## Introduction
COMMON ANALYSIS TEMPLATE (CAT)
SMaRT_QMS7.8(7)
Strain Control LCF Summary Data | Version 1.5
Plain Cylindrical Specimens | Issue Date: 25/10/2019
This CAT should be employed for the calculation of key nominal test parameters and
subsequent analysis of strain controlled LCF tests performed on plain cylindrical specimen geometries
Green coloured cells indicate an operator entry is required in that cell
Cells containing formulae are deliberately locked to prohibit changes by non authorised users (grey cells)
The 'Test Diary' tab is to be updated when intialially setting up the contract and every time conditions are revised/supplied
The 'Test Summary' tab is to be completed by COO/TM when setting up contract or adding conditions (complete blue cells).
Test Engineers must complete the green cells as testing progresses.
Data relating to operation of the tests are entered into the 'Data Entry' tab by the Test Engineer.
The designated project manager (PM) must complete the purple cells to compelte the analysis for the report.
The 'GRIT' tab will automatically populate, with the exception of the purple headed columns, which requires the PM to complete manually.
Graphs are automatically generated for:
Peak strain vs cycles to failure (tab Emax vs N)
Strain range vs cycles to failure (tab Erange vs N)
Strain amplitude vs cycles to failure (tab Eamp vs N)
Stress amplitude range vs cycles to failure (tab Samp vs N)
Green coloured text on charts requires operator entries
Data points representing run-out tests shall be marked with an arrow

## Test Diary
|  |  |  | SMaRT Contract Number: | SQ2024-1450
|  |  |  | Customer Project Number: | n/a
|  |  | Project Manager: |  | N Barnard
|  |  |  | SMaRT Programme Owner: | A Jones
COMMON ANALYSIS TEMPLATE (CAT)
Strain Control LCF Summary Data
Plain Cylindrical Specimens
Date | Updated By | Details
2024-07-23 | A Jones | Matrix populated

## Test Summary
[6 empty] | SMaRT Contract Number: | SQ2024-1450
[6 empty] | Customer Project Number: | n/a | [6 empty] | 12 | Total
[6 empty] | Project Manager: | N Barnard | [6 empty] | 8 | Completed
[6 empty] | SMaRT Programme Owner: | A Jones | [6 empty] | 0 | Ongoing
COMMON ANALYSIS TEMPLATE (CAT) | [13 empty] | 4 | Ready
[14 empty] | 0 | Specimen received, awaiting conditions
Strain Control LCF Summary Data | [13 empty] | 0 | Awaiting Specimen
Plain Cylindrical Specimens | [13 empty] | 0 | Quarantined
[14 empty] | 0 | Void
[14 empty] | 0 | Returned to Customer
[14 empty] | 0 | Spare
Specimen Details |  |  | Test Conditions | [8 empty] | Test Results
SMaRT | Customer | Delivery | Specimen | Specimen | Nominal | Test | Max | Strain | R | Test | Loading |  | Return | Total
STS No. | ID | Date | Design | Type | Temperature | Standard | Strain | Ramp | Ratio | Waveform | Direction | Status | Date | Cycles | Comments
[5 empty] | (°C) |  | (%) | (%/s) | [7 empty] | Test Type | Spec Design | Standard | Fracture position | Status | Waveform
STS2024-33178 | RT01 | 2024-07-22 | customer M16 | Cylinder | 300 | ISO 12106:2017 | 0.15 | 0.1 | -1 | Sawtooth | tension | Completed |  | 23096 | Stop at 23,096 cycles then tensile test @ 20°C. Total Length 76.735mm. Coax outside limit. | Cylinder | RLH6017 | ASTM E606_E606M-12 | A - mid 1/3 | Awaiting Specimen | Trap
STS2024-33179 | RT02 | 2024-07-22 | customer M16 | Cylinder | 300 | ISO 12106:2017 | 0.15 | 0.1 | -1 | Sawtooth | tension | Completed |  | 23096 | Stop at 23,096 cycles then tensile test @ 300°C. Total Length 77.090mm |  | RLH8001 | BS 7270:2006 | B - outer 1/3 (top) | Specimen Received | Sine
STS2024-33180 | RT03 | 2024-07-22 | customer M16 | Cylinder | 300 | ISO 12106:2017 | 0.15 | 0.1 | -1 | Sawtooth | tension | Ready |  |  | Stop at 23,096 cycles then tensile test @ 550°C |  | RLH8010 | pr EN 3988:1998 | B - outer 1/3 (bottom) | Ready | Sawtooth
STS2024-33181 | RT04 | 2024-07-22 | customer M16 | Cylinder | 300 | ISO 12106:2017 | 0.2 | 0.1 | -1 | Sawtooth | tension | Completed |  | 6075 | Stop at 6,075 cycles then tensile test @ 20°C. Total Length 77.0.51mm |  | RLH8013 | ISO 12106:2017 | C - Shoulder (top) | Ongoing | Trap (dwell)
STS2024-33182 | RT05 | 2024-07-22 | customer M16 | Cylinder | 300 | ISO 12106:2017 | 0.2 | 0.1 | -1 | Sawtooth | tension | Completed |  | 6075 | Stop at 6,075 cycles then tensile test @ 300°C. Total Length 77.021mm |  | RLH8020 |  | C - Shoulder (bottom) | Completed | Complex
STS2024-33183 | RT06 | 2024-07-22 | customer M16 | Cylinder | 300 | ISO 12106:2017 | 0.2 | 0.1 | -1 | Sawtooth | tension | Ready |  |  | Stop at 6,075 cycles then tensile test @ 550°C |  | RLH10004 |  | Thread (top) | Spare
STS2024-33184 | RT07 | 2024-07-22 | customer M16 | Cylinder | 300 | ISO 12106:2017 | 0.25 | 0.1 | -1 | Sawtooth | tension | Completed |  | 2242 | Stop at 2,242 cycles then tensile test @ 20°C. Total Length 77.010mm |  | RLH10007 |  | Thread (bottom) | Quarantined
STS2024-33185 | RT08 | 2024-07-22 | customer M16 | Cylinder | 300 | ISO 12106:2017 | 0.25 | 0.1 | -1 | Sawtooth | tension | Completed |  | 2242 | Stop at 2,242 cycles then tensile test @ 300°C. Total Length 77.044mm |  | RLH10027 |  | None | Returned to Customer
STS2024-33186 | RT09 | 2024-07-22 | customer M16 | Cylinder | 300 | ISO 12106:2017 | 0.25 | 0.1 | -1 | Sawtooth | tension | Ready |  |  | Stop at 2,242 cycles then tensile test @ 550°C |  | RLH10043 |  | N/A | Test Void
STS2024-33187 | RT10 | 2024-07-22 | customer M16 | Cylinder | 300 | ISO 12106:2017 | 0.3 | 0.1 | -1 | Sawtooth | tension | Completed |  | 1014 | Stop at 1,014 cycles then tensile test @ 20°C. Total Length 76.983mm |  | RLH10112
STS2024-33188 | RT11 | 2024-07-22 | customer M16 | Cylinder | 300 | ISO 12106:2017 | 0.3 | 0.1 | -1 | Sawtooth | tension | Completed |  | 1014 | Stop at 1,014 cycles then tensile test @ 300°C. Total Length 77.024mm |  | RLH10113
STS2024-33189 | RT12 | 2024-07-22 | customer M16 | Cylinder | 300 | ISO 12106:2017 | 0.3 | 0.1 | -1 | Sawtooth | tension | Ready |  |  | Stop at 1,014 cycles then tensile test @ 550°C |  | RLH10114

## Data entry
[9 empty] | SMaRT Contract Number: |  |  | SQ2024-1450
[9 empty] | Customer Project Number: |  |  | n/a
[9 empty] | Project Manager: |  |  | N Barnard
[9 empty] | SMaRT Programme Owner: |  |  | A Jones
COMMON ANALYSIS TEMPLATE (CAT)
Strain Control LCF Summary Data
Plain Cylindrical Specimens
Specimen Diameter [mm]
SMaRT Specimen | Customer Specimen | 1 | 2 | 3 | 4 | 5 | Average | C.S.A | Coaxiality [mm] (Max. 0.02) | Gauge Length | Max Strain | R | Temperature | Min Strain | Strain Range | Mean Strain | Max Extension | Min Extension | Total Strain Amplitude | Stress Amplitude | Test | Test | Test Start Date | Test End Date | Heating Time | Soak Time | Test Temp Max | Test Temp Min | Air Temp Max | Air Temp Min | Air Humidity Max | Air Humidity Min | 1st Cycle E1/4 | Mid-Life | Min Stress | Max Stress | Stress Amplitude | σ Range | Pl ε Range | Fractured | Fracture Position | Cycles | Test | Comments
I.D. | I.D. | [8 empty] | [mm] | [%] | Ratio | [°C] | [%] | [%] | [%] | [mm] | [mm] | [%] | [MPa] | Frame | Engineer | [dd/mm/yyyy] | [dd/mm/yyyy] | (Hrs) | (Hrs) | (°C) | (°C) | (°C) | (°C) | (%) | (%) | (GPa) | Cycle | [MPa] | [MPa] | [MPa] | (Mpa) | (%) | [Y/N] |  | in Test | Validity
STS2024-33178 | RT01 | 8.79 | 8.793 | 8.799 | 8.801 | 8.801 | 8.7968 | 60.77701 | 0.05 |  | 0.15 | -1 | 300 | -0.15 | 0.3 | 0 | 0 | 0 | 0.15 | 279.0864 | SH-21 | KP/CM | 2024-09-02 | 2024-09-04 | 4.5 | 0.9 | 301.1 | 298.6 | 23 | 21.2 | 61.4 | 34 | 201.33 | 23095 | -238.653 | 319.5199 | 279.0864 | 558.1728 |  | No | None | 23096 | 1 | Stop at 23,096 cycles then tensile test @ 20°C. Total Length 76.735mm. Coax outside limit.
STS2024-33179 | RT02 | 8.798 | 8.8 | 8.803 | 8.806 | 8.806 | 8.8026 | 60.85718 | 0.005 |  | 0.15 | -1 | 300 | -0.15 | 0.3 | 0 | 0 | 0 | 0.15 | 272.7465 | SH-21 | KP/CM | 2024-08-19 | 2024-08-21 | 1.7 | 0.7 | 300.2 | 299.7 | 23 | 21.2 | 58.2 | 32.5 | 191.08 | 23095 | -219.7223 | 325.7708 | 272.7465 | 545.4931 |  | No | None | 23096 | 1 | Stop at 23,096 cycles then tensile test @ 300°C. Total Length 77.090mm
STS2024-33180 | RT03 | 8.79 | 8.799 | 8.793 | 8.807 | 8.802 | 8.7982 | 60.79635 | 0.001 |  | 0.15 | -1 | 300 | -0.15 | 0.3 | 0 | 0 | 0 | 0.15 | 0 | SH-21 | [15 empty] | 0 | [6 empty] | Stop at 23,096 cycles then tensile test @ 550°C
STS2024-33181 | RT04 | 8.799 | 8.799 | 8.803 | 8.8 | 8.796 | 8.7994 | 60.81294 | 0.004 | 12.5186 | 0.2 | -1 | 300 | -0.2 | 0.4 | 0 | 0.0250372 | -0.0250372 | 0.2 | 316.5881 | SH-21 | KP/CM | 2024-08-27 | 2024-08-28 | 1.8 | 0.8 | 300.3 | 298.3 | 22.9 | 21.5 | 55.4 | 33 | 186.61 | 6074 | -312.7087 | 320.4674 | 316.5881 | 633.1761 |  | No | None | 6075 | 2 | Stop at 6,075 cycles then tensile test @ 20°C. Total Length 77.0.51mm
STS2024-33182 | RT05 | 8.798 | 8.8 | 8.801 | 8.804 | 8.803 | 8.8012 | 60.83782 | 0.01 | 12.518 | 0.2 | -1 | 300 | -0.2 | 0.4 | 0 | 0.025036 | -0.025036 | 0.2 | 316.0102 | SH-21 | KP/CM | 2024-08-14 | 2024-08-15 | 1.8 | 0.9 | 298.2 | 297.5 | 24.2 | 22 | 55.7 | 32.2 | 195.31 | 6074 | -305.2936 | 326.7267 | 316.0102 | 632.0203 |  | No | None | 6075 | 1 | Stop at 6,075 cycles then tensile test @ 300°C. Total Length 77.021mm
STS2024-33183 | RT06 | 8.803 | 8.806 | 8.807 | 8.809 | 8.81 | 8.807 | 60.91803 | 0.001 |  | 0.2 | -1 | 300 | -0.2 | 0.4 | 0 | 0 | 0 | 0.2 | 0 | SH-21 | [15 empty] | 0 | [6 empty] | Stop at 6,075 cycles then tensile test @ 550°C
STS2024-33184 | RT07 | 8.799 | 8.8 | 8.8 | 8.801 | 8.802 | 8.8004 | 60.82676 | 0.01 | 12.5055 | 0.25 | -1 | 300 | -0.25 | 0.5 | 0 | 0.03126375 | -0.03126375 | 0.25 | 334.9906 | SH-21 | KP/CM | 2024-08-29 | 2024-08-30 | 1.5 | 0.65 | 301.4 | 299.4 | 23.2 | 21.4 | 47.4 | 33.1 | 194.21 | 2241 | -332.6614 | 337.3198 | 334.9906 |  |  | No | None | 2242 | 1 | Stop at 2,242 cycles then tensile test @ 20°C. Total Length 77.010mm
STS2024-33185 | RT08 | 8.796 | 8.8 | 8.8 | 8.804 | 8.799 | 8.7998 | 60.81847 | 0.006 | 12.5085 | 0.25 | -1 | 300 | -0.25 | 0.5 | 0 | 0.03127125 | -0.03127125 | 0.25 | 335.0721 | SH-21 | KP/CM | 2024-08-22 | 2024-08-22 | 1.6 | 0.7 | 300.3 | 299.1 | 22.2 | 21.6 | 45.9 | 34.2 | 186.6 | 2241 | -336.3969 | 333.7472 | 335.0721 | 670.1441 |  | No | None | 2242 | 1 | Stop at 2,242 cycles then tensile test @ 300°C. Total Length 77.044mm
STS2024-33186 | RT09 | [5 empty] | #DIV/0! | #DIV/0! |  |  | 0.25 | -1 | 300 | -0.25 | 0.5 | 0 | 0 | 0 | 0.25 | 0 | [16 empty] | 0 | [6 empty] | Stop at 2,242 cycles then tensile test @ 550°C
STS2024-33187 | RT10 | 8.802 | 8.802 | 8.802 | 8.803 | 8.802 | 8.8022 | 60.85165 | 0.003 |  | 0.3 | -1 | 300 | -0.3 | 0.6 | 0 | 0 | 0 | 0.3 | 350.2904 | SH-21 | KP/CM | 2024-08-23 | 2024-08-23 | 1.5 | 1.1 | 301.6 | 299.4 | 23 | 21.6 | 46.9 | 34.2 | 195.03 | 1013 | -351.8056 | 348.7751 | 350.2904 | 700.5807 |  | No | None | 1014 | 1 | Stop at 1,014 cycles then tensile test @ 20°C. Total Length 76.983mm
STS2024-33188 | RT11 | 8.803 | 8.804 | 8.804 | 8.807 | 8.805 | 8.8046 | 60.88484 | 0.01 | 12.475 | 0.3 | -1 | 300 | -0.3 | 0.6 | 0 | 0.037425 | -0.037425 | 0.3 | 350.5688 | SH-21 | KP/CM | 2024-08-13 | 2024-08-13 | 1.7 | 0.7 | 300.3 | 299.1 | 23.7 | 22.1 | 56.4 | 32 | 200.89 | 1013 | -352.8722 | 348.2654 | 350.5688 | 701.1375 |  | No | None | 1014 | 1 | Stop at 1,014 cycles then tensile test @ 300°C. Total Length 77.024mm
STS2024-33189 | RT12 | [5 empty] | #DIV/0! | #DIV/0! |  |  | 0.3 | -1 | 300 | -0.3 | 0.6 | 0 | 0 | 0 | 0.3 | 0 | [16 empty] | 0 | [6 empty] | Stop at 1,014 cycles then tensile test @ 550°C
Note on AJ11: Nick Barnard: These should be from the mid-life cycle
Note on AK11: Nick Barnard: These should be from the mid-life cycle
Note on AL11: %username%: These should be from the mid-life cycle
Note on AM11: %username%: should be from the mid-life cycle
Note on AN11: %username%: should be from the mid-life cycle

## Report Tables
[12 empty] | SMaRT Contract Number: |  |  | SQ2024-1450
[12 empty] | Customer Project Number: |  |  | n/a
[12 empty] | Project Manager: |  |  | N Barnard
[12 empty] | SMaRT Programme Owner: |  |  | A Jones
COMMON ANALYSIS TEMPLATE (CAT)
Strain Control LCF Summary Data
Plain Cylindrical Specimens
Delete additional Rows as appropriate
| SMaRT | Customer | Test | CSA | Diameter | Nominal | Heating | Soak | Strain | Mean | R | Loading | Waveform | Strain | Test | Test | Start | End | SMaRT | Customer | Test Temp |  | Air Temp |  | Air Humidity |  | 1st Cycle | ½ Life Cycle |  |  | Total | Test Piece | Fracture | Test | Comments Affecting Test | SMaRT | Customer | Strain | R | Number of | Stress Amplitude
| Specimen | Specimen | Standard |  |  | Test | Time | Time | Range | Strain | Ratio | Direction |  | Ramp | Frame | Engineer | Date | Date | Specimen | Specimen | Max | Min | Max | Min | Max | Min | E1/4 | Number | σ Range | Pl ε Range | Cycles | Fractured? | Location | Validity |  | Specimen | Specimen | Amplitude | Ratio | Cycles | at Half-life
| Identity | Identity |  | (mm2) | (mm) | Temp (°C) | (Hrs) | (Hrs) | (%) | (%) |  |  |  | (%/s) |  |  |  |  | Identity | Identity | (°C) | (°C) | (°C) | (°C) | (%) | (%) | (GPa) | (±10%) | (MPa) | (%) | Completed |  |  |  |  | Identity | Identity | (%) |  | to Failure | (MPa)
| STS2024-33178 | RT01 | ISO 12106:2017 | 60.777 | 8.797 | 300 | 4.5 | 0.9 | 0.3 | 0 | -1 | tension | Sawtooth | 0.1 | SH-21 | KP/CM | 2024-09-02 | 2024-09-04 | STS2024-33178 | RT01 | 301.1 | 298.6 | 23 | 21.2 | 61.4 | 34 | 201.33 | 23095 | 558.1728 | 0 | 23096 | No | None | 1 | Stop at 23,096 cycles then tensile test @ 20°C. Total Length 76.735mm. Coax outside limit. | STS2024-33178 | RT01 | 0.15 | -1 | 23096 | 279.0864
| STS2024-33179 | RT02 | ISO 12106:2017 | 60.857 | 8.803 | 300 | 1.7 | 0.7 | 0.3 | 0 | -1 | tension | Sawtooth | 0.1 | SH-21 | KP/CM | 2024-08-19 | 2024-08-21 | STS2024-33179 | RT02 | 300.2 | 299.7 | 23 | 21.2 | 58.2 | 32.5 | 191.08 | 23095 | 545.4931 | 0 | 23096 | No | None | 1 | Stop at 23,096 cycles then tensile test @ 300°C. Total Length 77.090mm | STS2024-33179 | RT02 | 0.15 | -1 | 23096 | 272.7465
| STS2024-33180 | RT03 | ISO 12106:2017 | 60.796 | 8.798 | 300 | 0 | 0 | 0.3 | 0 | -1 | tension | Sawtooth | 0.1 | SH-21 | 0 | 0 | 0 | STS2024-33180 | RT03 | 0 | 0 | 0 | 0 | 0 | 0 | 0 | 0 | 0 | 0 | 0 | 0 | 0 | 0 | Stop at 23,096 cycles then tensile test @ 550°C | STS2024-33180 | RT03 | 0.15 | -1 | 0 | 0
| STS2024-33181 | RT04 | ISO 12106:2017 | 60.813 | 8.799 | 300 | 1.8 | 0.8 | 0.4 | 0 | -1 | tension | Sawtooth | 0.1 | SH-21 | KP/CM | 2024-08-27 | 2024-08-28 | STS2024-33181 | RT04 | 300.3 | 298.3 | 22.9 | 21.5 | 55.4 | 33 | 186.61 | 6074 | 633.1761 | 0 | 6075 | No | None | 2 | Stop at 6,075 cycles then tensile test @ 20°C. Total Length 77.0.51mm | STS2024-33181 | RT04 | 0.2 | -1 | 6075 | 316.5881
| STS2024-33182 | RT05 | ISO 12106:2017 | 60.838 | 8.801 | 300 | 1.8 | 0.9 | 0.4 | 0 | -1 | tension | Sawtooth | 0.1 | SH-21 | KP/CM | 2024-08-14 | 2024-08-15 | STS2024-33182 | RT05 | 298.2 | 297.5 | 24.2 | 22 | 55.7 | 32.2 | 195.31 | 6074 | 632.0203 | 0 | 6075 | No | None | 1 | Stop at 6,075 cycles then tensile test @ 300°C. Total Length 77.021mm | STS2024-33182 | RT05 | 0.2 | -1 | 6075 | 316.0102
| STS2024-33183 | RT06 | ISO 12106:2017 | 60.918 | 8.807 | 300 | 0 | 0 | 0.4 | 0 | -1 | tension | Sawtooth | 0.1 | SH-21 | 0 | 0 | 0 | STS2024-33183 | RT06 | 0 | 0 | 0 | 0 | 0 | 0 | 0 | 0 | 0 | 0 | 0 | 0 | 0 | 0 | Stop at 6,075 cycles then tensile test @ 550°C | STS2024-33183 | RT06 | 0.2 | -1 | 0 | 0
| STS2024-33184 | RT07 | ISO 12106:2017 | 60.827 | 8.8 | 300 | 1.5 | 0.7 | 0.5 | 0 | -1 | tension | Sawtooth | 0.1 | SH-21 | KP/CM | 2024-08-29 | 2024-08-30 | STS2024-33184 | RT07 | 301.4 | 299.4 | 23.2 | 21.4 | 47.4 | 33.1 | 194.21 | 2241 | 0 | 0 | 2242 | No | None | 1 | Stop at 2,242 cycles then tensile test @ 20°C. Total Length 77.010mm | STS2024-33184 | RT07 | 0.25 | -1 | 2242 | 334.9906
| STS2024-33185 | RT08 | ISO 12106:2017 | 60.818 | 8.8 | 300 | 1.6 | 0.7 | 0.5 | 0 | -1 | tension | Sawtooth | 0.1 | SH-21 | KP/CM | 2024-08-22 | 2024-08-22 | STS2024-33185 | RT08 | 300.3 | 299.1 | 22.2 | 21.6 | 45.9 | 34.2 | 186.6 | 2241 | 670.1441 | 0 | 2242 | No | None | 1 | Stop at 2,242 cycles then tensile test @ 300°C. Total Length 77.044mm | STS2024-33185 | RT08 | 0.25 | -1 | 2242 | 335.0721
| STS2024-33186 | RT09 | ISO 12106:2017 | #DIV/0! | #DIV/0! | 300 | 0 | 0 | 0.5 | 0 | -1 | tension | Sawtooth | 0.1 | 0 | 0 | 0 | 0 | STS2024-33186 | RT09 | 0 | 0 | 0 | 0 | 0 | 0 | 0 | 0 | 0 | 0 | 0 | 0 | 0 | 0 | Stop at 2,242 cycles then tensile test @ 550°C | STS2024-33186 | RT09 | 0.25 | -1 | 0 | 0
| STS2024-33187 | RT10 | ISO 12106:2017 | 60.852 | 8.802 | 300 | 1.5 | 1.1 | 0.6 | 0 | -1 | tension | Sawtooth | 0.1 | SH-21 | KP/CM | 2024-08-23 | 2024-08-23 | STS2024-33187 | RT10 | 301.6 | 299.4 | 23 | 21.6 | 46.9 | 34.2 | 195.03 | 1013 | 700.5807 | 0 | 1014 | No | None | 1 | Stop at 1,014 cycles then tensile test @ 20°C. Total Length 76.983mm | STS2024-33187 | RT10 | 0.3 | -1 | 1014 | 350.2904
| STS2024-33188 | RT11 | ISO 12106:2017 | 60.885 | 8.805 | 300 | 1.7 | 0.7 | 0.6 | 0 | -1 | tension | Sawtooth | 0.1 | SH-21 | KP/CM | 2024-08-13 | 2024-08-13 | STS2024-33188 | RT11 | 300.3 | 299.1 | 23.7 | 22.1 | 56.4 | 32 | 200.89 | 1013 | 701.1375 | 0 | 1014 | No | None | 1 | Stop at 1,014 cycles then tensile test @ 300°C. Total Length 77.024mm | STS2024-33188 | RT11 | 0.3 | -1 | 1014 | 350.5688
| STS2024-33189 | RT12 | ISO 12106:2017 | #DIV/0! | #DIV/0! | 300 | 0 | 0 | 0.6 | 0 | -1 | tension | Sawtooth | 0.1 | 0 | 0 | 0 | 0 | STS2024-33189 | RT12 | 0 | 0 | 0 | 0 | 0 | 0 | 0 | 0 | 0 | 0 | 0 | 0 | 0 | 0 | Stop at 1,014 cycles then tensile test @ 550°C | STS2024-33189 | RT12 | 0.3 | -1 | 0 | 0