## in
Total Cycles | Position:Maximum (mm) | Position:Minimum (mm) | Extension:Maximum (mm) | Extension:Minimum (mm) | Load:Maximum (kN) | Load:Minimum (kN) | Strain:Maximum (%) | Strain:Minimum (%) | Stress:Maximum (MPa) | Stress:Minimum (MPa)
1 | 0.242292404 | -0.133535528 | 0.01885339 | -0.018417845 | 17.33328877 | -16.98242351 | 0.150562131 | -0.147083896 | 285.1948726 | -279.4218786
2 | 0.241366273 | -0.133385422 | 0.018790936 | -0.018359293 | 17.2609509 | -16.93983525 | 0.150063373 | -0.146616301 | 284.0046547 | -278.7211486
3 | 0.241983321 | -0.133403723 | 0.018939652 | -0.018389554 | 17.39226431 | -16.93636999 | 0.15125101 | -0.146857963 | 286.165232 | -278.6641326
4 | 0.240529619 | -0.133717416 | 0.018607062 | -0.018365256 | 17.13544587 | -16.96347557 | 0.148594971 | -0.146663919 | 281.939646 | -279.1101168
5 | 0.241349998 | -0.133705052 | 0.018822803 | -0.018403582 | 17.2964924 | -16.97645076 | 0.150317866 | -0.146969991 | 284.5894401 | -279.3236052
6 | 0.240194064 | -0.133515342 | 0.018636208 | -0.018421918 | 17.04901336 | -16.96696002 | 0.148827727 | -0.147116416 | 280.5175207 | -279.1674485
7 | 0.240689434 | -0.133994647 | 0.01885211 | -0.018426975 | 17.18285671 | -17.11503277 | 0.150551905 | -0.147156802 | 282.7197246 | -281.6037772
8 | 0.24038126 | -0.134512998 | 0.018807837 | -0.01844534 | 17.05995789 | -17.26672612 | 0.150198345 | -0.147303469 | 280.6975976 | -284.0996779
9 | 0.239515619 | -0.13407672 | 0.018675526 | -0.018471359 | 16.95454586 | -17.15281662 | 0.149141719 | -0.147511254 | 278.9631911 | -282.2254573
10 | 0.239002926 | -0.134640263 | 0.018715636 | -0.018505399 | 16.93995511 | -17.30488921 | 0.149462033 | -0.147783094 | 278.7231208 | -284.7275977
11 | 0.240016787 | -0.134876912 | 0.018788407 | -0.018522254 | 17.01117838 | -17.3094227 | 0.15004318 | -0.147917694 | 279.8949994 | -284.8021899
12 | 0.237710157 | -0.135657896 | 0.018706744 | -0.018522375 | 16.85017692 | -17.37928251 | 0.149391024 | -0.147918661 | 277.245947 | -285.9516348
13 | 0.235423224 | -0.134967437 | 0.018662481 | -0.01852684 | 16.81581894 | -17.33728312 | 0.149037539 | -0.147954324 | 276.6806348 | -285.260594
14 | 0.239259901 | -0.134853513 | 0.018715789 | -0.018505108 | 16.95190966 | -17.30758166 | 0.149463261 | -0.14778077 | 278.9198161 | -284.7718982
15 | 0.236503582 | -0.134662964 | 0.018689431 | -0.01849576 | 16.86682012 | -17.30124084 | 0.149252761 | -0.147706116 | 277.5197874 | -284.667569
16 | 0.239765888 | -0.134846458 | 0.018748248 | -0.018524244 | 16.97088042 | -17.31765857 | 0.149722476 | -0.147933592 | 279.2319533 | -284.9376996
17 | 0.238984835 | -0.134930626 | 0.018662357 | -0.018523094 | 16.94042711 | -17.27829222 | 0.149036553 | -0.147924407 | 278.7308868 | -284.2899817
18 | 0.239812967 | -0.134704036 | 0.018696711 | -0.018533397 | 16.99626883 | -17.24784868 | 0.149310904 | -0.148006684 | 279.6496838 | -283.7890761
19 | 0.240115134 | -0.1346184 | 0.018723105 | -0.018599889 | 17.02376502 | -17.25275265 | 0.149521682 | -0.148537683 | 280.1020948 | -283.8697641
20 | 0.239867239 | -0.134585432 | 0.018698646 | -0.018582929 | 17.00089974 | -17.25688614 | 0.149326355 | -0.148402247 | 279.7258789 | -283.9377748
21 | 0.240091525 | -0.13437763 | 0.018697405 | -0.018619679 | 17.00884672 | -17.23328922 | 0.149316445 | -0.14869573 | 279.8566352 | -283.5495207
22 | 0.239814853 | -0.135544741 | 0.018741562 | -0.018574417 | 16.99854927 | -17.38399165 | 0.149669075 | -0.148334268 | 279.6872052 | -286.0291171
23 | 0.238738057 | -0.136445446 | 0.018681601 | -0.0186298 | 16.91034986 | -17.41178678 | 0.14919023 | -0.148776557 | 278.236008 | -286.4864469
24 | 0.239210168 | -0.135662856 | 0.018722164 | -0.018591735 | 16.94303313 | -17.36816242 | 0.14951417 | -0.148472568 | 278.7737653 | -285.7686695
25 | 0.236495828 | -0.135214005 | 0.018624254 | -0.018581635 | 16.83286317 | -17.35117948 | 0.148732267 | -0.148391909 | 276.9610735 | -285.489239
26 | 0.240076158 | -0.134879706 | 0.018671528 | -0.018609405 | 17.01560533 | -17.32290732 | 0.149109794 | -0.148613676 | 279.9678386 | -285.0240604
27 | 0.239651056 | -0.136589684 | 0.018700066 | -0.018642825 | 16.97778534 | -17.40436153 | 0.149337697 | -0.14888057 | 279.345564 | -286.3642749
28 | 0.239889032 | -0.135460572 | 0.018696798 | -0.018615928 | 16.96705194 | -17.38486262 | 0.149311592 | -0.148665776 | 279.168961 | -286.0434477
29 | 0.238618126 | -0.136103674 | 0.018709782 | -0.018628797 | 16.90349365 | -17.41677169 | 0.149415289 | -0.148768543 | 278.1231987 | -286.5684665
30 | 0.235805718 | -0.136836601 | 0.018608401 | -0.018623111 | 16.76833322 | -17.45049469 | 0.148605662 | -0.148723137 | 275.8993241 | -287.1233311
31 | 0.238044455 | -0.135931775 | 0.018599654 | -0.018660094 | 16.88966183 | -17.39330869 | 0.148535806 | -0.14901848 | 277.8956156 | -286.1824159
32 | 0.239545235 | -0.135002292 | 0.018687079 | -0.018607903 | 16.96357243 | -17.32474072 | 0.149233981 | -0.148601683 | 279.1117105 | -285.0542264
33 | 0.240189105 | -0.134685945 | 0.018650792 | -0.018599593 | 17.02175634 | -17.27533871 | 0.148944198 | -0.148535322 | 280.0690449 | -284.2413859
34 | 0.239889242 | -0.135088765 | 0.018642525 | -0.0186632 | 16.94815345 | -17.34898565 | 0.148878172 | -0.149043284 | 278.8580129 | -285.4531427
35 | 0.240106473 | -0.134347665 | 0.018727701 | -0.018638597 | 17.01793028 | -17.22483383 | 0.149558386 | -0.148846804 | 280.0060924 | -283.4103992
36 | 0.240093271 | -0.135542226 | 0.018665484 | -0.018634995 | 16.9822339 | -17.40050418 | 0.149061525 | -0.14881804 | 279.4187587 | -286.3008076
37 | 0.240298488 | -0.136126864 | 0.01872792 | -0.018656327 | 17.03669829 | -17.40737623 | 0.149560134 | -0.148988395 | 280.3148937 | -286.4138774
38 | 0.240239326 | -0.134704874 | 0.018673521 | -0.018665656 | 17.02031363 | -17.2617658 | 0.14912571 | -0.149062901 | 280.0453071 | -284.0180628
39 | 0.240826269 | -0.134974422 | 0.018733082 | -0.018663596 | 17.1037199 | -17.29830084 | 0.149601356 | -0.149046445 | 281.4176399 | -284.6191955
40 | 0.241008436 | -0.134539122 | 0.018739529 | -0.01861533 | 17.18286993 | -17.26611098 | 0.149652842 | -0.148660997 | 282.7199422 | -284.0895566
41 | 0.240542821 | -0.13420175 | 0.018774854 | -0.018628876 | 17.04573305 | -17.204333 | 0.149934946 | -0.148769175 | 280.4635479 | -283.0730869
42 | 0.240235554 | -0.134634186 | 0.018627025 | -0.01865215 | 16.98888056 | -17.22450443 | 0.148754393 | -0.148955038 | 279.5281202 | -283.4049793
43 | 0.240138604 | -0.134499936 | 0.018645575 | -0.01861797 | 16.97570765 | -17.25519635 | 0.14890253 | -0.148682082 | 279.3113785 | -283.9099717
44 | 0.240373716 | -0.134867273 | 0.018682329 | -0.018658609 | 17.05109375 | -17.33383983 | 0.14919605 | -0.149006617 | 280.5517506 | -285.2039395
45 | 0.24013085 | -0.135531818 | 0.018702721 | -0.018641619 | 16.99771127 | -17.40009859 | 0.149358894 | -0.148870939 | 279.673417 | -286.2941342
46 | 0.240282353 | -0.13487335 | 0.018686031 | -0.01867147 | 17.01321024 | -17.34314756 | 0.149225614 | -0.149109329 | 279.9284309 | -285.3570852
47 | 0.240562728 | -0.134480099 | 0.018644203 | -0.018660541 | 17.03047343 | -17.2659507 | 0.148891578 | -0.14902205 | 280.2124723 | -284.0869194
48 | 0.239172869 | -0.135251514 | 0.018626664 | -0.018651877 | 16.89896975 | -17.37515004 | 0.148751511 | -0.148952863 | 278.0487643 | -285.8836409
49 | 0.239603279 | -0.13511433 | 0.018612077 | -0.018668017 | 16.92449767 | -17.3435376 | 0.148635022 | -0.149081755 | 278.4687904 | -285.3635027
50 | 0.240071269 | -0.134762639 | 0.018672516 | -0.018661705 | 16.97937548 | -17.30218222 | 0.149117678 | -0.149031347 | 279.3717275 | -284.6830581
51 | 0.240563776 | -0.134647807 | 0.018690178 | -0.018644129 | 17.08179358 | -17.26435162 | 0.14925873 | -0.148890983 | 281.0568732 | -284.0606088
52 | 0.240843172 | -0.13504497 | 0.018750968 | -0.018661875 | 17.13720905 | -17.32430039 | 0.149744193 | -0.149032704 | 281.9686567 | -285.0469814
53 | 0.240957516 | -0.134735188 | 0.018762535 | -0.018668297 | 17.15832558 | -17.26378882 | 0.149836567 | -0.149083986 | 282.3160994 | -284.0513488
54 | 0.239859486 | -0.13492434 | 0.018621658 | -0.01866618 | 16.9655662 | -17.3437871 | 0.148711535 | -0.149067084 | 279.1445152 | -285.3676079
55 | 0.240177789 | -0.134817261 | 0.018717757 | -0.018602191 | 17.01859804 | -17.32973838 | 0.149478972 | -0.148556073 | 280.0170795 | -285.1364559
56 | 0.240497419 | -0.134638657 | 0.018679477 | -0.018618741 | 17.05439556 | -17.28681885 | 0.149173273 | -0.148688237 | 280.6060774 | -284.4302754
57 | 0.240461516 | -0.134630973 | 0.018747436 | -0.018679407 | 17.07878634 | -17.28001861 | 0.149715987 | -0.149172715 | 281.0073933 | -284.318387
58 | 0.240354088 | -0.13467896 | 0.018669198 | -0.018665389 | 17.063032 | -17.25467481 | 0.149091182 | -0.149060762 | 280.7481777 | -283.9013904
59 | 0.240272644 | -0.134702289 | 0.018689715 | -0.01861927 | 17.02199429 | -17.29729418 | 0.14925503 | -0.148692458 | 280.07296 | -284.6026322
60 | 0.240815652 | -0.134119817 | 0.018737566 | -0.018619412 | 17.16755852 | -17.15013627 | 0.149637168 | -0.148693592 | 282.4680146 | -282.1813559
61 | 0.241347833 | -0.133985916 | 0.018672632 | -0.018673535 | 17.23301066 | -17.07819635 | 0.149118607 | -0.149125822 | 283.5449374 | -280.9976858
62 | 0.241693656 | -0.133974461 | 0.01873074 | -0.018641109 | 17.29904069 | -17.06896806 | 0.149582651 | -0.148866867 | 284.6313685 | -280.8458473
63 | 0.242697878 | -0.133951271 | 0.018760051 | -0.0186496 | 17.40802163 | -17.02255802 | 0.149816727 | -0.148934678 | 286.4244966 | -280.0822354
64 | 0.242336339 | -0.134047313 | 0.018717175 | -0.018630199 | 17.36389399 | -17.08612638 | 0.149474324 | -0.148779737 | 285.6984383 | -281.1281632
65 | 0.240885571 | -0.134114369 | 0.018649198 | -0.018620839 | 17.19405148 | -17.15753702 | 0.148931461 | -0.14870499 | 282.9039189 | -282.3031249
66 | 0.241176912 | -0.134240446 | 0.018652504 | -0.018647856 | 17.2199918 | -17.16450267 | 0.148957865 | -0.148920751 | 283.3307303 | -282.4177348
67 | 0.240469828 | -0.134523336 | 0.018681009 | -0.018618932 | 17.07551898 | -17.25654406 | 0.149185508 | -0.148689762 | 280.9536335 | -283.9321464
68 | 0.239527074 | -0.134568458 | 0.018611097 | -0.018642904 | 16.91858387 | -17.30668554 | 0.148627194 | -0.148881203 | 278.371487 | -284.7571539
69 | 0.240403472 | -0.134345779 | 0.018655319 | -0.018636106 | 17.01910105 | -17.25046886 | 0.148980344 | -0.148826909 | 280.0253557 | -283.8321875
70 | 0.240586058 | -0.134040608 | 0.018708472 | -0.018655011 | 17.12018326 | -17.1588691 | 0.149404821 | -0.14897789 | 281.6885213 | -282.3250423
71 | 0.240791554 | -0.134149014 | 0.01868496 | -0.018611914 | 17.16213804 | -17.14204941 | 0.149217061 | -0.14863372 | 282.3788281 | -282.048298
72 | 0.241009693 | -0.134087267 | 0.018705754 | -0.018672462 | 17.18932763 | -17.13335877 | 0.149383122 | -0.14911725 | 282.8261946 | -281.9053058
73 | 0.240963453 | -0.134090969 | 0.018734802 | -0.018627153 | 17.2098387 | -17.16036219 | 0.149615097 | -0.148755416 | 283.1636755 | -282.3496091
74 | 0.241000892 | -0.134301774 | 0.018718078 | -0.018660308 | 17.17425687 | -17.2355053 | 0.149481538 | -0.149020191 | 282.5782265 | -283.5859832
75 | 0.240333483 | -0.134613441 | 0.018673959 | -0.018672246 | 17.02982597 | -17.29375441 | 0.149129206 | -0.149115521 | 280.2018193 | -284.5443903
76 | 0.240289827 | -0.134473813 | 0.018639079 | -0.018662245 | 17.04544527 | -17.27319863 | 0.148850653 | -0.149035661 | 280.4588129 | -284.2061738
77 | 0.240281445 | -0.134150131 | 0.018593968 | -0.018680385 | 17.04132799 | -17.16126706 | 0.1484904 | -0.149180524 | 280.3910688 | -282.3644975
78 | 0.241294678 | -0.134027057 | 0.018686418 | -0.018681321 | 17.25485092 | -17.129122 | 0.149228701 | -0.149187999 | 283.9042881 | -281.8355957
79 | 0.241192838 | -0.133899513 | 0.018685668 | -0.018686022 | 17.23060366 | -17.07974086 | 0.149222714 | -0.14922554 | 283.5053336 | -281.0230985
80 | 0.241995335 | -0.13363192 | 0.018711429 | -0.018644394 | 17.32001714 | -16.95500687 | 0.149428435 | -0.148893103 | 284.9765066 | -278.9707762
81 | 0.242751243 | -0.133649383 | 0.018713324 | -0.018651037 | 17.43505634 | -16.94412343 | 0.14944357 | -0.148946151 | 286.8693148 | -278.7917046
82 | 0.242975529 | -0.132578525 | 0.018761259 | -0.018636294 | 17.45981146 | -16.86401572 | 0.149826378 | -0.148828415 | 287.2766253 | -277.473645
83 | 0.243395113 | -0.13187647 | 0.018730628 | -0.018657607 | 17.51423683 | -16.78225454 | 0.149581758 | -0.148998622 | 288.1721182 | -276.1283798
84 | 0.245464535 | -0.131397165 | 0.018733331 | -0.018688797 | 17.62027368 | -16.76971177 | 0.149603346 | -0.149247704 | 289.9168054 | -275.9220061
85 | 0.245822303 | -0.130226981 | 0.018704418 | -0.018711613 | 17.65289782 | -16.69699308 | 0.149372449 | -0.149429904 | 290.4535896 | -274.7255224
86 | 0.248159596 | -0.128382125 | 0.018693948 | -0.018664029 | 17.73504186 | -16.65346902 | 0.149288833 | -0.149049904 | 291.8051543 | -274.0093953
87 | 0.244798453 | -0.129436638 | 0.018625975 | -0.018646902 | 17.60559035 | -16.67965511 | 0.148746008 | -0.148913128 | 289.6752119 | -274.4402506
88 | 0.244433491 | -0.132291374 | 0.018747203 | -0.018655891 | 17.6139405 | -16.80711536 | 0.149714127 | -0.148984918 | 289.8126018 | -276.5374296
89 | 0.243583147 | -0.132741553 | 0.018709119 | -0.018620462 | 17.55074821 | -16.84339195 | 0.14940999 | -0.148701978 | 288.7728617 | -277.1343099
90 | 0.243486545 | -0.132596755 | 0.018725291 | -0.018619493 | 17.4916246 | -16.86478537 | 0.149539142 | -0.148694243 | 287.8000658 | -277.4863084
91 | 0.243168592 | -0.133414689 | 0.018694986 | -0.018647531 | 17.43878769 | -16.93992224 | 0.149297126 | -0.148918148 | 286.9307088 | -278.7225799
92 | 0.242730288 | -0.133966707 | 0.018721221 | -0.018601675 | 17.4083991 | -17.07177423 | 0.14950664 | -0.148551945 | 286.4307073 | -280.8920188
93 | 0.241281476 | -0.133909641 | 0.01863788 | -0.018674944 | 17.22731991 | -17.07437215 | 0.148841077 | -0.149137071 | 283.4513041 | -280.934764
94 | 0.241922273 | -0.133912295 | 0.018687813 | -0.018679889 | 17.32152645 | -17.04265056 | 0.149239838 | -0.149176564 | 285.0013401 | -280.4128299
95 | 0.242906099 | -0.133623818 | 0.018724791 | -0.018652832 | 17.40548015 | -16.94886982 | 0.149535144 | -0.148960486 | 286.3826801 | -278.8697998
96 | 0.242731057 | -0.133606565 | 0.018671512 | -0.018656606 | 17.36370102 | -16.941672 | 0.149109664 | -0.148990627 | 285.6952633 | -278.7513698
97 | 0.24334538 | -0.133372151 | 0.018699289 | -0.018659032 | 17.43705943 | -16.9074459 | 0.149331487 | -0.149010001 | 286.9022728 | -278.1882275
98 | 0.242495385 | -0.133597624 | 0.018737219 | -0.018640683 | 17.40353201 | -16.92692582 | 0.149634397 | -0.148863464 | 286.3506262 | -278.5087421
99 | 0.242746354 | -0.133807381 | 0.018688518 | -0.018644781 | 17.38780634 | -16.97968543 | 0.149245472 | -0.148896189 | 286.0918825 | -279.3768272
100 | 0.243061373 | -0.133147027 | 0.018753971 | -0.018698509 | 17.42913844 | -16.86829226 | 0.149768179 | -0.149325258 | 286.771944 | -277.5440094
101 | 0.242777646 | -0.133698417 | 0.018700032 | -0.01864452 | 17.40274411 | -16.93764254 | 0.149337418 | -0.148894107 | 286.3376624 | -278.6850707
102 | 0.24134001 | -0.133806404 | 0.018630047 | -0.018653992 | 17.25503467 | -16.98793592 | 0.148778528 | -0.148969746 | 283.9073115 | -279.5125774
103 | 0.241977384 | -0.133883308 | 0.018674953 | -0.018674627 | 17.31693558 | -16.99688127 | 0.149137145 | -0.149134542 | 284.9258039 | -279.6597606
104 | 0.241330999 | -0.134337327 | 0.018636886 | -0.018686707 | 17.25084493 | -17.12080287 | 0.148833138 | -0.149231006 | 283.8383752 | -281.6987161
105 | 0.240639213 | -0.134353323 | 0.018689815 | -0.01862699 | 17.11727418 | -17.21381601 | 0.149255829 | -0.148754114 | 281.6406565 | -283.2291164
106 | 0.24062203 | -0.134445803 | 0.01869527 | -0.018640755 | 17.11529456 | -17.27784704 | 0.149299394 | -0.148864041 | 281.6080847 | -284.282657
107 | 0.240626361 | -0.134770322 | 0.018668385 | -0.018664252 | 17.11332798 | -17.23756902 | 0.149084692 | -0.149051688 | 281.5757273 | -283.6199388
108 | 0.240707665 | -0.134661428 | 0.018611912 | -0.018634019 | 17.08538402 | -17.24629588 | 0.148633702 | -0.148810249 | 281.1159488 | -283.7635271
109 | 0.240162422 | -0.135104062 | 0.018602427 | -0.018646313 | 16.98836442 | -17.33651608 | 0.148557951 | -0.148908424 | 279.5196278 | -285.2479734
110 | 0.240635092 | -0.134699286 | 0.018664692 | -0.018681941 | 17.07348097 | -17.3109143 | 0.149055203 | -0.149192945 | 280.9201009 | -284.8267322
111 | 0.240417162 | -0.134584593 | 0.018666341 | -0.018648555 | 17.02963095 | -17.23693516 | 0.149068367 | -0.14892633 | 280.1986105 | -283.6095095
112 | 0.240587385 | -0.134975749 | 0.018673072 | -0.018652476 | 17.08688056 | -17.33699637 | 0.149122122 | -0.148957641 | 281.1405723 | -285.2558758
113 | 0.239581836 | -0.134930417 | 0.018602094 | -0.018671398 | 16.92234678 | -17.32499599 | 0.148555292 | -0.149108753 | 278.4334005 | -285.0584266
114 | 0.240105705 | -0.134918193 | 0.018616301 | -0.018669759 | 16.96226401 | -17.33111432 | 0.148668751 | -0.149095663 | 279.0901823 | -285.159095
115 | 0.239967473 | -0.135273027 | 0.018678062 | -0.018649724 | 16.97378876 | -17.32724411 | 0.149161968 | -0.148935664 | 279.2798058 | -285.0954163
116 | 0.240062538 | -0.135664881 | 0.018619575 | -0.018647335 | 16.97987653 | -17.40907179 | 0.148694893 | -0.148916586 | 279.3799716 | -286.4417755
117 | 0.23949173 | -0.135729631 | 0.018667414 | -0.018680162 | 16.90297518 | -17.37403544 | 0.149076939 | -0.149178739 | 278.114668 | -285.8653016
118 | 0.239958253 | -0.134950673 | 0.018616743 | -0.018678828 | 16.95455881 | -17.33227214 | 0.148672283 | -0.149168085 | 278.9634041 | -285.1781453
119 | 0.240207335 | -0.134855888 | 0.018604177 | -0.018651605 | 16.99837428 | -17.31064226 | 0.148571933 | -0.148950687 | 279.6843259 | -284.8222562
120 | 0.240939355 | -0.134981127 | 0.018768817 | -0.018652318 | 17.13955896 | -17.3158505 | 0.149886733 | -0.148956377 | 282.0073212 | -284.9079504
121 | 0.240274181 | -0.134877611 | 0.018637922 | -0.018610878 | 16.96877945 | -17.32575893 | 0.148841412 | -0.148625446 | 279.1973847 | -285.0709797
122 | 0.240219349 | -0.134877611 | 0.018604897 | -0.018653475 | 17.00284416 | -17.30660396 | 0.148577679 | -0.148965618 | 279.7578715 | -284.7558115
123 | 0.240801682 | -0.134744548 | 0.018677922 | -0.01866751 | 17.07448782 | -17.25730421 | 0.149160852 | -0.149077701 | 280.9366672 | -283.9446536
124 | 0.240653602 | -0.134689507 | 0.018628709 | -0.018684194 | 17.07213279 | -17.27971993 | 0.148767837 | -0.149210944 | 280.8979184 | -284.3134728
125 | 0.241172372 | -0.134365756 | 0.018689817 | -0.018657938 | 17.17324825 | -17.15746354 | 0.149255848 | -0.149001262 | 282.561631 | -282.3019159
126 | 0.240611133 | -0.13468832 | 0.018676409 | -0.018694479 | 17.05410872 | -17.30100224 | 0.149148766 | -0.149293072 | 280.6013577 | -284.6636431
127 | 0.240370782 | -0.135041058 | 0.018682024 | -0.018669761 | 17.02836705 | -17.33670216 | 0.149193614 | -0.149095681 | 280.1778149 | -285.2510351
128 | 0.240034389 | -0.134833187 | 0.018648173 | -0.018664215 | 16.93906896 | -17.3252021 | 0.14892328 | -0.149051391 | 278.7085404 | -285.0618177
129 | 0.240536604 | -0.135119219 | 0.018684865 | -0.018664052 | 17.0457501 | -17.35613802 | 0.149216299 | -0.149050089 | 280.4638284 | -285.5708249
130 | 0.239285745 | -0.135063968 | 0.01860611 | -0.018648888 | 16.88276576 | -17.3681139 | 0.148587366 | -0.148928988 | 277.7821505 | -285.7678711
131 | 0.240257906 | -0.134567271 | 0.018647591 | -0.018638373 | 16.9860621 | -17.30174646 | 0.148918632 | -0.148845019 | 279.4817464 | -284.6758882
132 | 0.240943685 | -0.13450748 | 0.018666264 | -0.018672897 | 17.1217816 | -17.27358736 | 0.149067753 | -0.149120727 | 281.7148197 | -284.2125699
133 | 0.241001171 | -0.134484709 | 0.018648799 | -0.018652003 | 17.10824464 | -17.22326688 | 0.148928282 | -0.148953867 | 281.492088 | -283.3846173
134 | 0.24101109 | -0.133979979 | 0.018649358 | -0.018664648 | 17.09716646 | -17.16843182 | 0.148932744 | -0.149054849 | 281.3098123 | -282.4823835
135 | 0.241567788 | -0.133906148 | 0.0186596 | -0.018674243 | 17.24218763 | -17.06632292 | 0.149014538 | -0.149131474 | 283.6959316 | -280.8023252
136 | 0.242546375 | -0.13399786 | 0.018746258 | -0.018708348 | 17.3431932 | -17.08734501 | 0.149706578 | -0.149403835 | 285.357836 | -281.1482142
137 | 0.242330681 | -0.134090829 | 0.018693331 | -0.018655591 | 17.31211394 | -17.12987926 | 0.149283906 | -0.14898252 | 284.8464706 | -281.8480553
138 | 0.241370604 | -0.134281797 | 0.018723021 | -0.018664865 | 17.25381007 | -17.17614029 | 0.149521013 | -0.149056579 | 283.8871625 | -282.6092154
139 | 0.240980286 | -0.134351297 | 0.018693519 | -0.01866649 | 17.12219138 | -17.24881567 | 0.149285412 | -0.149069557 | 281.7215621 | -283.8049866
140 | 0.240620004 | -0.134328107 | 0.01861669 | -0.01865513 | 17.07527582 | -17.21925857 | 0.148671856 | -0.148978838 | 280.9496325 | -283.318666
141 | 0.240629504 | -0.134588645 | 0.018671915 | -0.018661449 | 17.03474373 | -17.28122905 | 0.14911288 | -0.149029302 | 280.282734 | -284.3383031
142 | 0.240966526 | -0.134524174 | 0.018644094 | -0.018655868 | 17.1375772 | -17.24629132 | 0.148890704 | -0.148984732 | 281.9747141 | -283.763452
143 | 0.240832835 | -0.134602056 | 0.01871405 | -0.018661023 | 17.08369022 | -17.31992671 | 0.149449371 | -0.149025899 | 281.0880797 | -284.9750187
144 | 0.23995504 | -0.13477605 | 0.01863449 | -0.018649677 | 16.90184698 | -17.37859566 | 0.148814005 | -0.148935292 | 278.096105 | -285.9403336
145 | 0.239957904 | -0.135501224 | 0.018668807 | -0.018614615 | 16.94082636 | -17.40159709 | 0.149088058 | -0.148655289 | 278.737456 | -286.3187898
146 | 0.240129244 | -0.134843315 | 0.018638071 | -0.018680579 | 16.93315404 | -17.36264946 | 0.148842602 | -0.149182068 | 278.6112186 | -285.6779614
147 | 0.240299117 | -0.134386711 | 0.018639582 | -0.018634213 | 16.99537486 | -17.25105485 | 0.148854669 | -0.148811792 | 279.6349747 | -283.8418291
148 | 0.240856444 | -0.13423437 | 0.018669317 | -0.018664939 | 17.12340061 | -17.24022441 | 0.14909213 | -0.149057174 | 281.7414582 | -283.6636294
149 | 0.241174537 | -0.134547853 | 0.018666523 | -0.018635146 | 17.140014 | -17.25466708 | 0.149069817 | -0.148819248 | 282.0148083 | -283.9012633
150 | 0.240897166 | -0.13437302 | 0.018716514 | -0.018667053 | 17.10017053 | -17.29085427 | 0.149469043 | -0.149074057 | 281.3592401 | -284.4966726
151 | 0.240795885 | -0.134235627 | 0.018692986 | -0.01863815 | 17.07201889 | -17.24105906 | 0.149281154 | -0.148843234 | 280.8960444 | -283.6773624
152 | 0.240631599 | -0.134501892 | 0.018630094 | -0.018670974 | 17.06193285 | -17.32023582 | 0.1487789 | -0.149105369 | 280.7300928 | -284.9801046
153 | 0.240714999 | -0.1339841 | 0.018661908 | -0.018651519 | 17.05847662 | -17.16835033 | 0.149032965 | -0.148949999 | 280.6732254 | -282.4810427
154 | 0.241061731 | -0.13415558 | 0.018651659 | -0.018645407 | 17.11946698 | -17.21858066 | 0.148951115 | -0.148901191 | 281.6767359 | -283.307512
155 | 0.241091556 | -0.134333555 | 0.01869788 | -0.018695764 | 17.10084854 | -17.22944863 | 0.149320238 | -0.149303336 | 281.3703957 | -283.4863292
156 | 0.241267856 | -0.134069595 | 0.018700309 | -0.01860343 | 17.1478332 | -17.18105115 | 0.149339631 | -0.148565965 | 282.1434622 | -282.6900168
157 | 0.241300894 | -0.133912714 | 0.018723946 | -0.018642893 | 17.18578311 | -17.08679143 | 0.149528394 | -0.14888111 | 282.7678745 | -281.1391058
158 | 0.242007768 | -0.133637927 | 0.018708518 | -0.01867557 | 17.29021333 | -16.97526919 | 0.149405192 | -0.149142073 | 284.4861269 | -279.3041642
159 | 0.243091409 | -0.133718883 | 0.018735608 | -0.01867344 | 17.39190714 | -17.02621207 | 0.14962153 | -0.149125059 | 286.1593554 | -280.1423576
160 | 0.244218076 | -0.131687877 | 0.018737189 | -0.018679391 | 17.52385404 | -16.83625439 | 0.149634156 | -0.149172585 | 288.3303559 | -277.0168714
161 | 0.248000969 | -0.130245072 | 0.018768146 | -0.018702656 | 17.64445649 | -16.75618896 | 0.149881378 | -0.149358373 | 290.3146996 | -275.6995074
162 | 0.24815792 | -0.12745781 | 0.018742097 | -0.018662159 | 17.67391292 | -16.66104719 | 0.149673351 | -0.149034973 | 290.7993636 | -274.1340835
163 | 0.249983219 | -0.12736987 | 0.018776169 | -0.018673661 | 17.80738737 | -16.66227309 | 0.149945452 | -0.149126826 | 292.9954979 | -274.1542539
164 | 0.245691615 | -0.126813451 | 0.018472002 | -0.018673768 | 17.56881103 | -16.62989501 | 0.147516386 | -0.149127681 | 289.0700599 | -273.6215182
165 | 0.250065082 | -0.126056915 | 0.018737142 | -0.018689189 | 17.78969085 | -16.61584061 | 0.149633784 | -0.149250827 | 292.7043264 | -273.3902727
166 | 0.245612476 | -0.126937224 | 0.018479906 | -0.018667952 | 17.58364607 | -16.64495673 | 0.147579512 | -0.149081234 | 289.3141495 | -273.8693376
167 | 0.250438985 | -0.125950185 | 0.018818603 | -0.018688397 | 17.83840889 | -16.58255691 | 0.150284322 | -0.149244505 | 293.5059133 | -272.8426363
168 | 0.249457814 | -0.125167385 | 0.018536929 | -0.018695133 | 17.73353582 | -16.54660087 | 0.148034891 | -0.149298297 | 291.7803745 | -272.2510303
169 | 0.250937569 | -0.125092786 | 0.018787126 | -0.018653896 | 17.9276403 | -16.52036458 | 0.150032954 | -0.148968984 | 294.9740906 | -271.8193491
170 | 0.246614672 | -0.125601847 | 0.018544978 | -0.018625856 | 17.60832667 | -16.58521714 | 0.148099169 | -0.148745059 | 289.7202342 | -272.8864066
171 | 0.250423479 | -0.125012949 | 0.018767222 | -0.018657011 | 17.83438921 | -16.52940828 | 0.149873996 | -0.148993862 | 293.4397751 | -271.9681505
172 | 0.248679763 | -0.124992413 | 0.018554657 | -0.018711219 | 17.66944313 | -16.52324703 | 0.148176463 | -0.149426761 | 290.7258195 | -271.8667757
173 | 0.250515051 | -0.126399874 | 0.018792263 | -0.018645901 | 17.88143888 | -16.58114232 | 0.150073972 | -0.148905133 | 294.2139112 | -272.8193613
174 | 0.249103608 | -0.12538266 | 0.018482579 | -0.018654699 | 17.69779231 | -16.56370303 | 0.147600857 | -0.148975398 | 291.1922654 | -272.5324222
175 | 0.250441151 | -0.126020174 | 0.01876304 | -0.018676604 | 17.88196489 | -16.59279419 | 0.149840602 | -0.149150328 | 294.222566 | -273.0110764
176 | 0.245883141 | -0.127158157 | 0.018542752 | -0.018706888 | 17.58219255 | -16.65852135 | 0.148081393 | -0.149392177 | 289.290234 | -274.0925243
177 | 0.249936281 | -0.129030395 | 0.018800009 | -0.018660883 | 17.78345592 | -16.73070975 | 0.150135833 | -0.149024783 | 292.6017395 | -275.2802828
178 | 0.246701494 | -0.125853304 | 0.018532431 | -0.018650224 | 17.60639586 | -16.62270632 | 0.147998967 | -0.148939661 | 289.6884653 | -273.5032383
179 | 0.250452326 | -0.126493053 | 0.018813602 | -0.018652944 | 17.79824467 | -16.62284117 | 0.150244383 | -0.148961379 | 292.8450676 | -273.5054572
180 | 0.244684739 | -0.129850424 | 0.018503052 | -0.01866289 | 17.509948 | -16.77825283 | 0.147764352 | -0.149040811 | 288.1015515 | -276.0625374
181 | 0.249206985 | -0.131643663 | 0.01884434 | -0.018630005 | 17.72012245 | -16.83789473 | 0.150489858 | -0.148778193 | 291.5596763 | -277.0438608
182 | 0.243093434 | -0.132062339 | 0.018484165 | -0.018636073 | 17.37569338 | -16.86825035 | 0.147613519 | -0.148826649 | 285.8925807 | -277.5433199
183 | 0.244635635 | -0.130124233 | 0.018751147 | -0.018633826 | 17.53256284 | -16.77658679 | 0.149745625 | -0.148808706 | 288.4736469 | -276.035125
184 | 0.24314149 | -0.133050915 | 0.018533988 | -0.018664953 | 17.38256691 | -16.94450621 | 0.148011407 | -0.149057285 | 286.005675 | -278.7980026
185 | 0.244248391 | -0.13099169 | 0.018777832 | -0.018662541 | 17.51486231 | -16.82931483 | 0.149958728 | -0.149038022 | 288.1824096 | -276.9026906
186 | 0.243376743 | -0.132330211 | 0.018557469 | -0.018635274 | 17.42921714 | -16.88334113 | 0.148198924 | -0.148820271 | 286.7732388 | -277.7916174
187 | 0.246345613 | -0.132102363 | 0.018784586 | -0.018599153 | 17.58650551 | -16.86065597 | 0.150012668 | -0.148531808 | 289.3611976 | -277.4183651
188 | 0.243010383 | -0.131790975 | 0.018547798 | -0.018635307 | 17.36346129 | -16.82563256 | 0.148121686 | -0.148820531 | 285.691319 | -276.8421042
189 | 0.248439482 | -0.131065731 | 0.018862023 | -0.018673696 | 17.68690236 | -16.82686126 | 0.150631077 | -0.149127105 | 291.0130865 | -276.8623206
190 | 0.243500865 | -0.131323823 | 0.018556177 | -0.018617277 | 17.45160278 | -16.81325296 | 0.148188605 | -0.148676541 | 287.1415631 | -276.6384152
191 | 0.247314491 | -0.133640791 | 0.018874126 | -0.018638469 | 17.63473507 | -16.97473209 | 0.150727727 | -0.148845782 | 290.1547472 | -279.2953271
192 | 0.242049049 | -0.132953265 | 0.018545094 | -0.018662329 | 17.19076829 | -16.95231339 | 0.148100099 | -0.14903633 | 282.8498987 | -278.9264589
193 | 0.243290618 | -0.13359958 | 0.018769119 | -0.018658399 | 17.40000322 | -16.97841082 | 0.14988915 | -0.149004944 | 286.292565 | -279.3558553
194 | 0.241855986 | -0.132965489 | 0.018516123 | -0.018640567 | 17.22284919 | -16.91430723 | 0.147868737 | -0.148862535 | 283.3777446 | -278.301121
195 | 0.243361306 | -0.132912962 | 0.018787064 | -0.018626201 | 17.42644738 | -16.9392013 | 0.150032452 | -0.148747811 | 286.7276665 | -278.7107179
196 | 0.242831989 | -0.133069145 | 0.018548591 | -0.018676737 | 17.29918094 | -16.95999503 | 0.148128026 | -0.149151388 | 284.6336763 | -279.0528495
197 | 0.244286249 | -0.132289768 | 0.018771799 | -0.018643947 | 17.50410581 | -16.89739339 | 0.149910551 | -0.148889533 | 288.0054266 | -278.0228276
198 | 0.24323453 | -0.1314272 | 0.018561993 | -0.018657105 | 17.41132224 | -16.85062563 | 0.148235052 | -0.148994606 | 286.4788035 | -277.2533299
199 | 0.248453661 | -0.132070162 | 0.018839402 | -0.018639852 | 17.67804762 | -16.86747884 | 0.15045042 | -0.148856826 | 290.8673943 | -277.5306258
200 | 0.244013278 | -0.131350366 | 0.01854085 | -0.018630646 | 17.45589282 | -16.83019586 | 0.148066202 | -0.148783307 | 287.2121497 | -276.9171867
201 | 0.249541283 | -0.12799502 | 0.018820424 | -0.01867948 | 17.72385417 | -16.71116371 | 0.150298863 | -0.149173291 | 291.6210765 | -274.9586802
202 | 0.244437053 | -0.125647878 | 0.018537776 | -0.018640851 | 17.48980666 | -16.60527056 | 0.148041659 | -0.148864803 | 287.7701541 | -273.2163575
203 | 0.250401336 | -0.127295271 | 0.018835572 | -0.018656583 | 17.79524861 | -16.69268943 | 0.150419834 | -0.148990441 | 292.7957716 | -274.654712
204 | 0.247298915 | -0.12771716 | 0.018550077 | -0.018658488 | 17.57997405 | -16.70977175 | 0.148139889 | -0.14900565 | 289.2537316 | -274.9357776
205 | 0.249725057 | -0.128998544 | 0.018853325 | -0.018648816 | 17.74816876 | -16.75407263 | 0.150561611 | -0.148928412 | 292.021139 | -275.6646861
206 | 0.244462548 | -0.131453533 | 0.018566152 | -0.018646827 | 17.44921096 | -16.83782442 | 0.14826826 | -0.148912533 | 287.102209 | -277.0427039
207 | 0.248656643 | -0.130411034 | 0.018847616 | -0.018681566 | 17.65762689 | -16.80774586 | 0.150516019 | -0.149189951 | 290.5313998 | -276.5478037
208 | 0.243740657 | -0.130050263 | 0.018561453 | -0.018645503 | 17.43469667 | -16.79413067 | 0.148230738 | -0.148901953 | 286.8633968 | -276.3237848
209 | 0.248058455 | -0.131269411 | 0.01875274 | -0.018652215 | 17.61868577 | -16.85306504 | 0.149758343 | -0.148955559 | 289.8906786 | -277.293467
210 | 0.243170129 | -0.131521846 | 0.018563944 | -0.018607418 | 17.34966403 | -16.87646275 | 0.148250634 | -0.148597816 | 285.4643044 | -277.6784434
211 | 0.246329198 | -0.132004783 | 0.018794039 | -0.018655791 | 17.57283909 | -16.89501945 | 0.150088159 | -0.148984119 | 289.136336 | -277.9837677
212 | 0.242834154 | -0.132028881 | 0.018552999 | -0.018634536 | 17.28410684 | -16.9060844 | 0.148163224 | -0.148814377 | 284.3856531 | -278.1658259
213 | 0.243970391 | -0.132437918 | 0.018781145 | -0.018646196 | 17.45151496 | -16.93862146 | 0.149985187 | -0.148907494 | 287.1401181 | -278.7011774
214 | 0.242818647 | -0.131828763 | 0.018584096 | -0.018616504 | 17.309165 | -16.9134927 | 0.148411562 | -0.148670368 | 284.7979499 | -278.287719
215 | 0.247082592 | -0.133206189 | 0.018805252 | -0.018640345 | 17.56655825 | -16.99575977 | 0.150177706 | -0.148860768 | 289.0329936 | -279.641308
216 | 0.242034311 | -0.133545168 | 0.018558219 | -0.018618976 | 17.19788406 | -17.06855912 | 0.148204912 | -0.148690115 | 282.9669786 | -280.8391187
217 | 0.243200583 | -0.133876532 | 0.018769552 | -0.018642688 | 17.31417794 | -17.18555093 | 0.149892608 | -0.148879473 | 284.8804307 | -282.7640543
218 | 0.240820821 | -0.134118629 | 0.018546959 | -0.01863344 | 16.99739909 | -17.28475085 | 0.148114992 | -0.148805619 | 279.6682806 | -284.3962493
219 | 0.241545716 | -0.1339468 | 0.018708907 | -0.018627712 | 17.12574884 | -17.2232857 | 0.149408298 | -0.148759879 | 281.7800952 | -283.3849268
220 | 0.241153512 | -0.133916556 | 0.018603931 | -0.018679202 | 17.06669088 | -17.13390322 | 0.148569962 | -0.149171079 | 280.8083796 | -281.914264
221 | 0.243152038 | -0.133788033 | 0.018778442 | -0.01864815 | 17.32751811 | -17.13170726 | 0.149963599 | -0.148923094 | 285.0999245 | -281.8781325
222 | 0.241300056 | -0.133680256 | 0.018534682 | -0.018646469 | 17.10012518 | -17.11455779 | 0.148016948 | -0.14890967 | 281.3584938 | -281.5959621
223 | 0.243075762 | -0.133314037 | 0.018775334 | -0.018681042 | 17.32256692 | -17.08161384 | 0.149938777 | -0.149185768 | 285.0184596 | -281.0539158
224 | 0.242161925 | -0.133899093 | 0.018557139 | -0.018667414 | 17.17614662 | -17.16955146 | 0.148196284 | -0.149076939 | 282.6093196 | -282.5008055
225 | 0.24421144 | -0.133752131 | 0.018876166 | -0.01867791 | 17.42978953 | -17.13641426 | 0.150744015 | -0.149160759 | 286.7826567 | -281.9555795
226 | 0.242005044 | -0.133633178 | 0.018575593 | -0.01867995 | 17.17801839 | -17.10673468 | 0.148343658 | -0.149177047 | 282.640117 | -281.4672439
227 | 0.243181025 | -0.133878697 | 0.018807651 | -0.01867134 | 17.31820749 | -17.19232257 | 0.150196858 | -0.149108288 | 284.9467313 | -282.8754722
228 | 0.241343921 | -0.133835251 | 0.018533756 | -0.018639619 | 17.10118288 | -17.11842576 | 0.148009547 | -0.148854967 | 281.3758968 | -281.6596041
229 | 0.244869769 | -0.133569056 | 0.01884908 | -0.01863041 | 17.44187986 | -17.06542019 | 0.150527714 | -0.148781429 | 286.9815862 | -280.787472
230 | 0.242417992 | -0.133252569 | 0.018544452 | -0.018680709 | 17.19209775 | -17.05644457 | 0.148094967 | -0.149183109 | 282.8717731 | -280.6397908
231 | 0.243381632 | -0.133350847 | 0.01880152 | -0.018659375 | 17.36016944 | -17.03093443 | 0.1501479 | -0.149012735 | 285.6371562 | -280.2200574
232 | 0.242831779 | -0.133535878 | 0.018572391 | -0.018666271 | 17.21530752 | -17.08504325 | 0.148318092 | -0.149067809 | 283.2536572 | -281.1103419
233 | 0.243614369 | -0.133822748 | 0.018795993 | -0.018674716 | 17.39427969 | -17.11473521 | 0.150103759 | -0.149135249 | 286.1983923 | -281.5988813
234 | 0.241958804 | -0.133856625 | 0.018557562 | -0.018638201 | 17.15136506 | -17.17603765 | 0.148199668 | -0.148843643 | 282.2015739 | -282.6075268
235 | 0.243223004 | -0.133880863 | 0.018779541 | -0.018627284 | 17.34021446 | -17.14687347 | 0.149972376 | -0.148756457 | 285.308825 | -282.1276712
236 | 0.242293032 | -0.133576949 | 0.018613514 | -0.018679475 | 17.15928167 | -17.08159903 | 0.148646494 | -0.149173254 | 282.3318306 | -281.0536721
237 | 0.243315694 | -0.133964123 | 0.018809993 | -0.01866032 | 17.34022414 | -17.1600203 | 0.150215563 | -0.149020284 | 285.3089844 | -282.3439838
238 | 0.241235096 | -0.133937999 | 0.018581029 | -0.018640792 | 17.06692856 | -17.17343116 | 0.148387074 | -0.148864338 | 280.8122901 | -282.5646406
239 | 0.241893425 | -0.13390545 | 0.018764232 | -0.018643307 | 17.16963546 | -17.23980987 | 0.149850122 | -0.148884419 | 282.5021877 | -283.6568089
240 | 0.241018075 | -0.133865845 | 0.018543418 | -0.018648248 | 17.03163395 | -17.14975778 | 0.148086711 | -0.148923875 | 280.231567 | -282.1751284
241 | 0.243043422 | -0.133799488 | 0.018790409 | -0.018663573 | 17.29500247 | -17.14703254 | 0.150059171 | -0.149046259 | 284.5649254 | -282.1302885
242 | 0.241712446 | -0.133501093 | 0.018550377 | -0.018661251 | 17.15552583 | -17.0862902 | 0.148142288 | -0.149027721 | 282.2700336 | -281.1308586
243 | 0.243403145 | -0.133669988 | 0.018766162 | -0.018690832 | 17.3764782 | -17.06053149 | 0.149865536 | -0.149263954 | 285.9054939 | -280.7070354
244 | 0.2424284 | -0.133598672 | 0.018582734 | -0.018674029 | 17.21202545 | -17.09788302 | 0.148400685 | -0.149129764 | 283.1996553 | -281.3216022
245 | 0.243760145 | -0.133950572 | 0.018833949 | -0.018639009 | 17.41880272 | -17.15597734 | 0.150406874 | -0.148850095 | 286.6018842 | -282.2774625
246 | 0.241007178 | -0.13377078 | 0.018555714 | -0.018671351 | 17.02326452 | -17.11497316 | 0.148184905 | -0.149108381 | 280.0938599 | -281.6027965
247 | 0.243093434 | -0.133387169 | 0.018806011 | -0.01864469 | 17.31455419 | -17.06759343 | 0.150183768 | -0.148895464 | 284.8866215 | -280.8232297
248 | 0.242772407 | -0.132955151 | 0.018540962 | -0.018656348 | 17.23152287 | -17.02302936 | 0.148067095 | -0.148988563 | 283.520458 | -280.0899907
249 | 0.245192403 | -0.132424228 | 0.018825709 | -0.018656082 | 17.49233343 | -16.97817845 | 0.150341071 | -0.148986443 | 287.8117286 | -279.3520321
250 | 0.242987054 | -0.131934445 | 0.018573355 | -0.018654536 | 17.31261173 | -16.90995432 | 0.148325789 | -0.148974097 | 284.854661 | -278.2295
251 | 0.24740746 | -0.13226092 | 0.018833409 | -0.018656013 | 17.57241543 | -16.94178898 | 0.15040256 | -0.148985885 | 289.1293653 | -278.7532945
252 | 0.242717226 | -0.132179406 | 0.018547607 | -0.018654702 | 17.25018062 | -16.95197793 | 0.148120161 | -0.148975417 | 283.8274449 | -278.9209393
253 | 0.247974845 | -0.132234797 | 0.018834477 | -0.018644615 | 17.58248061 | -16.96111243 | 0.150411095 | -0.148894869 | 289.2949736 | -279.0712347
254 | 0.242824235 | -0.133712806 | 0.018548813 | -0.018676017 | 17.24383924 | -17.12728459 | 0.148129793 | -0.149145643 | 283.7231065 | -281.8053638
255 | 0.243208127 | -0.133804727 | 0.018790815 | -0.018633631 | 17.37138815 | -17.06477171 | 0.150062406 | -0.148807144 | 285.8217443 | -280.7768022
256 | 0.241853751 | -0.13393765 | 0.018579034 | -0.018604801 | 17.1603431 | -17.18599312 | 0.148371139 | -0.148576916 | 282.349295 | -282.7713299
257 | 0.242592406 | -0.133884844 | 0.018751743 | -0.018646408 | 17.24483296 | -17.16517005 | 0.149750385 | -0.148909186 | 283.7394567 | -282.4287157
258 | 0.241827348 | -0.133639674 | 0.018594045 | -0.018641312 | 17.14060456 | -17.0986725 | 0.148491013 | -0.148868485 | 282.024525 | -281.3345921
259 | 0.243897608 | -0.133964612 | 0.0188858 | -0.018640071 | 17.4418835 | -17.12620193 | 0.150820956 | -0.148858574 | 286.981646 | -281.7875501
260 | 0.242355477 | -0.132976525 | 0.018567639 | -0.018683668 | 17.21085263 | -17.04147896 | 0.148280142 | -0.149206742 | 283.1803583 | -280.3935528
261 | 0.24358629 | -0.133292802 | 0.01878854 | -0.018679817 | 17.41301166 | -17.0307124 | 0.15004424 | -0.149175988 | 286.5066005 | -280.2164043
262 | 0.242174219 | -0.13315024 | 0.018577781 | -0.018697754 | 17.19799517 | -17.05982098 | 0.148361136 | -0.149319234 | 282.9688067 | -280.695345
263 | 0.244745577 | -0.132799527 | 0.018811548 | -0.018655237 | 17.4749678 | -16.9896923 | 0.150227983 | -0.148979694 | 287.5260016 | -279.5414762
264 | 0.242826261 | -0.133068098 | 0.018574662 | -0.018687405 | 17.26171682 | -17.01968992 | 0.14833622 | -0.149236585 | 284.0172568 | -280.0350449
265 | 0.247809373 | -0.132388465 | 0.01886044 | -0.018671945 | 17.5923395 | -16.97264705 | 0.150618433 | -0.149113122 | 289.4571877 | -279.2610206
266 | 0.243014016 | -0.132009044 | 0.018533315 | -0.018664301 | 17.28699887 | -16.92720652 | 0.148006033 | -0.149052079 | 284.4332374 | -278.5133606
267 | 0.246407779 | -0.132173679 | 0.01880295 | -0.018634241 | 17.55910907 | -16.92499276 | 0.150159317 | -0.148812015 | 288.9104278 | -278.4769364
268 | 0.243167824 | -0.131635211 | 0.018543243 | -0.018720036 | 17.35785296 | -16.8734083 | 0.148085317 | -0.149497176 | 285.5990418 | -277.6281866
269 | 0.249831577 | -0.130393223 | 0.018841113 | -0.01867164 | 17.70441215 | -16.78717416 | 0.150464087 | -0.149110686 | 291.3011856 | -276.2093252
270 | 0.243866316 | -0.131062308 | 0.018558578 | -0.018680998 | 17.4555161 | -16.84985049 | 0.148207775 | -0.149185415 | 287.2059513 | -277.2405761
271 | 0.247868954 | -0.131349737 | 0.018802486 | -0.018656462 | 17.63874022 | -16.85034512 | 0.150155617 | -0.148989474 | 290.2206463 | -277.2487144
272 | 0.244723994 | -0.131703803 | 0.018550224 | -0.018681079 | 17.45664002 | -16.86617723 | 0.148141061 | -0.149186065 | 287.2244438 | -277.5092095
273 | 0.248720835 | -0.12854648 | 0.018821532 | -0.018712623 | 17.66423369 | -16.7535726 | 0.150307713 | -0.149437973 | 290.6401054 | -275.6564588
274 | 0.245491497 | -0.127141673 | 0.018542112 | -0.018628487 | 17.52665993 | -16.67378377 | 0.14807628 | -0.14876607 | 288.3765228 | -274.343646
275 | 0.250490604 | -0.129113585 | 0.018827031 | -0.018654613 | 17.78368466 | -16.73338674 | 0.150351632 | -0.14897471 | 292.605503 | -275.3243289
276 | 0.24534642 | -0.129441807 | 0.018553998 | -0.018699051 | 17.5247658 | -16.7708735 | 0.148171201 | -0.14932959 | 288.3453577 | -275.9411208
277 | 0.248533988 | -0.131678518 | 0.01884082 | -0.018652182 | 17.6616367 | -16.8550265 | 0.150461744 | -0.148955299 | 290.5973756 | -277.32574
278 | 0.243372482 | -0.130010379 | 0.018573835 | -0.018667442 | 17.42975917 | -16.79920079 | 0.14832962 | -0.149077162 | 286.7821572 | -276.4072065
279 | 0.249836885 | -0.128066406 | 0.018818505 | -0.018649084 | 17.73696598 | -16.72227224 | 0.150283542 | -0.14893055 | 291.8368129 | -275.1414555
280 | 0.244626275 | -0.128661032 | 0.018542976 | -0.018651468 | 17.49732178 | -16.73979471 | 0.148083178 | -0.14894959 | 287.8938048 | -275.429763
281 | 0.249648222 | -0.130911923 | 0.018861046 | -0.018627051 | 17.72772418 | -16.81056684 | 0.150623268 | -0.148754598 | 291.6847522 | -276.5942188
282 | 0.243679539 | -0.132541644 | 0.01855637 | -0.018633931 | 17.43429694 | -16.90642796 | 0.148190148 | -0.148809542 | 286.8568199 | -278.1714788
283 | 0.246276532 | -0.132008695 | 0.018786549 | -0.018692416 | 17.5778579 | -16.89909883 | 0.150028343 | -0.149276598 | 289.2189134 | -278.0508881
284 | 0.243364798 | -0.132100197 | 0.018542671 | -0.018646804 | 17.34986566 | -16.85007894 | 0.148080743 | -0.148912347 | 285.467622 | -277.2443349
285 | 0.247387134 | -0.131528482 | 0.018827839 | -0.018696709 | 17.61197131 | -16.85901508 | 0.150358084 | -0.149310885 | 289.7802016 | -277.3913664
286 | 0.245205394 | -0.130567776 | 0.018574105 | -0.01871287 | 17.47740721 | -16.80364478 | 0.148331777 | -0.149439944 | 287.5661387 | -276.4803262
287 | 0.248383673 | -0.13048235 | 0.018828179 | -0.018661975 | 17.66426256 | -16.80702772 | 0.150360798 | -0.149033504 | 290.6405805 | -276.5359876
288 | 0.243769435 | -0.128869881 | 0.018524496 | -0.01862672 | 17.43847355 | -16.75018519 | 0.1479356 | -0.148751958 | 286.9255401 | -275.6007238
289 | 0.246035971 | -0.131396327 | 0.018819199 | -0.018649617 | 17.58769257 | -16.84030797 | 0.150289082 | -0.148934808 | 289.3807291 | -277.0835674
290 | 0.243610109 | -0.130221813 | 0.018572177 | -0.018661668 | 17.41556823 | -16.79494865 | 0.148316381 | -0.149031049 | 286.5486653 | -276.3372436
291 | 0.249198673 | -0.13126075 | 0.018825476 | -0.018632369 | 17.69688679 | -16.84559695 | 0.150339211 | -0.148797066 | 291.1773663 | -277.1705901
292 | 0.243892998 | -0.131298748 | 0.018565835 | -0.018675305 | 17.44273743 | -16.81760456 | 0.148265732 | -0.149139953 | 286.9956962 | -276.7100147
293 | 0.247652701 | -0.130981283 | 0.018781438 | -0.018655878 | 17.62901042 | -16.79434357 | 0.149987529 | -0.148984807 | 290.0605561 | -276.3272878
294 | 0.243586849 | -0.130412501 | 0.018524133 | -0.01865167 | 17.41290102 | -16.81706393 | 0.147932699 | -0.148951208 | 286.5047801 | -276.7011194
295 | 0.24980231 | -0.131338422 | 0.018850766 | -0.018686448 | 17.72079607 | -16.83870964 | 0.150541176 | -0.149228943 | 291.5707599 | -277.057269
296 | 0.243629247 | -0.131749415 | 0.018548047 | -0.018656525 | 17.42469994 | -16.83336832 | 0.148123676 | -0.148989976 | 286.6989148 | -276.9693851
297 | 0.248319691 | -0.131109386 | 0.018769338 | -0.018634334 | 17.62234494 | -16.84548957 | 0.149890898 | -0.148812759 | 289.9508851 | -277.1688233
298 | 0.243556464 | -0.132320502 | 0.018565074 | -0.018647049 | 17.4140811 | -16.91312613 | 0.148259651 | -0.148914299 | 286.5241966 | -278.2816876
299 | 0.245009747 | -0.132405578 | 0.018817415 | -0.018618636 | 17.52561871 | -16.91147592 | 0.15027484 | -0.1486874 | 288.359391 | -278.2545357
300 | 0.243006472 | -0.132295007 | 0.018541858 | -0.018662364 | 17.3230147 | -16.90645488 | 0.148074253 | -0.149036609 | 285.0258272 | -278.1719216
301 | 0.245383719 | -0.131225895 | 0.018783739 | -0.018684728 | 17.52329757 | -16.8482095 | 0.1500059 | -0.149215202 | 288.3212 | -277.2135759
302 | 0.243369059 | -0.131403102 | 0.018581164 | -0.018652655 | 17.40987469 | -16.86115833 | 0.148388153 | -0.148959073 | 286.454986 | -277.4266306
303 | 0.245912059 | -0.131530437 | 0.018777802 | -0.018655132 | 17.55222157 | -16.86349139 | 0.149958486 | -0.148978857 | 288.7971036 | -277.4650178
304 | 0.243587617 | -0.13115856 | 0.018574508 | -0.018668793 | 17.38655213 | -16.83355486 | 0.148334993 | -0.149087946 | 286.0712462 | -276.9724544
305 | 0.248340785 | -0.130978279 | 0.018820803 | -0.01868947 | 17.64937928 | -16.83612373 | 0.150301894 | -0.149253077 | 290.395697 | -277.0147215
306 | 0.244621804 | -0.129528978 | 0.018539767 | -0.018657179 | 17.45682871 | -16.7689831 | 0.148057556 | -0.148995201 | 287.2275484 | -275.9100169
307 | 0.247850304 | -0.132593472 | 0.018790377 | -0.0186734 | 17.58851977 | -16.97347928 | 0.150058911 | -0.149124743 | 289.3943395 | -279.2747138
308 | 0.242903305 | -0.132523693 | 0.018550368 | -0.018665659 | 17.24029044 | -16.9377977 | 0.148142214 | -0.149062919 | 283.6647159 | -278.6876237
309 | 0.246907969 | -0.132889004 | 0.018803439 | -0.018679987 | 17.56654875 | -16.95687873 | 0.150163222 | -0.149177345 | 289.0328373 | -279.0015751
310 | 0.243243959 | -0.132697617 | 0.018580575 | -0.018652793 | 17.34757544 | -16.93498744 | 0.148383449 | -0.14896017 | 285.4299397 | -278.6413847
311 | 0.245659833 | -0.13225163 | 0.018799483 | -0.018701119 | 17.53682904 | -16.91928124 | 0.150131631 | -0.149346102 | 288.5438412 | -278.3829613
312 | 0.243329455 | -0.132197637 | 0.018530012 | -0.018651898 | 17.32576909 | -16.89859293 | 0.147979649 | -0.14895303 | 285.0711467 | -278.0425644
313 | 0.247605622 | -0.131123426 | 0.018863122 | -0.018617875 | 17.60691321 | -16.85176827 | 0.150639853 | -0.14868132 | 289.6969776 | -277.2721304
314 | 0.243378419 | -0.130737579 | 0.018554484 | -0.018634185 | 17.36521674 | -16.84427736 | 0.148175087 | -0.148811569 | 285.7202024 | -277.1488781
315 | 0.248874852 | -0.129577943 | 0.01883803 | -0.018617023 | 17.65501983 | -16.77273 | 0.150439469 | -0.148674515 | 290.4885044 | -275.9716669
316 | 0.245862675 | -0.126780413 | 0.018555881 | -0.018657081 | 17.51985997 | -16.67985236 | 0.148186243 | -0.14899442 | 288.2646391 | -274.4434961
317 | 0.250590907 | -0.128290133 | 0.01879288 | -0.018645898 | 17.76332948 | -16.76896876 | 0.150078899 | -0.148905114 | 292.2705873 | -275.909781
318 | 0.246220164 | -0.12888888 | 0.018584331 | -0.018657002 | 17.48942593 | -16.79414855 | 0.14841344 | -0.148993788 | 287.7638898 | -276.3240791
319 | 0.249802869 | -0.127548474 | 0.018788672 | -0.018682911 | 17.66609326 | -16.7596967 | 0.1500453 | -0.149200699 | 290.6707021 | -275.7572222
320 | 0.246497535 | -0.127191196 | 0.018569733 | -0.018656988 | 17.5483495 | -16.72005029 | 0.148296858 | -0.148993676 | 288.7333942 | -275.1048965
321 | 0.250655308 | -0.129469886 | 0.018865802 | -0.018687834 | 17.7643368 | -16.78896975 | 0.150661255 | -0.149240006 | 292.2871613 | -276.2388691
322 | 0.244185107 | -0.129520457 | 0.018531637 | -0.018633326 | 17.41549214 | -16.78571682 | 0.147992627 | -0.148804708 | 286.5474134 | -276.1853468
323 | 0.246959727 | -0.131587295 | 0.018821725 | -0.018698211 | 17.55221514 | -16.9082026 | 0.150309257 | -0.149322878 | 288.7969979 | -278.2006779
324 | 0.243976328 | -0.131007756 | 0.018583069 | -0.018686152 | 17.4210622 | -16.8625108 | 0.148403362 | -0.149226581 | 286.6390608 | -277.4488836
325 | 0.249671133 | -0.129086135 | 0.018807802 | -0.018671582 | 17.68841567 | -16.79611225 | 0.150198066 | -0.149110222 | 291.0379858 | -276.3563889
326 | 0.243748131 | -0.128984225 | 0.018527849 | -0.018661153 | 17.41164969 | -16.76999545 | 0.147962375 | -0.14902694 | 286.4841913 | -275.9266737
327 | 0.250148203 | -0.127552595 | 0.018783741 | -0.01863255 | 17.7020493 | -16.72688471 | 0.150005919 | -0.148798516 | 291.262308 | -275.2173472
328 | 0.247684412 | -0.126085134 | 0.018536643 | -0.018670539 | 17.5699681 | -16.67083362 | 0.148032603 | -0.149101892 | 289.0890979 | -274.2951054
329 | 0.250993518 | -0.125525432 | 0.018808875 | -0.018703927 | 17.91592594 | -16.55833954 | 0.150206638 | -0.149368526 | 294.7813473 | -272.4441736
330 | 0.250028272 | -0.125045568 | 0.018581886 | -0.018700015 | 17.72168139 | -16.55357089 | 0.148393917 | -0.149337288 | 291.5853265 | -272.3657122
331 | 0.251009024 | -0.124845031 | 0.01885275 | -0.01869317 | 17.97176162 | -16.56159256 | 0.150557018 | -0.149282623 | 295.7000447 | -272.4976974
332 | 0.249830878 | -0.125111156 | 0.018545621 | -0.018660457 | 17.67180702 | -16.54244736 | 0.148104301 | -0.149021381 | 290.7647139 | -272.1826901
333 | 0.250967813 | -0.125331251 | 0.018887744 | -0.018662807 | 17.98717007 | -16.55383799 | 0.150836482 | -0.149040142 | 295.9535691 | -272.370107
334 | 0.249322935 | -0.125523127 | 0.018598664 | -0.0186792 | 17.64417896 | -16.6378065 | 0.148527903 | -0.14917106 | 290.3101331 | -273.7516906
335 | 0.251013774 | -0.126522669 | 0.018870231 | -0.018676052 | 17.85832504 | -16.68006126 | 0.15069662 | -0.149145922 | 293.8336054 | -274.4469332
336 | 0.2469489 | -0.128160563 | 0.018533236 | -0.018688565 | 17.53436355 | -16.73226552 | 0.148005401 | -0.149245844 | 288.5032751 | -275.3058809
337 | 0.250689814 | -0.126373541 | 0.018813867 | -0.018652846 | 17.75582125 | -16.6550789 | 0.150246503 | -0.148960598 | 292.1470499 | -274.0358837
338 | 0.246440468 | -0.127824239 | 0.018563649 | -0.018652674 | 17.51870969 | -16.74572108 | 0.148248272 | -0.148959222 | 288.2457129 | -275.5272732
339 | 0.249191548 | -0.129515009 | 0.018796212 | -0.018633726 | 17.67995032 | -16.80153254 | 0.150105507 | -0.148807906 | 290.8987004 | -276.4455722
340 | 0.243576302 | -0.132017496 | 0.018578573 | -0.018638145 | 17.38034841 | -16.88236399 | 0.148367458 | -0.148843197 | 285.9691727 | -277.7755399
341 | 0.247975544 | -0.131133694 | 0.018802021 | -0.018641135 | 17.59847244 | -16.84714705 | 0.150151898 | -0.148867071 | 289.5580967 | -277.1960947
342 | 0.243118859 | -0.133153174 | 0.018549998 | -0.018663757 | 17.2812378 | -17.01290291 | 0.148139257 | -0.149047728 | 284.3384472 | -279.9233741
343 | 0.243741495 | -0.133171125 | 0.018741447 | -0.018646362 | 17.42891027 | -17.01765945 | 0.149668164 | -0.148908814 | 286.7681897 | -280.0016363
344 | 0.242501043 | -0.133375783 | 0.018553283 | -0.018650427 | 17.22973501 | -17.03702994 | 0.148165493 | -0.148941279 | 283.4910412 | -280.3203504
345 | 0.243381422 | -0.133799628 | 0.018827094 | -0.018656266 | 17.38705849 | -17.08288398 | 0.150352134 | -0.148987912 | 286.0795777 | -281.0748141
346 | 0.242039899 | -0.133455551 | 0.018551835 | -0.018657652 | 17.15715853 | -17.03639859 | 0.148153928 | -0.148998975 | 282.2968974 | -280.3099625
347 | 0.243816513 | -0.13253913 | 0.018825765 | -0.018652844 | 17.44403616 | -16.95412388 | 0.150341517 | -0.148960579 | 287.0170649 | -278.9562479
348 | 0.243006123 | -0.132462295 | 0.018568089 | -0.018658716 | 17.27397619 | -16.92948984 | 0.14828373 | -0.149007473 | 284.2189675 | -278.5509295
349 | 0.24396152 | -0.133501931 | 0.018817662 | -0.018667258 | 17.43981428 | -17.04046717 | 0.150276811 | -0.149075693 | 286.9476 | -280.3769052
350 | 0.24161787 | -0.133763726 | 0.018567851 | -0.018674695 | 17.1578371 | -17.1087632 | 0.148281834 | -0.149135081 | 282.3080622 | -281.5006202
351 | 0.242243789 | -0.133820513 | 0.018766488 | -0.018658872 | 17.23445449 | -17.15415753 | 0.149868139 | -0.149008718 | 283.5686936 | -282.2475202
352 | 0.241187739 | -0.133916626 | 0.018530447 | -0.018650471 | 17.09989291 | -17.13370066 | 0.147983126 | -0.148941632 | 281.3546721 | -281.9109311
353 | 0.24276165 | -0.133992482 | 0.018784684 | -0.018634974 | 17.28611477 | -17.24600233 | 0.150013449 | -0.148817872 | 284.4186907 | -283.7586971
354 | 0.241067179 | -0.133926544 | 0.018605577 | -0.018628753 | 17.04701707 | -17.20172707 | 0.148583108 | -0.14876819 | 280.4846746 | -283.0302099
355 | 0.242546166 | -0.133990805 | 0.018798747 | -0.018656448 | 17.22993357 | -17.1447291 | 0.150125755 | -0.148989362 | 283.4943082 | -282.0923886
356 | 0.241064594 | -0.133945334 | 0.018585176 | -0.018636457 | 17.05447342 | -17.19874488 | 0.14842019 | -0.148829717 | 280.6073584 | -282.9811422
357 | 0.242283812 | -0.133861095 | 0.018797613 | -0.018671384 | 17.25713089 | -17.17219613 | 0.1501167 | -0.149108641 | 283.9418019 | -282.54432
358 | 0.241375842 | -0.133842376 | 0.018621966 | -0.018650169 | 17.12423796 | -17.07074754 | 0.148713989 | -0.148939215 | 281.7552357 | -280.8751261
359 | 0.243199326 | -0.133598183 | 0.018835776 | -0.018696802 | 17.42280051 | -17.00790394 | 0.15042147 | -0.149311629 | 286.6676623 | -279.8411231
360 | 0.243158115 | -0.132097613 | 0.018593775 | -0.018632371 | 17.32555814 | -16.89434303 | 0.148488856 | -0.148797085 | 285.0676759 | -277.9726382
361 | 0.245467888 | -0.131755841 | 0.018805942 | -0.018650262 | 17.54136691 | -16.84529502 | 0.15018321 | -0.148939959 | 288.6185055 | -277.1656222
362 | 0.243814907 | -0.129613217 | 0.018610876 | -0.018648604 | 17.44319554 | -16.76867101 | 0.148625427 | -0.14892672 | 287.0032339 | -275.904882
363 | 0.24898235 | -0.130567985 | 0.018853332 | -0.018666618 | 17.68932873 | -16.7862609 | 0.150561667 | -0.14907058 | 291.0530091 | -276.1942989
364 | 0.2442903 | -0.130522793 | 0.018564019 | -0.018658201 | 17.47606546 | -16.78984463 | 0.148251229 | -0.149003363 | 287.544062 | -276.2532641
365 | 0.250213442 | -0.131451089 | 0.018856796 | -0.018660925 | 17.72975475 | -16.8595301 | 0.150589334 | -0.149025118 | 291.7181622 | -277.3998404
366 | 0.243497582 | -0.132104598 | 0.018538026 | -0.018655808 | 17.37947902 | -16.88271808 | 0.148043648 | -0.148984249 | 285.9548681 | -277.7813659
367 | 0.247744622 | -0.131376909 | 0.018834868 | -0.01864717 | 17.62961028 | -16.86608363 | 0.150414218 | -0.148915266 | 290.070426 | -277.5076695
368 | 0.243306893 | -0.131591416 | 0.018578506 | -0.018687249 | 17.34556798 | -16.86487319 | 0.148366919 | -0.149235339 | 285.3969097 | -277.4877534
369 | 0.248659298 | -0.13126515 | 0.018844603 | -0.018685084 | 17.66086621 | -16.80870121 | 0.150491959 | -0.149218047 | 290.5846984 | -276.5635226
370 | 0.243569107 | -0.12775879 | 0.018589255 | -0.018674672 | 17.42179524 | -16.72356436 | 0.148452766 | -0.149134895 | 286.651122 | -275.1627155
371 | 0.249915326 | -0.129553635 | 0.018818077 | -0.018668646 | 17.73017766 | -16.73537157 | 0.15028012 | -0.149086775 | 291.7251207 | -275.3569866
372 | 0.245743094 | -0.12697138 | 0.018535795 | -0.018699377 | 17.52023967 | -16.65490167 | 0.148025835 | -0.149332193 | 288.2708865 | -274.0329676
373 | 0.250930793 | -0.12711995 | 0.018843064 | -0.018644765 | 17.90874638 | -16.69655265 | 0.150479668 | -0.148896059 | 294.6632176 | -274.7182759
374 | 0.246295391 | -0.126546138 | 0.018547586 | -0.018681209 | 17.55480571 | -16.66718824 | 0.148119994 | -0.149187107 | 288.839622 | -274.2351258
375 | 0.250738079 | -0.126537058 | 0.01884857 | -0.01870745 | 17.86606582 | -16.6537107 | 0.150523642 | -0.149396658 | 293.9609691 | -274.0133718
376 | 0.246714556 | -0.127061975 | 0.018571423 | -0.018667316 | 17.57461671 | -16.6660592 | 0.148310357 | -0.149076158 | 289.1655841 | -274.216549
377 | 0.249988528 | -0.129774009 | 0.018825846 | -0.018677996 | 17.74003915 | -16.76471755 | 0.150342168 | -0.149161447 | 291.8873777 | -275.8398333
378 | 0.243817072 | -0.131412183 | 0.018529641 | -0.018626732 | 17.4407213 | -16.82413695 | 0.147976692 | -0.148752051 | 286.9625236 | -276.817496
379 | 0.247772632 | -0.132146717 | 0.018851097 | -0.018664704 | 17.61892922 | -16.86625788 | 0.150543817 | -0.149055296 | 289.8946842 | -277.5105365
380 | 0.24316035 | -0.131252717 | 0.018549162 | -0.018694406 | 17.37394258 | -16.85437867 | 0.148132582 | -0.149292496 | 285.8637739 | -277.3150809
381 | 0.246403168 | -0.13217759 | 0.018805364 | -0.018641826 | 17.56988624 | -16.92246236 | 0.150178599 | -0.148872594 | 289.087751 | -278.4353022
382 | 0.241555634 | -0.133847126 | 0.018566561 | -0.018627933 | 17.14229258 | -17.08155544 | 0.148271533 | -0.148761645 | 282.052299 | -281.052955
383 | 0.242680835 | -0.133865845 | 0.018747322 | -0.018642711 | 17.25771502 | -17.1451956 | 0.149715076 | -0.148879659 | 283.9514128 | -282.1000642
384 | 0.241094979 | -0.133953995 | 0.018553546 | -0.018626199 | 17.08068969 | -17.17205467 | 0.148167594 | -0.148747793 | 281.0387102 | -282.5419923
385 | 0.24325744 | -0.13405814 | 0.01877827 | -0.018648148 | 17.3045503 | -17.25193756 | 0.149962223 | -0.148923076 | 284.7220214 | -283.8563528
386 | 0.241583155 | -0.133961469 | 0.018539304 | -0.01863445 | 17.07638269 | -17.21830722 | 0.148053856 | -0.148813689 | 280.9678446 | -283.303013
387 | 0.243119977 | -0.133850967 | 0.018767029 | -0.018675375 | 17.31819976 | -17.1627311 | 0.149872453 | -0.149140511 | 284.9466042 | -282.3885862
388 | 0.241032394 | -0.133999746 | 0.01854932 | -0.018666646 | 17.04626391 | -17.22712778 | 0.148133846 | -0.149070803 | 280.4722824 | -283.4481428
389 | 0.242806913 | -0.134035439 | 0.018762421 | -0.018637954 | 17.24551031 | -17.21105902 | 0.149835656 | -0.148841672 | 283.7506016 | -283.183754
390 | 0.241299567 | -0.134006172 | 0.018543176 | -0.018662893 | 17.0380339 | -17.22611384 | 0.148084777 | -0.14904083 | 280.3368693 | -283.43146
391 | 0.242915738 | -0.13396566 | 0.018809127 | -0.018678953 | 17.28332415 | -17.19238134 | 0.150208646 | -0.149169089 | 284.3727751 | -282.8764391
392 | 0.241100078 | -0.133797882 | 0.018540226 | -0.018654806 | 17.05321977 | -17.13385964 | 0.148061219 | -0.148976254 | 280.5867313 | -281.9135469
393 | 0.242499716 | -0.134170318 | 0.018829343 | -0.01863248 | 17.23223906 | -17.30931411 | 0.150370095 | -0.148797958 | 283.5322418 | -284.8004032
394 | 0.240573764 | -0.134496723 | 0.018592946 | -0.01865794 | 16.90608496 | -17.36821635 | 0.148482237 | -0.149001281 | 278.1658351 | -285.7695567
395 | 0.241023383 | -0.134182402 | 0.018540068 | -0.01868442 | 16.97120359 | -17.29003461 | 0.148059955 | -0.149212747 | 279.2372705 | -284.4831863
396 | 0.240628246 | -0.134332298 | 0.018579139 | -0.018652287 | 16.91276506 | -17.30809575 | 0.148371976 | -0.148956135 | 278.2757467 | -284.7803569
397 | 0.240538141 | -0.134854281 | 0.018558657 | -0.018649037 | 16.91939859 | -17.4370761 | 0.148208407 | -0.148930178 | 278.3848921 | -286.9025471
398 | 0.239790336 | -0.134630275 | 0.018582443 | -0.018644206 | 16.77331245 | -17.41951304 | 0.148398361 | -0.148891597 | 275.9812502 | -286.6135715
399 | 0.239965797 | -0.134617073 | 0.01859262 | -0.018653149 | 16.81408202 | -17.40526855 | 0.148479634 | -0.148963015 | 276.6520563 | -286.3791985
400 | 0.24046445 | -0.13447486 | 0.018565902 | -0.01863753 | 16.85595419 | -17.35958466 | 0.148266271 | -0.148838288 | 277.3410039 | -285.6275345
401 | 0.240524241 | -0.134079863 | 0.018582703 | -0.018694374 | 16.94754949 | -17.28647063 | 0.148400443 | -0.149292236 | 278.8480756 | -284.4245459
402 | 0.240956957 | -0.133952249 | 0.018621793 | -0.018659549 | 17.02789245 | -17.17467634 | 0.148712613 | -0.149014129 | 280.170006 | -282.5851283
403 | 0.241785438 | -0.133924239 | 0.018664548 | -0.0186712 | 17.15015257 | -17.21671028 | 0.14905405 | -0.149107172 | 282.1816241 | -283.2767376
404 | 0.241612422 | -0.133972994 | 0.018633556 | -0.018681533 | 17.16123456 | -17.19895639 | 0.148806549 | -0.149189691 | 282.3639627 | -282.9846222
405 | 0.24137242 | -0.133855996 | 0.018633828 | -0.018653102 | 17.10968325 | -17.16937367 | 0.148808724 | -0.148962643 | 281.5157584 | -282.4978803
406 | 0.242715061 | -0.133946242 | 0.018810905 | -0.018659023 | 17.25911321 | -17.20731519 | 0.150222852 | -0.149009927 | 283.9744181 | -283.1221546
407 | 0.242857484 | -0.133754436 | 0.018639351 | -0.018673093 | 17.24998187 | -17.10649533 | 0.148852829 | -0.149122289 | 283.8241748 | -281.4633057
408 | 0.243425707 | -0.133598113 | 0.018807813 | -0.018657531 | 17.38522714 | -17.06773248 | 0.150198159 | -0.148998008 | 286.0494454 | -280.8255175
409 | 0.242527795 | -0.133782725 | 0.018611041 | -0.018640711 | 17.21638879 | -17.08611436 | 0.148626747 | -0.148863687 | 283.2714479 | -281.1279655
410 | 0.24557343 | -0.133383676 | 0.018914457 | -0.018645314 | 17.54319081 | -17.05509005 | 0.151049808 | -0.148900447 | 288.6485152 | -280.6175042
411 | 0.242207746 | -0.133926614 | 0.018584287 | -0.018683244 | 17.20002629 | -17.08539436 | 0.148413087 | -0.149203358 | 283.002226 | -281.1161189
412 | 0.243114948 | -0.133953506 | 0.018885863 | -0.018676243 | 17.36507053 | -17.20180539 | 0.150821458 | -0.149147446 | 285.7177966 | -283.0314987
413 | 0.241186481 | -0.133876602 | 0.018574086 | -0.018672662 | 17.06874259 | -17.15435274 | 0.148331628 | -0.149118849 | 280.8421375 | -282.250732
414 | 0.242809288 | -0.133825333 | 0.018823837 | -0.018628876 | 17.2723854 | -17.14862464 | 0.150326121 | -0.148769175 | 284.1927933 | -282.1564842
415 | 0.241754495 | -0.134224172 | 0.018643528 | -0.018625773 | 17.0909767 | -17.25390963 | 0.148886186 | -0.14874439 | 281.2079685 | -283.8888006
416 | 0.242419739 | -0.134015113 | 0.018824647 | -0.018643207 | 17.24086627 | -17.22686188 | 0.150332592 | -0.14888362 | 283.6741905 | -283.4437679
417 | 0.240891648 | -0.133944356 | 0.018610673 | -0.01866052 | 17.010675 | -17.22386498 | 0.14862381 | -0.149021883 | 279.886717 | -283.3944581
418 | 0.242499227 | -0.133964612 | 0.018838719 | -0.018698909 | 17.24842414 | -17.11073546 | 0.150444972 | -0.149328456 | 283.7985446 | -281.533071
419 | 0.241944555 | -0.13379879 | 0.018597055 | -0.018614971 | 17.13287979 | -17.06914585 | 0.148515055 | -0.148658134 | 281.8974249 | -280.8487726
420 | 0.243618421 | -0.132953475 | 0.018851835 | -0.018648802 | 17.42616026 | -17.00817291 | 0.150549711 | -0.148928301 | 286.7229422 | -279.8455486
421 | 0.241968443 | -0.133834972 | 0.018630175 | -0.018648054 | 17.19029704 | -17.11637974 | 0.148779551 | -0.148922332 | 282.8421449 | -281.6259397
422 | 0.243153644 | -0.133847754 | 0.018819511 | -0.018701571 | 17.31731975 | -17.1578221 | 0.150291574 | -0.149349709 | 284.9321249 | -282.3078155
423 | 0.241426483 | -0.133494317 | 0.018589481 | -0.018651717 | 17.13515101 | -17.04805586 | 0.14845457 | -0.14895158 | 281.9347946 | -280.5017665
424 | 0.24300717 | -0.133935066 | 0.01878776 | -0.018631575 | 17.32957726 | -17.09461305 | 0.150038011 | -0.148790726 | 285.1338049 | -281.2677995
425 | 0.241160078 | -0.13367844 | 0.018538314 | -0.018657521 | 17.08869562 | -17.0742183 | 0.148045954 | -0.148997934 | 281.1704364 | -280.9322326
426 | 0.24386904 | -0.133379835 | 0.018862424 | -0.018688586 | 17.4175173 | -17.0357801 | 0.150634275 | -0.149246012 | 286.5807346 | -280.2997861
427 | 0.242310075 | -0.13277054 | 0.018526854 | -0.018642096 | 17.21465196 | -16.93603424 | 0.147954435 | -0.148874751 | 283.2428709 | -278.6586084
428 | 0.245571265 | -0.133074105 | 0.018807651 | -0.018641496 | 17.52437036 | -16.94518188 | 0.150196858 | -0.148869953 | 288.3388513 | -278.8091199
429 | 0.243425567 | -0.130843261 | 0.018585823 | -0.018649244 | 17.35923421 | -16.80479646 | 0.148425359 | -0.148931833 | 285.6217682 | -276.4992753
430 | 0.24718045 | -0.131868368 | 0.018832056 | -0.018719359 | 17.5925157 | -16.8612116 | 0.150391757 | -0.149491765 | 289.4600869 | -277.4275071
431 | 0.243517908 | -0.131875143 | 0.018573937 | -0.018707005 | 17.41042454 | -16.87229192 | 0.148330438 | -0.149393107 | 286.4640331 | -277.6098182
432 | 0.249782682 | -0.129026763 | 0.018831709 | -0.018688832 | 17.7091389 | -16.74424252 | 0.150388987 | -0.149247982 | 291.3789574 | -275.5029454
433 | 0.243659981 | -0.128802547 | 0.018532435 | -0.018683941 | 17.44499514 | -16.73690611 | 0.147999005 | -0.149208917 | 287.0328437 | -275.3822353
434 | 0.25053391 | -0.126227556 | 0.018834067 | -0.018662953 | 17.77207581 | -16.60805494 | 0.150407822 | -0.149041313 | 292.4144958 | -273.2621705
435 | 0.246261235 | -0.129124412 | 0.018570473 | -0.018656574 | 17.5712863 | -16.72814535 | 0.14830277 | -0.148990366 | 289.1107869 | -275.2380892
436 | 0.250443176 | -0.129891147 | 0.018843395 | -0.018639097 | 17.79874796 | -16.76186472 | 0.150482308 | -0.148850802 | 292.8533485 | -275.7928941
437 | 0.242643186 | -0.132699922 | 0.01854936 | -0.018644201 | 17.29926066 | -16.89197486 | 0.148134162 | -0.148891559 | 284.634988 | -277.9336733
438 | 0.246420491 | -0.132158172 | 0.018807488 | -0.018664618 | 17.60081192 | -16.86269557 | 0.150195556 | -0.149054608 | 289.5965896 | -277.4519238
439 | 0.242087885 | -0.133866125 | 0.018541474 | -0.018649861 | 17.25621847 | -17.0120432 | 0.148071185 | -0.148936761 | 283.9267893 | -279.9092289
440 | 0.244411977 | -0.133419928 | 0.018825003 | -0.018632255 | 17.51405336 | -16.9750914 | 0.150335437 | -0.148796155 | 288.1690995 | -279.3012389
441 | 0.24258605 | -0.13326605 | 0.018549169 | -0.01866778 | 17.29777968 | -16.96193218 | 0.148132638 | -0.149079858 | 284.6106204 | -279.0847225
442 | 0.243769714 | -0.133769383 | 0.018805983 | -0.018657794 | 17.48276334 | -17.00687995 | 0.150183544 | -0.149000109 | 287.6542663 | -279.8242748
443 | 0.241499755 | -0.133788313 | 0.018541024 | -0.018657698 | 17.18621263 | -17.0417876 | 0.148067597 | -0.148999347 | 282.7749417 | -280.398631
444 | 0.243927224 | -0.133100927 | 0.018799739 | -0.018651065 | 17.4433711 | -16.95676809 | 0.150133676 | -0.148946374 | 287.0061224 | -278.9997547
445 | 0.242943468 | -0.132766838 | 0.018526126 | -0.01866378 | 17.31759897 | -16.90072883 | 0.147948616 | -0.149047914 | 284.9367189 | -278.0777075
446 | 0.246537139 | -0.132101385 | 0.018816831 | -0.018690632 | 17.59403143 | -16.85286677 | 0.150270173 | -0.149262355 | 289.4850261 | -277.2902046
447 | 0.243130175 | -0.130430103 | 0.018540454 | -0.018647265 | 17.38890344 | -16.76080562 | 0.148063041 | -0.148916029 | 286.1099337 | -275.7754681
448 | 0.249592972 | -0.129362318 | 0.018816729 | -0.01869001 | 17.74196681 | -16.73057759 | 0.150269355 | -0.149257391 | 291.9190945 | -275.2781084
449 | 0.244094583 | -0.130781375 | 0.018561963 | -0.018708816 | 17.4671934 | -16.76502135 | 0.14823481 | -0.149407572 | 287.3980848 | -275.8448319
450 | 0.249617629 | -0.129641086 | 0.018848824 | -0.018661901 | 17.75053591 | -16.72791289 | 0.150525669 | -0.149032909 | 292.060087 | -275.2342645
451 | 0.246081583 | -0.128440449 | 0.018590571 | -0.018650415 | 17.59637054 | -16.67949324 | 0.148463271 | -0.148941186 | 289.5235129 | -274.4375873
452 | 0.249985175 | -0.127897022 | 0.018830263 | -0.018697254 | 17.79826041 | -16.66577589 | 0.15037744 | -0.149315236 | 292.8453266 | -274.2118875
453 | 0.246502424 | -0.125970022 | 0.018537977 | -0.018667342 | 17.59193093 | -16.58350928 | 0.148043258 | -0.149076362 | 289.4504652 | -272.8583062
454 | 0.2504459 | -0.12651778 | 0.018811695 | -0.018649922 | 17.87435599 | -16.6094888 | 0.150229155 | -0.148937244 | 294.0973721 | -273.2857627
455 | 0.247591653 | -0.12595242 | 0.01854132 | -0.018653614 | 17.63012381 | -16.54416127 | 0.148069958 | -0.148966734 | 290.0788754 | -272.2108902
456 | 0.250676961 | -0.125468156 | 0.018806226 | -0.018685307 | 17.87533434 | -16.504749 | 0.150185478 | -0.149219832 | 294.1134696 | -271.5624168
457 | 0.248689263 | -0.125391601 | 0.018563218 | -0.018660602 | 17.67053697 | -16.57690508 | 0.148244832 | -0.149022534 | 290.7438171 | -272.7496435
458 | 0.249351503 | -0.12621212 | 0.018538421 | -0.018652534 | 17.71429116 | -16.62171213 | 0.148046809 | -0.148958106 | 291.4637307 | -273.4868804
459 | 0.250667741 | -0.127275783 | 0.018823017 | -0.018739119 | 17.87623847 | -16.66231779 | 0.150319576 | -0.14964957 | 294.1283457 | -274.1549895
460 | 0.244840502 | -0.128517632 | 0.018535409 | -0.018660089 | 17.54522538 | -16.71403879 | 0.148022749 | -0.149018443 | 288.6819912 | -275.0059857
461 | 0.249877118 | -0.129424344 | 0.018855725 | -0.018656648 | 17.77564539 | -16.74606586 | 0.150580781 | -0.148990961 | 292.4732281 | -275.532946
462 | 0.24375749 | -0.130181789 | 0.018597607 | -0.018657309 | 17.47462703 | -16.74898267 | 0.148519462 | -0.148996242 | 287.5203947 | -275.580938
463 | 0.250223989 | -0.130981213 | 0.018852512 | -0.018671272 | 17.79740732 | -16.78213812 | 0.150555122 | -0.149107749 | 292.8312902 | -276.1264644
464 | 0.243212387 | -0.13082042 | 0.018552503 | -0.018638888 | 17.38501638 | -16.78789631 | 0.148159264 | -0.148849128 | 286.0459776 | -276.2212071
465 | 0.249223469 | -0.12975047 | 0.018824778 | -0.018644236 | 17.7008165 | -16.75596517 | 0.150333633 | -0.148891838 | 291.2420242 | -275.6958252
466 | 0.24382266 | -0.131670415 | 0.018571076 | -0.018668392 | 17.47348318 | -16.82306584 | 0.148307586 | -0.149084748 | 287.5015743 | -276.7998723
467 | 0.245653896 | -0.133450382 | 0.01883031 | -0.018686418 | 17.58810794 | -17.00484492 | 0.150377812 | -0.149228701 | 289.3875634 | -279.7907912
468 | 0.242551474 | -0.132869796 | 0.018537916 | -0.018662751 | 17.2814481 | -16.93283729 | 0.148042774 | -0.149039696 | 284.3419072 | -278.6060071
469 | 0.245955226 | -0.133141998 | 0.018798512 | -0.018643193 | 17.57237166 | -16.98038643 | 0.150123877 | -0.148883508 | 289.1286451 | -279.3883613
470 | 0.241829792 | -0.133491104 | 0.018546738 | -0.018665982 | 17.20249802 | -16.98465981 | 0.148113226 | -0.149065504 | 283.0428948 | -279.4586736
471 | 0.243889715 | -0.133367611 | 0.018786484 | -0.018664106 | 17.48967404 | -16.95417659 | 0.150027822 | -0.149050517 | 287.767972 | -278.9571153
472 | 0.242337875 | -0.132346835 | 0.018556701 | -0.018638441 | 17.25013237 | -16.9006275 | 0.148192788 | -0.148845558 | 283.8266511 | -278.0760403
473 | 0.243870297 | -0.133271079 | 0.018799585 | -0.018694197 | 17.46926811 | -16.97315462 | 0.150132449 | -0.149290822 | 287.4322212 | -279.269372
474 | 0.243129756 | -0.133001392 | 0.018530619 | -0.018613367 | 17.30737602 | -16.94464236 | 0.147984502 | -0.148645323 | 284.7685148 | -278.8002429
475 | 0.243408524 | -0.133760303 | 0.018836312 | -0.018637067 | 17.44696125 | -17.06018737 | 0.150425746 | -0.148834588 | 287.0651933 | -280.7013733
476 | 0.241457287 | -0.133866893 | 0.018519702 | -0.018640904 | 17.1174637 | -17.09861215 | 0.147897316 | -0.148865231 | 281.6437749 | -281.3335991
477 | 0.242855737 | -0.134306873 | 0.01878843 | -0.018667635 | 17.28618704 | -17.26990631 | 0.150043366 | -0.149078705 | 284.4198799 | -284.1520034
478 | 0.240461237 | -0.134242193 | 0.018521453 | -0.018671065 | 16.91978406 | -17.27897329 | 0.147911298 | -0.149106094 | 278.3912345 | -284.3011878
479 | 0.240579701 | -0.134829345 | 0.018549493 | -0.018624343 | 16.93644049 | -17.40109259 | 0.148135222 | -0.148732973 | 278.6652926 | -286.310489
480 | 0.240875932 | -0.134425756 | 0.01858567 | -0.018637991 | 16.95216242 | -17.33180936 | 0.148424132 | -0.14884197 | 278.9239749 | -285.170531
481 | 0.240509992 | -0.134624128 | 0.018635044 | -0.018618424 | 16.94084592 | -17.34721065 | 0.14881843 | -0.148685708 | 278.7377778 | -285.4239374
482 | 0.240132736 | -0.135129208 | 0.018529511 | -0.018699314 | 16.85805153 | -17.39553399 | 0.147975651 | -0.149331691 | 277.3755126 | -286.2190301
483 | 0.240775698 | -0.135259057 | 0.018629624 | -0.018699612 | 16.91349577 | -17.43918369 | 0.148775144 | -0.149334071 | 278.2877696 | -286.9372244
484 | 0.240758585 | -0.134603243 | 0.01856624 | -0.018712893 | 16.93742396 | -17.35228514 | 0.148268967 | -0.14944013 | 278.6814743 | -285.5074311
485 | 0.240690762 | -0.135007251 | 0.018632138 | -0.01865619 | 16.97258726 | -17.39670159 | 0.148795225 | -0.148987298 | 279.2600368 | -286.2382413
486 | 0.240297022 | -0.134507829 | 0.018568722 | -0.018661864 | 16.85941266 | -17.35064145 | 0.148288788 | -0.149032611 | 277.3979081 | -285.4803865
487 | 0.240716256 | -0.134565804 | 0.018611048 | -0.018662155 | 16.95867879 | -17.36981627 | 0.148626803 | -0.149034936 | 279.0311926 | -285.7958811
488 | 0.24049714 | -0.134721079 | 0.018633384 | -0.018689149 | 16.94896091 | -17.35935416 | 0.148805173 | -0.149250511 | 278.8712985 | -285.6237419
489 | 0.240739307 | -0.134058 | 0.018609514 | -0.018690353 | 17.00532241 | -17.25612171 | 0.14861455 | -0.149260124 | 279.7986476 | -283.9251972
490 | 0.240951439 | -0.134290528 | 0.018638927 | -0.018651165 | 17.05915164 | -17.23711714 | 0.148849445 | -0.148947173 | 280.6843319 | -283.6125038
491 | 0.241041474 | -0.134158164 | 0.018670676 | -0.018712125 | 17.07051909 | -17.29855482 | 0.149102989 | -0.149433994 | 280.8713672 | -284.6233742
492 | 0.241079542 | -0.134332857 | 0.018659666 | -0.018676022 | 17.04450287 | -17.31935404 | 0.149015059 | -0.14914568 | 280.443307 | -284.9655962
493 | 0.241348881 | -0.13434515 | 0.018664786 | -0.018633083 | 17.11036684 | -17.2952259 | 0.149055946 | -0.148802774 | 281.5270059 | -284.5686015
494 | 0.2412242 | -0.134038233 | 0.018681007 | -0.018675056 | 17.07782838 | -17.16590663 | 0.149185489 | -0.149137963 | 280.9916315 | -282.4408351
495 | 0.243139814 | -0.133966847 | 0.01888448 | -0.018658199 | 17.35975649 | -17.12961681 | 0.150810413 | -0.149003345 | 285.6303617 | -281.8437371
496 | 0.242584234 | -0.133910758 | 0.018683654 | -0.018663396 | 17.25493344 | -17.08702529 | 0.14920663 | -0.149044846 | 283.9056458 | -281.1429536
497 | 0.245312124 | -0.133751781 | 0.018890177 | -0.0186455 | 17.54107354 | -17.06382772 | 0.150855912 | -0.148901935 | 288.6136786 | -280.7612702
498 | 0.242258177 | -0.133897138 | 0.018618736 | -0.018642958 | 17.22110929 | -17.05819378 | 0.1486882 | -0.14888163 | 283.3491171 | -280.6685716
499 | 0.244617823 | -0.133467216 | 0.018838638 | -0.018693314 | 17.5106246 | -16.9560302 | 0.150444321 | -0.149283775 | 288.1126841 | -278.9876138
500 | 0.243576721 | -0.13261785 | 0.018619048 | -0.018694704 | 17.41277752 | -16.8978733 | 0.148690691 | -0.149294876 | 286.5027482 | -278.0307238
501 | 0.247679104 | -0.132346835 | 0.018854568 | -0.018660865 | 17.63363564 | -16.89997828 | 0.15057154 | -0.149024635 | 290.1366577 | -278.0653582
502 | 0.243371923 | -0.132307999 | 0.018639195 | -0.018651396 | 17.4142044 | -16.88932618 | 0.148851583 | -0.148949014 | 286.5262254 | -277.890093
503 | 0.248501508 | -0.133122301 | 0.018850091 | -0.018691193 | 17.66552282 | -16.95369128 | 0.150535784 | -0.149266837 | 290.6613164 | -278.9491301
504 | 0.242943538 | -0.133312011 | 0.018566019 | -0.018645486 | 17.32011195 | -17.0066596 | 0.148267201 | -0.148901823 | 284.9780666 | -279.8206493
505 | 0.246107217 | -0.133272057 | 0.018822379 | -0.018639021 | 17.55776927 | -16.97440138 | 0.150314481 | -0.148850188 | 288.8883832 | -279.2898857
506 | 0.242423441 | -0.133829943 | 0.018583772 | -0.018657973 | 17.23287897 | -17.04411153 | 0.148408978 | -0.149001541 | 283.5427707 | -280.436868
507 | 0.243898865 | -0.133412454 | 0.018843595 | -0.018632178 | 17.46591451 | -17.02848775 | 0.150483908 | -0.148795541 | 287.3770424 | -280.1798008
508 | 0.242609519 | -0.133701211 | 0.018581754 | -0.018643135 | 17.27142967 | -17.06350669 | 0.148392857 | -0.148883043 | 284.1770682 | -280.7559882
509 | 0.243718165 | -0.133531966 | 0.018840722 | -0.018657102 | 17.46664178 | -16.99463464 | 0.150460963 | -0.148994587 | 287.3890086 | -279.6227955
510 | 0.242121622 | -0.133675506 | 0.018626299 | -0.018650541 | 17.19730208 | -17.04061944 | 0.148748592 | -0.14894219 | 282.9574029 | -280.3794106
511 | 0.244011253 | -0.133666845 | 0.01884596 | -0.018661922 | 17.48045515 | -16.99379114 | 0.150502799 | -0.149033076 | 287.6162883 | -279.6089169
512 | 0.242774014 | -0.133196411 | 0.018556016 | -0.018644897 | 17.27905087 | -16.95230016 | 0.148187322 | -0.148897119 | 284.3024643 | -278.9262413
513 | 0.246724964 | -0.132120244 | 0.018816491 | -0.018635284 | 17.58901104 | -16.84864806 | 0.150267458 | -0.148820345 | 289.4024227 | -277.2207917
514 | 0.24323914 | -0.130511268 | 0.018535045 | -0.01865849 | 17.39888489 | -16.78286083 | 0.148019848 | -0.149005669 | 286.2741644 | -276.1383555
515 | 0.248257246 | -0.130381209 | 0.018829958 | -0.018648541 | 17.66307922 | -16.78647855 | 0.150375004 | -0.148926218 | 290.6211103 | -276.19788
516 | 0.243249617 | -0.129390118 | 0.018550629 | -0.01864838 | 17.41276719 | -16.73476249 | 0.148144296 | -0.148924935 | 286.5025781 | -275.346965
517 | 0.249957724 | -0.130452105 | 0.018869115 | -0.018696309 | 17.77789965 | -16.74680337 | 0.150687713 | -0.149307687 | 292.5103189 | -275.5450808
518 | 0.243597606 | -0.130312128 | 0.01852179 | -0.018672031 | 17.42778355 | -16.76492216 | 0.147913994 | -0.14911381 | 286.7496512 | -275.8431999
519 | 0.249604217 | -0.1300284 | 0.018794128 | -0.018662993 | 17.71056447 | -16.74284311 | 0.150088865 | -0.149041629 | 291.4024133 | -275.4799202
520 | 0.243685616 | -0.132036355 | 0.018555874 | -0.018656872 | 17.45182266 | -16.85709227 | 0.148186188 | -0.148992746 | 287.145181 | -277.3597293
521 | 0.248556968 | -0.13125572 | 0.018807571 | -0.018679182 | 17.6952214 | -16.81676116 | 0.150196225 | -0.149170911 | 291.1499646 | -276.6961377
522 | 0.243108941 | -0.132619386 | 0.018544789 | -0.018647575 | 17.36879935 | -16.9149599 | 0.148097663 | -0.148918502 | 285.7791493 | -278.3118598
523 | 0.246227777 | -0.132649421 | 0.018827201 | -0.018667563 | 17.59606348 | -16.88063536 | 0.150352989 | -0.149078129 | 289.5184607 | -277.7470977
524 | 0.243217556 | -0.133363909 | 0.018552014 | -0.018654527 | 17.36944038 | -16.96971562 | 0.148155359 | -0.148974022 | 285.7896965 | -279.212788
525 | 0.246052945 | -0.132211327 | 0.018786018 | -0.01865059 | 17.56721726 | -16.85561603 | 0.150024103 | -0.148942581 | 289.0438366 | -277.3354399
526 | 0.24330389 | -0.132059824 | 0.018555968 | -0.018651214 | 17.43369326 | -16.82962636 | 0.148186931 | -0.148947564 | 286.8468871 | -276.9078164
527 | 0.248778251 | -0.130500162 | 0.018855351 | -0.018648378 | 17.71060666 | -16.7798101 | 0.150577787 | -0.148924916 | 291.4031074 | -276.0881599
528 | 0.243203586 | -0.130513573 | 0.018536249 | -0.018672965 | 17.43366998 | -16.7780743 | 0.148029461 | -0.149121266 | 286.8465041 | -276.0595998
529 | 0.24926489 | -0.13063057 | 0.018853725 | -0.018659533 | 17.73989247 | -16.78615808 | 0.150564809 | -0.149013999 | 291.8849642 | -276.1926072
530 | 0.243185286 | -0.129413937 | 0.018524596 | -0.018693193 | 17.40489388 | -16.74391767 | 0.1479364 | -0.149282809 | 286.3730339 | -275.4976006
531 | 0.249572925 | -0.127855182 | 0.018813811 | -0.018658781 | 17.75206598 | -16.69584494 | 0.150246057 | -0.149007993 | 292.0852621 | -274.7066315
532 | 0.244570326 | -0.128381496 | 0.018531681 | -0.018664108 | 17.51787607 | -16.69376241 | 0.14799298 | -0.149050536 | 288.2319967 | -274.6723664
533 | 0.250322756 | -0.127988594 | 0.018801075 | -0.018665922 | 17.8143342 | -16.70990475 | 0.150144349 | -0.14906502 | 293.1097982 | -274.9379658
534 | 0.244643947 | -0.12764759 | 0.018528086 | -0.018638057 | 17.54614599 | -16.66058199 | 0.147964272 | -0.14884249 | 288.6971386 | -274.1264293
535 | 0.245225301 | -0.127426937 | 0.01854299 | -0.018641363 | 17.5487577 | -16.65002117 | 0.14808329 | -0.148868894 | 288.7401105 | -273.9526658
536 | 0.24848691 | -0.125717587 | 0.018610015 | -0.018654851 | 17.65422961 | -16.58230424 | 0.148618548 | -0.148976607 | 290.4755024 | -272.838479
537 | 0.249318115 | -0.126219803 | 0.018597227 | -0.018650839 | 17.71073751 | -16.57081656 | 0.148516431 | -0.14894457 | 291.4052604 | -272.6494654
538 | 0.250178797 | -0.125479401 | 0.018592596 | -0.018666143 | 17.77457455 | -16.53808653 | 0.148479448 | -0.149066787 | 292.4556091 | -272.1109389
539 | 0.250169786 | -0.126229302 | 0.018585456 | -0.018660443 | 17.74744745 | -16.59620265 | 0.148422421 | -0.149021269 | 292.0092708 | -273.0671577
540 | 0.249015459 | -0.127413246 | 0.018682218 | -0.018662061 | 17.67143402 | -16.63586516 | 0.149195158 | -0.149034192 | 290.7585768 | -273.7197486
541 | 0.24773191 | -0.12683238 | 0.018601204 | -0.018668162 | 17.60689942 | -16.64962927 | 0.148548189 | -0.149082907 | 289.6967508 | -273.9462176
542 | 0.248935132 | -0.128244312 | 0.018644667 | -0.018643703 | 17.66688349 | -16.69253148 | 0.148895278 | -0.14888758 | 290.6837042 | -274.6521132
543 | 0.249077904 | -0.130253454 | 0.018647032 | -0.018699652 | 17.6809445 | -16.7731286 | 0.148914169 | -0.149334388 | 290.9150584 | -275.9782254
544 | 0.248079409 | -0.128411112 | 0.018658527 | -0.018635172 | 17.59937685 | -16.72521187 | 0.149005967 | -0.148819453 | 289.5729774 | -275.189823
545 | 0.245963258 | -0.12877775 | 0.018638778 | -0.018631565 | 17.55483709 | -16.74204078 | 0.148848255 | -0.148790651 | 288.8401384 | -275.4667189
546 | 0.246378931 | -0.129382295 | 0.018621966 | -0.018651305 | 17.56526474 | -16.76335679 | 0.148713989 | -0.148948289 | 289.0117107 | -275.817444
547 | 0.247391604 | -0.128525734 | 0.01862828 | -0.018671328 | 17.5886943 | -16.71617134 | 0.148764415 | -0.149108195 | 289.3972111 | -275.0410737
548 | 0.24813934 | -0.129922369 | 0.018687459 | -0.018650997 | 17.61957407 | -16.77978998 | 0.149237012 | -0.148945834 | 289.9052943 | -276.087829
549 | 0.2447117 | -0.13119593 | 0.018633312 | -0.018644583 | 17.50377072 | -16.8246164 | 0.148804596 | -0.148894609 | 287.9999131 | -276.8253846
550 | 0.250540336 | -0.13138096 | 0.018936089 | -0.018660967 | 17.79767321 | -16.85580686 | 0.151222562 | -0.149025453 | 292.835665 | -277.3385797
551 | 0.244696264 | -0.130045094 | 0.018645347 | -0.018627358 | 17.5032543 | -16.80579968 | 0.148900707 | -0.148757052 | 287.9914162 | -276.5157819
552 | 0.250617939 | -0.129237707 | 0.018896131 | -0.018651405 | 17.79668657 | -16.76411238 | 0.150903456 | -0.148949088 | 292.8194312 | -275.829876
553 | 0.246100861 | -0.129041222 | 0.01861086 | -0.018679519 | 17.52709839 | -16.77182177 | 0.148625297 | -0.149173608 | 288.3837372 | -275.9567233
554 | 0.247478427 | -0.127085444 | 0.018598489 | -0.018671284 | 17.57161198 | -16.69094386 | 0.148526509 | -0.149107842 | 289.1161456 | -274.625991
555 | 0.247313653 | -0.129977899 | 0.018634126 | -0.018687594 | 17.55242711 | -16.77376376 | 0.148811104 | -0.149238091 | 288.8004855 | -275.9886761
556 | 0.246174203 | -0.129073771 | 0.018644348 | -0.018672341 | 17.56550502 | -16.76663291 | 0.148892731 | -0.149116283 | 289.0156642 | -275.8713478
557 | 0.248432637 | -0.129497896 | 0.018654136 | -0.018668544 | 17.6039882 | -16.78003324 | 0.148970899 | -0.149085957 | 289.6488507 | -276.0918315
558 | 0.245966471 | -0.130038389 | 0.018641349 | -0.018681342 | 17.51740212 | -16.80674516 | 0.148868782 | -0.149188166 | 288.2241986 | -276.5313384
559 | 0.247658428 | -0.128276722 | 0.018646855 | -0.018695708 | 17.58131962 | -16.73239861 | 0.148912756 | -0.14930289 | 289.2758712 | -275.3080706
560 | 0.246502983 | -0.129784976 | 0.018621207 | -0.0186588 | 17.53801014 | -16.77652095 | 0.148707928 | -0.149008142 | 288.5632746 | -276.0340416
561 | 0.246337859 | -0.13043604 | 0.018582517 | -0.018641174 | 17.52362372 | -16.82613343 | 0.148398956 | -0.148867387 | 288.3265664 | -276.8503452
562 | 0.24596249 | -0.130972971 | 0.018642343 | -0.018693421 | 17.52967816 | -16.84490312 | 0.148876722 | -0.149284631 | 288.4261836 | -277.159174
563 | 0.250583713 | -0.129835197 | 0.018856466 | -0.018681084 | 17.7868722 | -16.80342602 | 0.150586694 | -0.149186103 | 292.6579496 | -276.4767267
564 | 0.248586724 | -0.129330537 | 0.018670234 | -0.018689736 | 17.62545789 | -16.76942222 | 0.149099456 | -0.149255197 | 290.0021042 | -275.917242
565 | 0.250337634 | -0.127228984 | 0.018816053 | -0.018724139 | 17.75551168 | -16.70399075 | 0.150263962 | -0.149529938 | 292.1419564 | -274.8406594
566 | 0.248318154 | -0.128769997 | 0.01866246 | -0.018676872 | 17.59483702 | -16.76082788 | 0.149037371 | -0.149152467 | 289.498281 | -275.7758343
567 | 0.247816497 | -0.131161983 | 0.018688087 | -0.018640578 | 17.59177968 | -16.85497127 | 0.149242032 | -0.148862627 | 289.4479767 | -277.3248313
568 | 0.244017539 | -0.131835329 | 0.018610899 | -0.018637069 | 17.43100546 | -16.87471615 | 0.148625613 | -0.148834607 | 286.8026632 | -277.6497055
569 | 0.249767804 | -0.132816431 | 0.018913237 | -0.018682497 | 17.69259768 | -16.9570188 | 0.151040065 | -0.149197389 | 291.1067949 | -279.0038798
570 | 0.243091478 | -0.132380991 | 0.018594981 | -0.018683643 | 17.33971862 | -16.94537187 | 0.148498488 | -0.149206537 | 285.3006667 | -278.8122459
571 | 0.245631754 | -0.132807071 | 0.018855257 | -0.018635039 | 17.54608043 | -16.9716428 | 0.150577044 | -0.148818393 | 288.6960598 | -279.2444972
572 | 0.243196182 | -0.132789679 | 0.01858021 | -0.018641705 | 17.36653773 | -16.99190987 | 0.148380529 | -0.148871627 | 285.7419374 | -279.5779633
573 | 0.244584295 | -0.133830641 | 0.018866741 | -0.018647382 | 17.48502357 | -17.13757273 | 0.150668748 | -0.148916958 | 287.6914551 | -281.9746405
574 | 0.241620664 | -0.133912993 | 0.018578976 | -0.018656227 | 17.14138929 | -17.12681651 | 0.148370675 | -0.148987596 | 282.0374367 | -281.7976621
575 | 0.242384954 | -0.133774692 | 0.018590466 | -0.018660604 | 17.18869954 | -17.13117594 | 0.148462435 | -0.149022552 | 282.8158603 | -281.8693904
576 | 0.24246542 | -0.133566751 | 0.018582233 | -0.018663286 | 17.19865287 | -17.05399873 | 0.148396687 | -0.149043972 | 282.9796283 | -280.599548
577 | 0.243126752 | -0.13367369 | 0.018616168 | -0.018665724 | 17.27990331 | -17.01752311 | 0.148667691 | -0.14906344 | 284.31649 | -279.999393
578 | 0.244633818 | -0.131218072 | 0.018644618 | -0.018657754 | 17.45165233 | -16.84135254 | 0.148894888 | -0.148999793 | 287.1423783 | -277.1007543
579 | 0.245084974 | -0.129650795 | 0.01862899 | -0.018640259 | 17.49774255 | -16.79695556 | 0.148770086 | -0.14886008 | 287.900728 | -276.3702644
580 | 0.245336222 | -0.131233648 | 0.018633766 | -0.018657701 | 17.47356588 | -16.84492659 | 0.148808222 | -0.148999366 | 287.502935 | -277.1595602
581 | 0.244325085 | -0.129891845 | 0.018636236 | -0.018631728 | 17.44655129 | -16.79937216 | 0.14882795 | -0.148791953 | 287.0584479 | -276.4100261
582 | 0.24576335 | -0.132837735 | 0.01867215 | -0.018650888 | 17.49346321 | -16.94270428 | 0.149114758 | -0.148944961 | 287.8303176 | -278.7683545
583 | 0.243319187 | -0.132751122 | 0.018636308 | -0.018622837 | 17.34113349 | -16.96347771 | 0.148828527 | -0.148720943 | 285.3239463 | -279.1101521
584 | 0.248242787 | -0.132873079 | 0.018889262 | -0.01865171 | 17.60276994 | -17.01102238 | 0.150848605 | -0.148951524 | 289.6288059 | -279.8924327
585 | 0.243215321 | -0.131486502 | 0.018600922 | -0.018644522 | 17.32875425 | -16.88664034 | 0.148545939 | -0.148894125 | 285.1202635 | -277.8459012
586 | 0.25036732 | -0.127247704 | 0.018882948 | -0.018650858 | 17.75246002 | -16.71341946 | 0.150798179 | -0.148944719 | 292.0917455 | -274.9957955
587 | 0.248974457 | -0.125160051 | 0.018603453 | -0.018630827 | 17.61288187 | -16.57943493 | 0.14856615 | -0.148784757 | 289.7951835 | -272.7912685
588 | 0.25026548 | -0.124620536 | 0.018621025 | -0.018659736 | 17.73769492 | -16.51275195 | 0.148706477 | -0.149015617 | 291.8488067 | -271.694094
589 | 0.250840618 | -0.12416917 | 0.018641053 | -0.01864489 | 17.81707248 | -16.4503837 | 0.148866421 | -0.148897063 | 293.1548526 | -270.6679122
590 | 0.250982831 | -0.124347425 | 0.018633419 | -0.018672616 | 17.88089303 | -16.4372379 | 0.148805452 | -0.149118477 | 294.20493 | -270.4516165
591 | 0.250980247 | -0.124196132 | 0.018653978 | -0.018690315 | 17.9045842 | -16.38749754 | 0.148969634 | -0.149259827 | 294.5947349 | -269.633209
592 | 0.250993797 | -0.124312361 | 0.018634757 | -0.01865289 | 17.89280055 | -16.4309456 | 0.148816143 | -0.148960951 | 294.4008515 | -270.3480856
593 | 0.250975846 | -0.124476646 | 0.018679046 | -0.018657056 | 17.88067138 | -16.47499846 | 0.149169833 | -0.148994215 | 294.201283 | -271.0729135
594 | 0.250910188 | -0.124663912 | 0.018658697 | -0.01864903 | 17.81805903 | -16.50279947 | 0.149007324 | -0.148930123 | 293.1710849 | -271.5303399
595 | 0.250956358 | -0.124566822 | 0.018718008 | -0.018651135 | 17.87594389 | -16.48300672 | 0.14948098 | -0.148946931 | 294.1234989 | -271.2046781
596 | 0.250943227 | -0.125250575 | 0.01867127 | -0.018697601 | 17.87058162 | -16.57202654 | 0.14910773 | -0.149318006 | 294.0352702 | -272.6693739
597 | 0.250097772 | -0.125670858 | 0.01863903 | -0.018647319 | 17.70796198 | -16.58702428 | 0.148850263 | -0.148916456 | 291.359593 | -272.9161406
598 | 0.250531815 | -0.125395652 | 0.018666006 | -0.01867062 | 17.76100481 | -16.5815237 | 0.14906569 | -0.149102542 | 292.232338 | -272.8256363
599 | 0.250741781 | -0.12522976 | 0.018671067 | -0.018690141 | 17.79628666 | -16.5662704 | 0.149106112 | -0.149258432 | 292.8128513 | -272.5746648
600 | 0.250898523 | -0.124461419 | 0.018653056 | -0.018678432 | 17.83067118 | -16.45710934 | 0.148962271 | -0.149164924 | 293.3786002 | -270.7785731
601 | 0.250895939 | -0.12501211 | 0.018637172 | -0.018662499 | 17.82446718 | -16.50989717 | 0.148835425 | -0.149037687 | 293.276522 | -271.6471226
602 | 0.250946789 | -0.124500186 | 0.018701505 | -0.018655396 | 17.8936597 | -16.44586185 | 0.149349188 | -0.148980958 | 294.4149875 | -270.5935115
603 | 0.250998058 | -0.125036977 | 0.018711626 | -0.018649517 | 17.89061604 | -16.47414407 | 0.149430015 | -0.148934009 | 294.3649084 | -271.0588556
604 | 0.250732282 | -0.124441233 | 0.018702104 | -0.018672138 | 17.84538273 | -16.47237195 | 0.149353967 | -0.149114665 | 293.6206579 | -271.0296979
605 | 0.250968233 | -0.124636252 | 0.018699768 | -0.018647945 | 17.90963626 | -16.49049288 | 0.149335317 | -0.148921458 | 294.6778593 | -271.3278523
606 | 0.250961806 | -0.125162286 | 0.018674306 | -0.018675955 | 17.82387067 | -16.55482352 | 0.149131976 | -0.149145141 | 293.2667072 | -272.3863224
607 | 0.250826299 | -0.125385454 | 0.018676048 | -0.018662588 | 17.816767 | -16.56378964 | 0.149145884 | -0.149038394 | 293.1498265 | -272.5338473
608 | 0.250468601 | -0.125797355 | 0.018666243 | -0.018671899 | 17.73009403 | -16.62733722 | 0.149067586 | -0.14911275 | 291.7237446 | -273.5794334
609 | 0.250063546 | -0.125800568 | 0.018639656 | -0.018646851 | 17.70519521 | -16.62401007 | 0.148855264 | -0.148912719 | 291.3140696 | -273.5246898
610 | 0.250179635 | -0.126253191 | 0.018689915 | -0.018599272 | 17.71168234 | -16.67120978 | 0.149256629 | -0.148532756 | 291.4208062 | -274.3012946
611 | 0.250340149 | -0.127164863 | 0.018734204 | -0.018660089 | 17.68158814 | -16.73204452 | 0.149610318 | -0.149018443 | 290.9256485 | -275.3022446
612 | 0.248972082 | -0.12781893 | 0.018696669 | -0.018660325 | 17.6002128 | -16.75006412 | 0.149310569 | -0.149020321 | 289.5867319 | -275.5987318
613 | 0.248485024 | -0.128294743 | 0.018698073 | -0.01861967 | 17.58297607 | -16.77069236 | 0.149321781 | -0.148695656 | 289.3031257 | -275.9381403
614 | 0.247497566 | -0.127410592 | 0.018658921 | -0.018631177 | 17.53247296 | -16.76026154 | 0.149009109 | -0.148787546 | 288.4721682 | -275.766516
615 | 0.246505707 | -0.131271297 | 0.018687547 | -0.018643905 | 17.5131036 | -16.88153734 | 0.149237719 | -0.148889198 | 288.1534725 | -277.7619386
616 | 0.246044772 | -0.129614753 | 0.018696506 | -0.018663098 | 17.51190899 | -16.81402987 | 0.149309267 | -0.149042466 | 288.1338169 | -276.6511981
617 | 0.247526344 | -0.129479106 | 0.018633961 | -0.018678627 | 17.55400728 | -16.81261323 | 0.148809784 | -0.149166486 | 288.8264851 | -276.6278894
618 | 0.24846365 | -0.127409824 | 0.018659465 | -0.018641908 | 17.5929172 | -16.72117701 | 0.14901346 | -0.148873244 | 289.4666929 | -275.123435
619 | 0.247476262 | -0.129294215 | 0.018669233 | -0.018636164 | 17.55775083 | -16.80728504 | 0.14909146 | -0.148827374 | 288.8880798 | -276.5402215
620 | 0.248630799 | -0.129337312 | 0.018675056 | -0.018644471 | 17.59745544 | -16.80275965 | 0.149137963 | -0.148893716 | 289.5413633 | -276.4657626
621 | 0.246027799 | -0.128040562 | 0.018661892 | -0.01867656 | 17.50227232 | -16.74965685 | 0.149032834 | -0.149149975 | 287.975259 | -275.5920307
622 | 0.249800843 | -0.128255348 | 0.018661526 | -0.018627996 | 17.64336675 | -16.77069282 | 0.149029915 | -0.148762147 | 290.2967694 | -275.938148
623 | 0.248144998 | -0.129141455 | 0.018707312 | -0.018669773 | 17.5806853 | -16.78974042 | 0.149395561 | -0.149095774 | 289.2654343 | -276.2515494
624 | 0.248235732 | -0.128319889 | 0.018669384 | -0.018606166 | 17.57742018 | -16.77255286 | 0.149092669 | -0.148587812 | 289.2117113 | -275.9687523
625 | 0.249443983 | -0.126621855 | 0.018682399 | -0.018670807 | 17.63386205 | -16.70370065 | 0.149196608 | -0.14910403 | 290.1403828 | -274.8358861
626 | 0.250077865 | -0.128409436 | 0.018694702 | -0.018669356 | 17.67485207 | -16.75065821 | 0.149294857 | -0.149092446 | 290.814816 | -275.6085067
627 | 0.249052618 | -0.129087671 | 0.018702977 | -0.018659715 | 17.62824329 | -16.77691303 | 0.149360939 | -0.149015449 | 290.047934 | -276.0404928
628 | 0.24547627 | -0.129356661 | 0.018686222 | -0.018656695 | 17.47297682 | -16.83821762 | 0.149227139 | -0.148991333 | 287.4932428 | -277.0491735
629 | 0.24814409 | -0.128964527 | 0.018670772 | -0.018650406 | 17.5670011 | -16.80552736 | 0.149103751 | -0.148941112 | 289.04028 | -276.5113013
630 | 0.245738134 | -0.130764262 | 0.018646045 | -0.018610878 | 17.4810797 | -16.86971877 | 0.148906286 | -0.148625446 | 287.6265643 | -277.5674806
631 | 0.245061715 | -0.13234893 | 0.018687307 | -0.018667275 | 17.45330198 | -16.98198561 | 0.149235804 | -0.149075823 | 287.169521 | -279.4146734
632 | 0.244297215 | -0.133146049 | 0.018705512 | -0.018665349 | 17.3973416 | -17.02987775 | 0.149381188 | -0.149060446 | 286.2487717 | -280.2026713
633 | 0.243488362 | -0.131965738 | 0.018675901 | -0.018699312 | 17.32041128 | -16.93982305 | 0.149144713 | -0.149331673 | 284.9829916 | -278.7209479
634 | 0.245211541 | -0.130338531 | 0.018707878 | -0.018687764 | 17.46070795 | -16.84290217 | 0.149400079 | -0.149239448 | 287.2913758 | -277.1262513
635 | 0.247116399 | -0.130553666 | 0.018708784 | -0.018672169 | 17.53800763 | -16.85428247 | 0.149407312 | -0.149114907 | 288.5632333 | -277.313498
636 | 0.24689365 | -0.130259392 | 0.018667777 | -0.018712628 | 17.51752654 | -16.85816953 | 0.149079839 | -0.14943801 | 288.2262458 | -277.3774541
637 | 0.2472964 | -0.132020779 | 0.018716439 | -0.018631551 | 17.53202854 | -16.93743654 | 0.149468448 | -0.14879054 | 288.4648557 | -278.6816812
638 | 0.243347476 | -0.133816741 | 0.018674071 | -0.018703396 | 17.36035887 | -17.13265497 | 0.149130098 | -0.149364286 | 285.640273 | -281.8937258
639 | 0.242937321 | -0.13391446 | 0.01869256 | -0.018642664 | 17.23986985 | -17.23051043 | 0.149277751 | -0.148879287 | 283.6577957 | -283.5037997
640 | 0.241981295 | -0.133767567 | 0.01865611 | -0.01865778 | 17.11375611 | -17.13769129 | 0.148986666 | -0.148999998 | 281.5827716 | -281.9765912
641 | 0.242499227 | -0.133865426 | 0.018667375 | -0.018669901 | 17.21224645 | -17.13276552 | 0.149076623 | -0.149096797 | 283.2032916 | -281.8955447
642 | 0.244434399 | -0.132006599 | 0.018683044 | -0.018636434 | 17.39912443 | -16.92842348 | 0.149201758 | -0.148829531 | 286.2781057 | -278.5333839
643 | 0.244742155 | -0.133373967 | 0.018666206 | -0.018675913 | 17.42578018 | -17.02939644 | 0.149067289 | -0.149144806 | 286.7166886 | -280.194752
644 | 0.243575394 | -0.13359958 | 0.018696669 | -0.018677126 | 17.36169057 | -17.06428565 | 0.149310569 | -0.149154493 | 285.6621842 | -280.7688048
645 | 0.24297022 | -0.13340512 | 0.018670432 | -0.018662483 | 17.27469936 | -17.01538758 | 0.149101036 | -0.149037557 | 284.2308663 | -279.9642559
646 | 0.242990337 | -0.133853552 | 0.018679645 | -0.01861686 | 17.28742179 | -17.15141665 | 0.149174612 | -0.148673213 | 284.4401959 | -282.2024228
647 | 0.242693128 | -0.133912295 | 0.018671251 | -0.018658017 | 17.18031745 | -17.20360545 | 0.149107581 | -0.149001894 | 282.6779448 | -283.0611161
648 | 0.242430216 | -0.13390056 | 0.018670383 | -0.018679463 | 17.18327412 | -17.21267086 | 0.149100646 | -0.149173161 | 282.7265927 | -283.2102745
649 | 0.241344829 | -0.133922563 | 0.018664751 | -0.018665549 | 17.06681494 | -17.26303846 | 0.149055668 | -0.149062045 | 280.8104207 | -284.0390025
650 | 0.241409789 | -0.134128548 | 0.01867697 | -0.018606787 | 17.0539422 | -17.26582441 | 0.149153247 | -0.148592777 | 280.5986178 | -284.0848415
651 | 0.24153454 | -0.13403516 | 0.018678229 | -0.018654364 | 17.07072733 | -17.28929346 | 0.149163307 | -0.148972721 | 280.8747936 | -284.4709917
652 | 0.241596007 | -0.134240656 | 0.018684299 | -0.018643049 | 17.03748619 | -17.36147357 | 0.14921178 | -0.148882355 | 280.3278574 | -285.6586138
653 | 0.242057012 | -0.133918791 | 0.018707016 | -0.018696469 | 17.11142808 | -17.24896608 | 0.149393199 | -0.14930897 | 281.5444672 | -283.8074614
654 | 0.241735845 | -0.134159561 | 0.018694716 | -0.018653526 | 17.11163502 | -17.32321726 | 0.149294969 | -0.148966027 | 281.5478721 | -285.0291601
655 | 0.242272706 | -0.134102145 | 0.018674097 | -0.018638634 | 17.13078124 | -17.27126734 | 0.149130303 | -0.148847102 | 281.8628962 | -284.1743973
656 | 0.241933169 | -0.133937231 | 0.018640813 | -0.018671934 | 17.11222166 | -17.18831863 | 0.148864505 | -0.149113029 | 281.5575244 | -282.809593
657 | 0.242774084 | -0.133920607 | 0.018660695 | -0.018670716 | 17.22777523 | -17.13687973 | 0.149023277 | -0.149103305 | 283.4587958 | -281.9632382
658 | 0.243289082 | -0.133742841 | 0.0186834 | -0.018726185 | 17.33475896 | -17.08603371 | 0.149204603 | -0.149546282 | 285.2190624 | -281.1266385
659 | 0.243628619 | -0.133413502 | 0.018702735 | -0.018688332 | 17.31365193 | -17.07913065 | 0.149359006 | -0.149243985 | 284.8717759 | -281.0130584
660 | 0.242972316 | -0.133318716 | 0.01869808 | -0.01868279 | 17.28091883 | -17.00967494 | 0.149321837 | -0.149199732 | 284.3331988 | -279.8702625
661 | 0.244272209 | -0.133095548 | 0.018695803 | -0.018699284 | 17.42300373 | -17.02048145 | 0.149303652 | -0.14933145 | 286.6710059 | -280.0480684
662 | 0.244237075 | -0.133858371 | 0.018734698 | -0.018674665 | 17.38408701 | -17.10786987 | 0.14961426 | -0.14913484 | 286.0306862 | -281.4859218
663 | 0.242978393 | -0.133843843 | 0.018703172 | -0.018636939 | 17.27571459 | -17.18628947 | 0.149362501 | -0.148833565 | 284.2475705 | -282.7762059
664 | 0.241835171 | -0.134064147 | 0.01873657 | -0.018658383 | 17.12131295 | -17.29259491 | 0.14962921 | -0.149004814 | 281.7071088 | -284.5253124
665 | 0.241109787 | -0.134421076 | 0.018690688 | -0.018690465 | 16.99987398 | -17.3666588 | 0.149262802 | -0.149261017 | 279.7090015 | -285.7439295
666 | 0.241304666 | -0.13423877 | 0.018674753 | -0.018636106 | 17.03933906 | -17.33787032 | 0.149135546 | -0.148826909 | 280.3583438 | -285.2702555
667 | 0.241564226 | -0.133995765 | 0.018679745 | -0.018656837 | 17.07765106 | -17.25621102 | 0.149175411 | -0.148992467 | 280.9887138 | -283.9266667
668 | 0.242223882 | -0.134061493 | 0.018733482 | -0.018674707 | 17.12264651 | -17.31447838 | 0.149604554 | -0.149135174 | 281.7290507 | -284.8853741
669 | 0.242111285 | -0.134013506 | 0.018699289 | -0.018636099 | 17.12724185 | -17.26593897 | 0.149331487 | -0.148826853 | 281.8046604 | -284.0867264
670 | 0.24205792 | -0.133969851 | 0.01864707 | -0.018682031 | 17.12212553 | -17.29477178 | 0.148914467 | -0.14919367 | 281.7204787 | -284.5611298
671 | 0.241602852 | -0.134138397 | 0.018689966 | -0.018632052 | 17.09002154 | -17.30999425 | 0.149257038 | -0.148794537 | 281.1922527 | -284.811594
672 | 0.241520849 | -0.134007569 | 0.018686842 | -0.018638967 | 17.10327463 | -17.18395958 | 0.149232085 | -0.148849761 | 281.4103136 | -282.7378709
673 | 0.242401857 | -0.134110178 | 0.018665349 | -0.018644739 | 17.16560395 | -17.25638434 | 0.149060446 | -0.148895854 | 282.4358549 | -283.9295185
674 | 0.241888396 | -0.13392389 | 0.018662932 | -0.018649719 | 17.09643006 | -17.22200969 | 0.149041146 | -0.148935626 | 281.2976959 | -283.363932
675 | 0.24268335 | -0.133896928 | 0.018670897 | -0.018639521 | 17.2230782 | -17.12511433 | 0.149104755 | -0.148854186 | 283.3815127 | -281.7696552
676 | 0.242907775 | -0.133918232 | 0.018658036 | -0.018696525 | 17.19487766 | -17.21583987 | 0.149002043 | -0.149309416 | 282.9175125 | -283.2624162
677 | 0.242925656 | -0.133665727 | 0.018690905 | -0.018641 | 17.26463912 | -17.11437395 | 0.149264531 | -0.148865993 | 284.0653392 | -281.5929373
678 | 0.243474601 | -0.133746263 | 0.018701405 | -0.018671831 | 17.33706798 | -17.07036803 | 0.149348389 | -0.149112211 | 285.2570542 | -280.8688817
679 | 0.243751134 | -0.132397126 | 0.018688593 | -0.018647402 | 17.36822873 | -16.94750739 | 0.149246067 | -0.148917126 | 285.7697605 | -278.8473829
680 | 0.246616348 | -0.131488598 | 0.018735161 | -0.018664821 | 17.48927664 | -16.89414019 | 0.14961796 | -0.149056225 | 287.7614334 | -277.9693007
681 | 0.246517162 | -0.129325787 | 0.018693002 | -0.018658036 | 17.48130126 | -16.83039209 | 0.149281284 | -0.149002043 | 287.6302098 | -276.9204154
682 | 0.248148979 | -0.129833381 | 0.018706355 | -0.018653442 | 17.57240156 | -16.83679568 | 0.149387919 | -0.148965358 | 289.129137 | -277.0257775
683 | 0.247653469 | -0.127799023 | 0.018680797 | -0.018656739 | 17.55183972 | -16.75242065 | 0.149183816 | -0.148991687 | 288.7908209 | -275.6375051
684 | 0.248309144 | -0.128557516 | 0.018684087 | -0.0187047 | 17.5624487 | -16.78181672 | 0.149210088 | -0.149374699 | 288.9653767 | -276.1211762
685 | 0.248675572 | -0.130082254 | 0.018722204 | -0.018660564 | 17.57823573 | -16.84084274 | 0.149514486 | -0.149022236 | 289.2251301 | -277.0923662
686 | 0.245900813 | -0.130664657 | 0.018714861 | -0.018677785 | 17.49479352 | -16.87342292 | 0.149455842 | -0.149159755 | 287.8522059 | -277.6284272
687 | 0.248946937 | -0.126618572 | 0.018730067 | -0.018640401 | 17.59827975 | -16.69368828 | 0.149577277 | -0.148861214 | 289.5549262 | -274.6711466
688 | 0.24932978 | -0.129431958 | 0.018738949 | -0.018649454 | 17.62091415 | -16.83022352 | 0.149648212 | -0.148933507 | 289.9273434 | -276.9176419
689 | 0.247425481 | -0.128010527 | 0.018693438 | -0.01868148 | 17.5403228 | -16.78760825 | 0.149284761 | -0.149189263 | 288.6013262 | -276.2164675
690 | 0.249916583 | -0.130779908 | 0.018754493 | -0.018681591 | 17.64417356 | -16.85422193 | 0.149772344 | -0.149190156 | 290.3100442 | -277.312502
691 | 0.249251758 | -0.130592921 | 0.018698041 | -0.018679645 | 17.5719331 | -16.85318574 | 0.149321521 | -0.149174612 | 289.1214292 | -277.2954529
692 | 0.247689441 | -0.129745162 | 0.018659088 | -0.018651049 | 17.53649162 | -16.77980172 | 0.149010448 | -0.148946243 | 288.5382895 | -276.088022
693 | 0.24921404 | -0.128429063 | 0.018685442 | -0.018663512 | 17.60239741 | -16.78171316 | 0.14922091 | -0.149045776 | 289.6226765 | -276.1194722
694 | 0.247860502 | -0.128271274 | 0.01868045 | -0.018668411 | 17.57575301 | -16.76962245 | 0.149181045 | -0.149084897 | 289.1842805 | -275.9205366
695 | 0.249081187 | -0.12648062 | 0.018731426 | -0.018663694 | 17.60647791 | -16.68609008 | 0.149588136 | -0.149047226 | 289.6898153 | -274.546129
696 | 0.250335818 | -0.125940476 | 0.018645358 | -0.018643037 | 17.68278806 | -16.65150188 | 0.1489008 | -0.148882262 | 290.9453914 | -273.9770288
697 | 0.250593981 | -0.125385664 | 0.018697119 | -0.01866402 | 17.73023028 | -16.64076652 | 0.149314158 | -0.149049829 | 291.7259865 | -273.8003936
698 | 0.250677241 | -0.12530855 | 0.018672395 | -0.018679098 | 17.75281681 | -16.61659256 | 0.149116711 | -0.149170242 | 292.097616 | -273.402645
699 | 0.250871631 | -0.124625006 | 0.018731655 | -0.018665689 | 17.8334034 | -16.48397828 | 0.149589958 | -0.149063161 | 293.423555 | -271.2206637
700 | 0.250984228 | -0.124552503 | 0.018715494 | -0.018660909 | 17.87974443 | -16.46788334 | 0.149460899 | -0.149024988 | 294.1860314 | -270.9558442
701 | 0.250974868 | -0.124272407 | 0.018738141 | -0.018702232 | 17.88521651 | -16.46483019 | 0.14964176 | -0.149354989 | 294.2760668 | -270.9056089
702 | 0.251059595 | -0.124307332 | 0.018750993 | -0.01870477 | 18.00215207 | -16.41985103 | 0.149744398 | -0.149375257 | 296.2000768 | -270.1655402
703 | 0.251111563 | -0.124157436 | 0.018751555 | -0.018694562 | 18.07213956 | -16.32511877 | 0.149748879 | -0.149293742 | 297.3516226 | -268.606854
704 | 0.251481904 | -0.1241552 | 0.018769308 | -0.018695733 | 18.10479211 | -16.3432138 | 0.149890656 | -0.149303094 | 297.8888742 | -268.9045824
705 | 0.251111423 | -0.124182931 | 0.018709047 | -0.018707273 | 18.05207189 | -16.34536665 | 0.149409413 | -0.149395245 | 297.0214372 | -268.9400044
706 | 0.251265231 | -0.12420186 | 0.018718798 | -0.018677894 | 18.08594977 | -16.33629724 | 0.149487284 | -0.149160629 | 297.5788501 | -268.7907801
707 | 0.251104927 | -0.124278764 | 0.018698679 | -0.018644518 | 18.05829732 | -16.37758864 | 0.149326615 | -0.148894088 | 297.1238679 | -269.470172
708 | 0.250957825 | -0.124324445 | 0.018707494 | -0.018677906 | 17.93923397 | -16.4398253 | 0.149397011 | -0.149160722 | 295.164848 | -270.4941885
709 | 0.250982063 | -0.124466029 | 0.018680118 | -0.018690346 | 17.89386729 | -16.44884264 | 0.149178386 | -0.149260068 | 294.4184031 | -270.6425562
710 | 0.250995474 | -0.124487543 | 0.018701743 | -0.018651288 | 17.91793322 | -16.43681917 | 0.149351085 | -0.148948159 | 294.8143742 | -270.444727
711 | 0.250994496 | -0.124293991 | 0.018699615 | -0.018645568 | 17.92025687 | -16.40639268 | 0.14933409 | -0.148902474 | 294.8526066 | -269.9441019
712 | 0.250957127 | -0.124491035 | 0.018698772 | -0.018631291 | 17.9416582 | -16.40507299 | 0.149327359 | -0.148788457 | 295.2047353 | -269.9223883
713 | 0.250976614 | -0.124328007 | 0.018665256 | -0.018627107 | 17.84986956 | -16.42900528 | 0.149059702 | -0.148755044 | 293.6944825 | -270.3161605
714 | 0.250976894 | -0.124549429 | 0.01869456 | -0.018671486 | 17.8591934 | -16.48684237 | 0.149293723 | -0.149109459 | 293.8478932 | -271.2677883
715 | 0.250762317 | -0.125026849 | 0.018702998 | -0.018647475 | 17.76162395 | -16.54482698 | 0.149361107 | -0.148917702 | 292.2425252 | -272.2218435
716 | 0.250801712 | -0.124748569 | 0.018657384 | -0.018673042 | 17.78958188 | -16.52021343 | 0.148996837 | -0.14912188 | 292.7025336 | -271.8168621
717 | 0.250981783 | -0.124529802 | 0.018708276 | -0.018664555 | 17.87389163 | -16.48471616 | 0.149403259 | -0.149054106 | 294.0897318 | -271.2328045
718 | 0.250975567 | -0.124283164 | 0.018677079 | -0.018628869 | 17.92524727 | -16.42840281 | 0.149154121 | -0.14876912 | 294.9347166 | -270.3062476
719 | 0.251053169 | -0.124296715 | 0.018679819 | -0.018622429 | 17.93663204 | -16.37679106 | 0.149176006 | -0.148717689 | 295.1220369 | -269.4570488
720 | 0.250965578 | -0.124305935 | 0.018699985 | -0.018640541 | 17.94578237 | -16.41391534 | 0.149337046 | -0.14886233 | 295.2725928 | -270.0678767
721 | 0.252069545 | -0.124161347 | 0.018770486 | -0.018624208 | 18.13198635 | -16.33512406 | 0.149900064 | -0.148731895 | 298.3363173 | -268.771477
722 | 0.251111423 | -0.124301046 | 0.018742742 | -0.018638534 | 18.01739568 | -16.36800114 | 0.149678502 | -0.148846302 | 296.450889 | -269.3124231
723 | 0.250968582 | -0.124378648 | 0.018741657 | -0.018634043 | 17.93283895 | -16.42487794 | 0.149669837 | -0.148810435 | 295.0596269 | -270.2482508
724 | 0.25100176 | -0.124162115 | 0.018702395 | -0.018666523 | 17.9247926 | -16.37708424 | 0.149356291 | -0.149069817 | 294.9272356 | -269.4618727
725 | 0.251208933 | -0.124152057 | 0.018731531 | -0.018687272 | 18.0702039 | -16.27294822 | 0.149588973 | -0.149235525 | 297.319774 | -267.748461
726 | 0.251452986 | -0.124144583 | 0.018725375 | -0.018645016 | 18.12581299 | -16.29783157 | 0.149539811 | -0.148898067 | 298.2347432 | -268.1578816
727 | 0.251409749 | -0.124144094 | 0.018691391 | -0.018684576 | 18.10231796 | -16.3232483 | 0.149268417 | -0.149213993 | 297.8481655 | -268.5760781
728 | 0.251119735 | -0.1241647 | 0.01867005 | -0.018634858 | 18.05173252 | -16.31646119 | 0.149097987 | -0.148816943 | 297.0158533 | -268.4644058
729 | 0.251317479 | -0.124307821 | 0.018686725 | -0.018646047 | 18.04769663 | -16.30836213 | 0.149231155 | -0.148906304 | 296.9494485 | -268.3311471
730 | 0.251252938 | -0.124188868 | 0.01864147 | -0.018652653 | 18.03946504 | -16.3253542 | 0.148869749 | -0.148959055 | 296.8140093 | -268.6107278
731 | 0.251903234 | -0.123892637 | 0.018691438 | -0.018671428 | 18.13662155 | -16.18860569 | 0.149268789 | -0.149108994 | 298.4125828 | -266.3607234
732 | 0.252438069 | -0.123712776 | 0.018761494 | -0.018657158 | 18.21276257 | -16.1720098 | 0.149828256 | -0.148995033 | 299.6653762 | -266.0876614
733 | 0.252168102 | -0.123776827 | 0.018698472 | -0.018628352 | 18.17068551 | -16.18950637 | 0.149324961 | -0.148764992 | 298.9730574 | -266.3755429
734 | 0.253491884 | -0.12403052 | 0.018772006 | -0.018660923 | 18.23523194 | -16.20820845 | 0.149912206 | -0.149025099 | 300.035078 | -266.6832592
735 | 0.251282135 | -0.124167494 | 0.01866998 | -0.018655745 | 18.03963836 | -16.3621678 | 0.149097429 | -0.148983747 | 296.816861 | -269.2164437
736 | 0.251023623 | -0.124303141 | 0.018608669 | -0.018640657 | 17.8559917 | -16.46707803 | 0.1486078 | -0.14886326 | 293.7952137 | -270.9425939
737 | 0.250959921 | -0.125182123 | 0.018644373 | -0.018631854 | 17.83863641 | -16.56278474 | 0.148892935 | -0.148792957 | 293.5096568 | -272.5173132
738 | 0.251044019 | -0.124523166 | 0.018639859 | -0.018678611 | 17.78804772 | -16.51701815 | 0.148856882 | -0.149166356 | 292.677291 | -271.7642884
739 | 0.251018734 | -0.124584424 | 0.018651263 | -0.018645661 | 17.88539104 | -16.51317738 | 0.148947954 | -0.148903218 | 294.2789384 | -271.7010938
740 | 0.251057151 | -0.124286447 | 0.018695671 | -0.018638029 | 17.96215363 | -16.44694302 | 0.149302592 | -0.148842267 | 295.5419588 | -270.6113007
741 | 0.25098339 | -0.1249519 | 0.018655153 | -0.01865154 | 17.79143764 | -16.58851542 | 0.148979024 | -0.148950167 | 292.7330674 | -272.9406752
742 | 0.250991981 | -0.124695274 | 0.018645661 | -0.018663682 | 17.82977115 | -16.56630728 | 0.148903218 | -0.149047133 | 293.3637915 | -272.5752716
743 | 0.250734028 | -0.125053671 | 0.01866808 | -0.018650434 | 17.71470364 | -16.58695955 | 0.149082257 | -0.148941335 | 291.4705175 | -272.9150756
744 | 0.250907115 | -0.125726318 | 0.018665978 | -0.018624529 | 17.76894545 | -16.66930476 | 0.149065466 | -0.148734461 | 292.3629901 | -274.2699502
745 | 0.250942039 | -0.125759776 | 0.018640657 | -0.018625093 | 17.68903434 | -16.58884455 | 0.14886326 | -0.148738961 | 291.0481653 | -272.9460905
746 | 0.250977592 | -0.124842028 | 0.018645826 | -0.018691056 | 17.78637217 | -16.53746329 | 0.148904538 | -0.149265739 | 292.6497223 | -272.1006843
747 | 0.251000084 | -0.125796098 | 0.018692488 | -0.018660017 | 17.7368748 | -16.62413776 | 0.149277175 | -0.149017867 | 291.8353127 | -273.5267907
748 | 0.251010352 | -0.124990038 | 0.018672755 | -0.018658013 | 17.79135568 | -16.58601649 | 0.149119593 | -0.149001857 | 292.7317189 | -272.8995589
749 | 0.250575959 | -0.125727646 | 0.018670595 | -0.018670539 | 17.69010853 | -16.68497827 | 0.149102338 | -0.149101892 | 291.0658395 | -274.5278357
750 | 0.250144152 | -0.126449118 | 0.018682916 | -0.018653035 | 17.64373723 | -16.72268268 | 0.149200736 | -0.148962104 | 290.3028651 | -275.1482087
751 | 0.250115304 | -0.125707319 | 0.018648983 | -0.018656678 | 17.65503632 | -16.65122705 | 0.148929751 | -0.148991203 | 290.4887757 | -273.9725068
752 | 0.250724249 | -0.126144436 | 0.018648741 | -0.018665752 | 17.6859227 | -16.67695204 | 0.148927817 | -0.149063663 | 290.9969676 | -274.3957753
753 | 0.250661175 | -0.125382381 | 0.018646411 | -0.018683589 | 17.72315372 | -16.64991435 | 0.148909205 | -0.149206109 | 291.6095516 | -273.9509082
754 | 0.250739476 | -0.126455823 | 0.018678739 | -0.018679026 | 17.70954207 | -16.6929435 | 0.149167379 | -0.149169666 | 291.385591 | -274.6588923
755 | 0.250701129 | -0.125816564 | 0.018668362 | -0.018660979 | 17.75429631 | -16.66927189 | 0.149084506 | -0.149025546 | 292.1219591 | -274.2694093
756 | 0.250652794 | -0.125954586 | 0.018665708 | -0.018699685 | 17.72461962 | -16.66422728 | 0.14906331 | -0.149334648 | 291.633671 | -274.1864074
757 | 0.250775239 | -0.125629228 | 0.018698935 | -0.018676844 | 17.72693293 | -16.64921017 | 0.149328661 | -0.149152243 | 291.6717332 | -273.939322
758 | 0.250997849 | -0.125273556 | 0.018708756 | -0.0186491 | 17.80328397 | -16.62237663 | 0.149407089 | -0.148930681 | 292.9279821 | -273.4978138
759 | 0.25077936 | -0.124920817 | 0.018660774 | -0.01865568 | 17.72971693 | -16.56705933 | 0.149023909 | -0.148983226 | 291.7175401 | -272.5876454
760 | 0.250905089 | -0.125434977 | 0.018668185 | -0.018686804 | 17.74904914 | -16.63165111 | 0.149083093 | -0.149231787 | 292.0356244 | -273.6504123
761 | 0.25086311 | -0.125340052 | 0.018684984 | -0.018688504 | 17.75249206 | -16.63336027 | 0.149217247 | -0.149245361 | 292.0922727 | -273.6785342
762 | 0.250648952 | -0.126150652 | 0.018665098 | -0.018666467 | 17.68345796 | -16.68246426 | 0.149058438 | -0.149069371 | 290.9564137 | -274.4864711
763 | 0.250184664 | -0.126094144 | 0.018642872 | -0.018649847 | 17.64383139 | -16.69587642 | 0.148880942 | -0.148936649 | 290.3044143 | -274.7071494
764 | 0.250888535 | -0.125366176 | 0.018691231 | -0.018632788 | 17.70597994 | -16.63660137 | 0.149267134 | -0.148800413 | 291.3269813 | -273.7318619
765 | 0.250590209 | -0.127480232 | 0.018677033 | -0.018671244 | 17.72149839 | -16.7855111 | 0.149153749 | -0.149107525 | 291.5823154 | -276.1819618
766 | 0.249562867 | -0.12743916 | 0.018637216 | -0.018678241 | 17.59879636 | -16.75030757 | 0.148835778 | -0.1491634 | 289.5634262 | -275.6027373
767 | 0.249119743 | -0.126727676 | 0.018675703 | -0.01865201 | 17.57974681 | -16.71008226 | 0.149143132 | -0.148953923 | 289.2499927 | -274.9408864
768 | 0.250171742 | -0.126417336 | 0.018683056 | -0.018669936 | 17.64915073 | -16.70399569 | 0.149201851 | -0.149097076 | 290.3919366 | -274.8407406
769 | 0.248546561 | -0.127907779 | 0.018684823 | -0.018660082 | 17.5482532 | -16.76392416 | 0.149215964 | -0.149018387 | 288.7318097 | -275.8267791
770 | 0.249140558 | -0.128702313 | 0.018643631 | -0.0186492 | 17.57856077 | -16.81541512 | 0.148887004 | -0.14893148 | 289.2304781 | -276.6739905
771 | 0.248222531 | -0.12966239 | 0.018655079 | -0.018665165 | 17.52843559 | -16.84578182 | 0.148978429 | -0.149058977 | 288.4057388 | -277.1736318
772 | 0.248372916 | -0.126355729 | 0.018707235 | -0.018672669 | 17.52951751 | -16.6908755 | 0.149394947 | -0.149118905 | 288.4235402 | -274.6248663
773 | 0.249030756 | -0.128215674 | 0.018688702 | -0.018632867 | 17.56754732 | -16.7859233 | 0.149246941 | -0.148801045 | 289.0492673 | -276.1887441
774 | 0.250160636 | -0.127719325 | 0.01869304 | -0.01865438 | 17.66054779 | -16.78278744 | 0.149281581 | -0.148972851 | 290.5794592 | -276.137148
775 | 0.249503146 | -0.127739233 | 0.018718858 | -0.018706523 | 17.61739021 | -16.75196812 | 0.149487767 | -0.149389258 | 289.869362 | -275.6300593
776 | 0.250011159 | -0.126762741 | 0.018666385 | -0.018657731 | 17.64521552 | -16.70110114 | 0.14906872 | -0.148999607 | 290.3271883 | -274.7931148
777 | 0.250104198 | -0.127064908 | 0.018698788 | -0.01866941 | 17.67813759 | -16.73088046 | 0.149327489 | -0.149092874 | 290.8688746 | -275.2830916
778 | 0.250282453 | -0.126687164 | 0.018678197 | -0.01861347 | 17.68100653 | -16.71788683 | 0.149163046 | -0.148646141 | 290.9160789 | -275.0692998
779 | 0.247852539 | -0.128706364 | 0.018663566 | -0.018668264 | 17.5686297 | -16.77965214 | 0.149046203 | -0.149083725 | 289.0670764 | -276.0855611
780 | 0.248184812 | -0.127878721 | 0.018698376 | -0.018650313 | 17.56380759 | -16.74825922 | 0.149324198 | -0.148940368 | 288.9877354 | -275.5690346
781 | 0.248225883 | -0.12750412 | 0.018687435 | -0.018635048 | 17.57801259 | -16.75267592 | 0.149236826 | -0.148818467 | 289.2214586 | -275.6417053
782 | 0.248974178 | -0.128330087 | 0.018701901 | -0.018678225 | 17.61389105 | -16.77806349 | 0.149352349 | -0.149163269 | 289.8117881 | -276.0594221
783 | 0.249304774 | -0.127987756 | 0.018679792 | -0.018676287 | 17.61467233 | -16.74649501 | 0.149175783 | -0.149147799 | 289.8246431 | -275.5400071
784 | 0.249046402 | -0.126677106 | 0.018686998 | -0.01862916 | 17.62116449 | -16.67143656 | 0.149233331 | -0.148771444 | 289.9314624 | -274.3050259
785 | 0.250104757 | -0.127023977 | 0.018701936 | -0.018653451 | 17.68186623 | -16.70521656 | 0.149352628 | -0.148965432 | 290.9302241 | -274.8608283
786 | 0.24902391 | -0.127411849 | 0.018736919 | -0.018627055 | 17.62195984 | -16.7192447 | 0.149631999 | -0.148754635 | 289.9445487 | -275.0916416
787 | 0.249533251 | -0.126549072 | 0.018712788 | -0.018634576 | 17.65861921 | -16.67191684 | 0.149439293 | -0.148814693 | 290.5477271 | -274.3129283
788 | 0.249828364 | -0.125897658 | 0.018701191 | -0.018639144 | 17.68430145 | -16.64770804 | 0.149346678 | -0.148851174 | 290.9702923 | -273.9146066
789 | 0.250315841 | -0.126047834 | 0.018705394 | -0.018637672 | 17.74580562 | -16.65348699 | 0.14938024 | -0.148839423 | 291.9822569 | -274.0096911
790 | 0.25020513 | -0.125877682 | 0.018697845 | -0.018671787 | 17.71108359 | -16.63637031 | 0.149319959 | -0.149111858 | 291.4109547 | -273.7280601
791 | 0.250522525 | -0.125915749 | 0.018685484 | -0.018617151 | 17.77485879 | -16.62591146 | 0.149221245 | -0.148675537 | 292.4602858 | -273.5559745
792 | 0.250169996 | -0.126315217 | 0.018682553 | -0.018665403 | 17.70566357 | -16.64075227 | 0.149197835 | -0.149060874 | 291.3217759 | -273.8001592
793 | 0.250161893 | -0.12685089 | 0.018666341 | -0.018692236 | 17.72206053 | -16.69366639 | 0.149068367 | -0.149275167 | 291.5915648 | -274.6707865
794 | 0.248786772 | -0.127343327 | 0.018686339 | -0.01866791 | 17.61057638 | -16.74160408 | 0.149228069 | -0.149080899 | 289.7572499 | -275.4595337
795 | 0.248877856 | -0.127238484 | 0.018670886 | -0.018662492 | 17.62678083 | -16.69093808 | 0.149104662 | -0.149037632 | 290.0238714 | -274.625896
796 | 0.250481314 | -0.129226252 | 0.018637114 | -0.018637947 | 17.6895217 | -16.7955922 | 0.14883496 | -0.148841617 | 291.0561841 | -276.3478322
797 | 0.248119014 | -0.131017535 | 0.018629107 | -0.018628124 | 17.57729892 | -16.83627414 | 0.148771016 | -0.14876317 | 289.2097161 | -277.0171962
798 | 0.248486491 | -0.129918178 | 0.018667575 | -0.018646355 | 17.59624099 | -16.8120929 | 0.149078222 | -0.148908759 | 289.5213813 | -276.6193281
799 | 0.246123632 | -0.130623515 | 0.018643046 | -0.018648231 | 17.51975734 | -16.83807913 | 0.148882337 | -0.148923745 | 288.2629504 | -277.0468949
800 | 0.245524535 | -0.131458143 | 0.018670625 | -0.018660844 | 17.46900408 | -16.88927952 | 0.14910258 | -0.149024467 | 287.4278769 | -277.8893253
801 | 0.246515067 | -0.131719938 | 0.018717368 | -0.018665063 | 17.50482516 | -16.88008038 | 0.149475867 | -0.149058159 | 288.0172625 | -277.7379664
802 | 0.245680369 | -0.131104567 | 0.018679559 | -0.018623838 | 17.49750003 | -16.83799606 | 0.149173924 | -0.148728939 | 287.8967378 | -277.045528
803 | 0.24689323 | -0.129453471 | 0.018623826 | -0.018700281 | 17.51683904 | -16.80803727 | 0.148728846 | -0.149339408 | 288.2149339 | -276.5525984
804 | 0.247898291 | -0.130590267 | 0.018691724 | -0.018668578 | 17.56297685 | -16.82447847 | 0.149271076 | -0.149086236 | 288.9740667 | -276.8231152
805 | 0.249166193 | -0.129983487 | 0.018656427 | -0.018648073 | 17.62508601 | -16.82244437 | 0.148989195 | -0.148922481 | 289.9959855 | -276.7896469
806 | 0.245808961 | -0.129928097 | 0.018651638 | -0.018653726 | 17.49676196 | -16.80085314 | 0.148950948 | -0.148967626 | 287.8845938 | -276.4343937
807 | 0.248118735 | -0.130292011 | 0.018647205 | -0.018658767 | 17.56846542 | -16.82238886 | 0.148915545 | -0.149007882 | 289.0643733 | -276.7887336
808 | 0.248495152 | -0.129132165 | 0.01868599 | -0.018700078 | 17.59958342 | -16.78614775 | 0.14922528 | -0.14933779 | 289.5763762 | -276.1924371
809 | 0.248540694 | -0.128412788 | 0.018645812 | -0.018648941 | 17.58939456 | -16.76858906 | 0.148904426 | -0.148929416 | 289.4087329 | -275.9035335
810 | 0.247095584 | -0.128640846 | 0.018686991 | -0.018617791 | 17.53339153 | -16.77701287 | 0.149233275 | -0.148680651 | 288.4872818 | -276.0421355
811 | 0.247153349 | -0.128697005 | 0.018638741 | -0.018675487 | 17.55130002 | -16.77552108 | 0.148847957 | -0.149141403 | 288.7819409 | -276.0175902
812 | 0.249249244 | -0.130221394 | 0.018670169 | -0.018666811 | 17.63519021 | -16.80414379 | 0.149098935 | -0.149072123 | 290.1622358 | -276.4885366
813 | 0.247113186 | -0.129710377 | 0.018667526 | -0.018633377 | 17.54728435 | -16.79350678 | 0.149077831 | -0.148805117 | 288.7158686 | -276.3135196
814 | 0.249203143 | -0.1280553 | 0.018640255 | -0.018668159 | 17.62279486 | -16.7472844 | 0.148860043 | -0.149082889 | 289.9582879 | -275.5529954
815 | 0.248819043 | -0.130225654 | 0.01866225 | -0.018659936 | 17.61257285 | -16.81519058 | 0.149035698 | -0.149017216 | 289.7900991 | -276.6702959
816 | 0.247420801 | -0.12802778 | 0.018666599 | -0.018611842 | 17.56059052 | -16.75253399 | 0.149070431 | -0.148633144 | 288.934803 | -275.6393699
817 | 0.249494345 | -0.127625308 | 0.018652313 | -0.018670564 | 17.63437595 | -16.73116032 | 0.14895634 | -0.149102096 | 290.1488384 | -275.2876963
818 | 0.248081784 | -0.129540993 | 0.01868297 | -0.01868151 | 17.56028021 | -16.81497842 | 0.149201163 | -0.149189505 | 288.9296972 | -276.6668052
819 | 0.247601292 | -0.129969797 | 0.018652632 | -0.018665773 | 17.5580021 | -16.82137745 | 0.148958887 | -0.14906383 | 288.8922142 | -276.7720922
820 | 0.245572731 | -0.133118668 | 0.018658343 | -0.018671021 | 17.47453073 | -16.98852591 | 0.149004498 | -0.14910574 | 287.5188102 | -279.5222849
821 | 0.243245426 | -0.132727862 | 0.018640913 | -0.018662052 | 17.3091433 | -17.00282674 | 0.148865305 | -0.149034117 | 284.7975929 | -279.757585
822 | 0.243565056 | -0.132363459 | 0.018638581 | -0.01868903 | 17.35043209 | -16.94732811 | 0.148846674 | -0.149249563 | 285.4769418 | -278.8444331
823 | 0.245266233 | -0.131461845 | 0.018668432 | -0.01864429 | 17.48756086 | -16.86982242 | 0.149085064 | -0.148892266 | 287.7332028 | -277.5691861
824 | 0.246568292 | -0.131950161 | 0.018689221 | -0.018644471 | 17.51481779 | -16.93310393 | 0.149251088 | -0.148893716 | 288.1816771 | -278.6103942
825 | 0.243462168 | -0.133934018 | 0.018659626 | -0.018660765 | 17.33726757 | -17.16251941 | 0.149014743 | -0.149023835 | 285.2603381 | -282.3851031
826 | 0.243111036 | -0.133886311 | 0.018675782 | -0.018664779 | 17.26150224 | -17.15146275 | 0.149143765 | -0.149055891 | 284.0137262 | -282.2031813
827 | 0.24309057 | -0.133933878 | 0.018675421 | -0.018644741 | 17.29745716 | -17.12689651 | 0.149140883 | -0.148895873 | 284.6053138 | -281.7989784
828 | 0.243028265 | -0.133883796 | 0.018655291 | -0.018657691 | 17.27575744 | -17.12998133 | 0.148980121 | -0.148999291 | 284.2482754 | -281.8497348
829 | 0.243247033 | -0.133884425 | 0.018701054 | -0.018634825 | 17.28461822 | -17.11228555 | 0.149345581 | -0.148816682 | 284.3940672 | -281.5585756
830 | 0.242815574 | -0.133606844 | 0.018630606 | -0.018651528 | 17.24305116 | -17.04011606 | 0.148782991 | -0.148950074 | 283.7101396 | -280.3711282
831 | 0.243185006 | -0.133398135 | 0.018655871 | -0.01865781 | 17.31882747 | -17.01019472 | 0.148984751 | -0.14900024 | 284.9569323 | -279.8788146
832 | 0.243209454 | -0.133374736 | 0.018700271 | -0.018684513 | 17.32015144 | -17.00018719 | 0.149339333 | -0.149213491 | 284.9787163 | -279.7141548
833 | 0.243222585 | -0.133708405 | 0.018656269 | -0.018651919 | 17.33675962 | -17.03919265 | 0.148987931 | -0.148953198 | 285.2519806 | -280.3559349
834 | 0.243122282 | -0.133298949 | 0.018663954 | -0.018693321 | 17.3423389 | -17.0006902 | 0.149049309 | -0.149283831 | 285.3437797 | -279.7224311
835 | 0.243786198 | -0.13359958 | 0.018692714 | -0.018682108 | 17.41045155 | -17.03052036 | 0.149278978 | -0.149194284 | 286.4644775 | -280.2132446
836 | 0.24360948 | -0.132461387 | 0.018707205 | -0.018660532 | 17.39453329 | -16.92922302 | 0.149394706 | -0.149021976 | 286.2025649 | -278.5465392
837 | 0.24451256 | -0.131525129 | 0.018711163 | -0.018667472 | 17.44898176 | -16.86148895 | 0.149426315 | -0.149077404 | 287.0984379 | -277.4320705
838 | 0.248641765 | -0.13012109 | 0.018709657 | -0.018648904 | 17.60667562 | -16.79478474 | 0.149414285 | -0.148929119 | 289.6930685 | -276.3345466
839 | 0.249157113 | -0.128973119 | 0.018686558 | -0.018653689 | 17.62760282 | -16.77111425 | 0.149229816 | -0.148967329 | 290.037396 | -275.9450819
840 | 0.247178355 | -0.131298608 | 0.018733992 | -0.018666089 | 17.57613076 | -16.85659327 | 0.149608626 | -0.149066359 | 289.1904957 | -277.3515189
841 | 0.245374849 | -0.132826419 | 0.018665538 | -0.018681303 | 17.49345195 | -16.94813389 | 0.149061952 | -0.14918785 | 287.8301322 | -278.8576911
842 | 0.243944966 | -0.132517406 | 0.018678362 | -0.01865507 | 17.40255402 | -16.94785412 | 0.149164366 | -0.148978355 | 286.3345348 | -278.8530879
843 | 0.243374926 | -0.133152545 | 0.018649244 | -0.018646094 | 17.32128775 | -16.97287327 | 0.148931833 | -0.148906676 | 284.9974126 | -279.2647427
844 | 0.245154055 | -0.131726434 | 0.018670641 | -0.018679261 | 17.48348018 | -16.87567336 | 0.14910271 | -0.149171544 | 287.6660609 | -277.6654551
845 | 0.247513352 | -0.131081028 | 0.018692052 | -0.018666697 | 17.56397961 | -16.8387155 | 0.149273698 | -0.149071212 | 288.9905656 | -277.0573655
846 | 0.246437604 | -0.131101284 | 0.018666511 | -0.01866717 | 17.53089782 | -16.84770267 | 0.149069724 | -0.149074986 | 288.4462514 | -277.2052368
847 | 0.247642293 | -0.131621451 | 0.018649759 | -0.018694118 | 17.56698014 | -16.89818865 | 0.148935943 | -0.14929019 | 289.0399352 | -278.0359124
848 | 0.24825061 | -0.130389032 | 0.018705154 | -0.018691426 | 17.58525968 | -16.80632681 | 0.149378325 | -0.149268696 | 289.3406992 | -276.5244551
849 | 0.249364635 | -0.12947261 | 0.018714271 | -0.018662946 | 17.65602352 | -16.77302979 | 0.149451138 | -0.149041257 | 290.5050187 | -275.9765995
850 | 0.248735922 | -0.128278049 | 0.018707971 | -0.018674902 | 17.61883451 | -16.74724519 | 0.149400823 | -0.149136736 | 289.8931258 | -275.5523503
851 | 0.246436277 | -0.13192278 | 0.018709687 | -0.018636846 | 17.54065016 | -16.8853824 | 0.149414526 | -0.148832822 | 288.6067125 | -277.8252037
852 | 0.244951493 | -0.132297801 | 0.018668127 | -0.018625777 | 17.45667243 | -16.92646099 | 0.149082628 | -0.148744427 | 287.2249771 | -278.501094
853 | 0.24355381 | -0.133119297 | 0.018672956 | -0.018668127 | 17.37716626 | -16.98871693 | 0.149121192 | -0.149082628 | 285.916815 | -279.5254278
854 | 0.243343005 | -0.132901158 | 0.018712085 | -0.018635053 | 17.35693263 | -16.9699287 | 0.149433678 | -0.148818505 | 285.583899 | -279.2162941
855 | 0.24409605 | -0.132406975 | 0.018666916 | -0.018661316 | 17.43825199 | -16.93320666 | 0.14907296 | -0.149028242 | 286.9218946 | -278.6120844
856 | 0.245018268 | -0.131971046 | 0.018663673 | -0.018663538 | 17.47736316 | -16.87176386 | 0.149047059 | -0.14904598 | 287.5654139 | -277.6011297
857 | 0.247819082 | -0.12985706 | 0.018722036 | -0.01870347 | 17.60660317 | -16.78005764 | 0.149513148 | -0.149364881 | 289.6918763 | -276.092233
858 | 0.249859935 | -0.126561016 | 0.018693105 | -0.018644622 | 17.70006604 | -16.64767656 | 0.149282102 | -0.148894925 | 291.2296764 | -273.9140886
859 | 0.250440382 | -0.125689857 | 0.018689424 | -0.018669272 | 17.77101913 | -16.59810357 | 0.149252705 | -0.149091777 | 292.3971097 | -273.0984347
860 | 0.250896707 | -0.124771061 | 0.018739596 | -0.018707703 | 17.87333582 | -16.53357996 | 0.149653382 | -0.149398685 | 294.0805867 | -272.0367895
861 | 0.251114008 | -0.12426193 | 0.018728081 | -0.018672574 | 17.97691789 | -16.3653451 | 0.149561417 | -0.149118142 | 295.7848838 | -269.2687218
862 | 0.250954612 | -0.124311802 | 0.018797269 | -0.018675619 | 17.9959028 | -16.39956115 | 0.150113948 | -0.149142463 | 296.0972539 | -269.8316986
863 | 0.250993378 | -0.124477135 | 0.018706781 | -0.018682835 | 18.00690452 | -16.44271649 | 0.149391322 | -0.149200085 | 296.2782717 | -270.5417591
864 | 0.251105277 | -0.124306843 | 0.018766048 | -0.01862852 | 18.03766135 | -16.36192678 | 0.149864625 | -0.148766331 | 296.7843321 | -269.212478
865 | 0.251086068 | -0.125102565 | 0.018754821 | -0.018669682 | 18.04538108 | -16.50218135 | 0.149774966 | -0.149095049 | 296.9113494 | -271.5201696
866 | 0.250970887 | -0.125303312 | 0.01868426 | -0.018680793 | 17.85416342 | -16.5290365 | 0.149211464 | -0.149183778 | 293.7651319 | -271.9620333
867 | 0.250829023 | -0.125054229 | 0.018716877 | -0.018647887 | 17.8344043 | -16.51678365 | 0.149471944 | -0.148920993 | 293.4400233 | -271.7604299
868 | 0.250483898 | -0.126361806 | 0.018678984 | -0.018700646 | 17.75831832 | -16.63086265 | 0.149169331 | -0.149342327 | 292.1881356 | -273.6374394
869 | 0.24960282 | -0.128252554 | 0.018648273 | -0.018684169 | 17.67506897 | -16.71441747 | 0.14892408 | -0.149210739 | 290.8183848 | -275.0122163
870 | 0.249549526 | -0.127709896 | 0.018682828 | -0.018694718 | 17.69660674 | -16.68698583 | 0.149200029 | -0.149294987 | 291.1727585 | -274.5608672
871 | 0.249971415 | -0.12612872 | 0.018637044 | -0.018637498 | 17.70091839 | -16.56347038 | 0.148834402 | -0.148838028 | 291.2437006 | -272.5285944
872 | 0.25000138 | -0.125328876 | 0.018679126 | -0.018635237 | 17.7459944 | -16.5303424 | 0.149170465 | -0.148819973 | 291.9853629 | -271.9835201
873 | 0.25082574 | -0.125185686 | 0.018703894 | -0.018667677 | 17.85392771 | -16.52294099 | 0.149368265 | -0.14907904 | 293.7612535 | -271.8617404
874 | 0.250972563 | -0.124681235 | 0.018697317 | -0.018621712 | 17.92615326 | -16.4439478 | 0.149315738 | -0.148711963 | 294.9496234 | -270.5620185
875 | 0.251000223 | -0.124319625 | 0.018750118 | -0.018629787 | 18.04685071 | -16.41807696 | 0.149737407 | -0.148776446 | 296.9355301 | -270.1363502
876 | 0.251024741 | -0.124600699 | 0.01870263 | -0.018621905 | 17.95628304 | -16.4267906 | 0.149358169 | -0.148713506 | 295.4453664 | -270.2797209
877 | 0.250899012 | -0.125437352 | 0.018695827 | -0.018623454 | 17.84964502 | -16.55049911 | 0.149303838 | -0.148725871 | 293.6907879 | -272.3151703
878 | 0.250753237 | -0.126140245 | 0.018662541 | -0.01867808 | 17.83693191 | -16.56596586 | 0.149038022 | -0.149162117 | 293.4816116 | -272.569654
879 | 0.250683946 | -0.125844433 | 0.018674793 | -0.018661652 | 17.82449512 | -16.58553174 | 0.149135862 | -0.149030919 | 293.2769817 | -272.891583
880 | 0.25061256 | -0.126232585 | 0.018658676 | -0.018673324 | 17.78914742 | -16.60358449 | 0.149007157 | -0.14912413 | 292.6953851 | -273.1886157
881 | 0.250560453 | -0.125318539 | 0.018659868 | -0.018643437 | 17.8016549 | -16.53694883 | 0.149016677 | -0.148885461 | 292.901178 | -272.0922196
882 | 0.250873377 | -0.124459324 | 0.018714094 | -0.0186355 | 17.86399605 | -16.44559409 | 0.149449724 | -0.148822075 | 293.9269139 | -270.589106
883 | 0.25094162 | -0.124300417 | 0.018752339 | -0.018617945 | 17.94466609 | -16.39486533 | 0.149755145 | -0.148681878 | 295.254226 | -269.7544355
884 | 0.250980526 | -0.124740956 | 0.018722197 | -0.018663652 | 17.94436974 | -16.45188555 | 0.149514431 | -0.149046891 | 295.24935 | -270.6926231
885 | 0.250399241 | -0.124793133 | 0.018640816 | -0.018601484 | 17.82251038 | -16.48521842 | 0.148864524 | -0.14855042 | 293.2443256 | -271.2410686
886 | 0.249901496 | -0.125826552 | 0.018655479 | -0.018612478 | 17.74358861 | -16.58442765 | 0.148981627 | -0.14863822 | 291.945779 | -272.8734168
887 | 0.250264502 | -0.126168324 | 0.018655675 | -0.018639253 | 17.76278391 | -16.58810424 | 0.148983189 | -0.148852048 | 292.2616107 | -272.9339098
888 | 0.250509253 | -0.12566534 | 0.018660148 | -0.01863404 | 17.8176879 | -16.56477004 | 0.149018908 | -0.148810416 | 293.1649784 | -272.5499785
889 | 0.249911065 | -0.12632779 | 0.018665968 | -0.01863673 | 17.74599254 | -16.61931239 | 0.149065392 | -0.148831892 | 291.9853323 | -273.4473961
890 | 0.249656954 | -0.128276792 | 0.018650897 | -0.01861858 | 17.72212554 | -16.68368783 | 0.148945035 | -0.148686954 | 291.5926343 | -274.5066033
891 | 0.250204851 | -0.126248721 | 0.018681172 | -0.018634001 | 17.75909401 | -16.61816612 | 0.149186809 | -0.1488101 | 292.2008986 | -273.4285358
892 | 0.250045944 | -0.125520892 | 0.018672315 | -0.018687913 | 17.75526181 | -16.5597342 | 0.149116079 | -0.149240638 | 292.1378451 | -272.4671207
893 | 0.250753097 | -0.125553721 | 0.018676218 | -0.018654127 | 17.87650306 | -16.52292274 | 0.149147242 | -0.148970824 | 294.1326992 | -271.86144
894 | 0.250966766 | -0.12568371 | 0.018738497 | -0.018638648 | 17.90916407 | -16.57850435 | 0.149644605 | -0.148847213 | 294.6700902 | -272.7759572
895 | 0.250336586 | -0.12520685 | 0.01868293 | -0.018660483 | 17.78332107 | -16.54035626 | 0.149200847 | -0.149021585 | 292.5995207 | -272.1482841
896 | 0.250963762 | -0.125097047 | 0.01870503 | -0.018679389 | 17.92321391 | -16.45075465 | 0.149377339 | -0.149172566 | 294.9012606 | -270.6740156
897 | 0.250954402 | -0.124523515 | 0.018726677 | -0.018649524 | 17.97709716 | -16.44626623 | 0.149550205 | -0.148934065 | 295.7878336 | -270.600165
898 | 0.250824064 | -0.124851876 | 0.018696015 | -0.018673752 | 17.86780041 | -16.48866134 | 0.149305344 | -0.149127551 | 293.9895093 | -271.2977169
899 | 0.250967255 | -0.124782376 | 0.018713347 | -0.018642285 | 17.95369722 | -16.48009708 | 0.149443756 | -0.148876257 | 295.4028205 | -271.1568041
900 | 0.250970328 | -0.124652108 | 0.01872463 | -0.018657132 | 17.96296462 | -16.39803406 | 0.149533861 | -0.148994829 | 295.5553026 | -269.8065725
901 | 0.251018873 | -0.124551874 | 0.018690935 | -0.018637945 | 17.97158606 | -16.39737273 | 0.149264773 | -0.148841598 | 295.6971562 | -269.7956912
902 | 0.250998198 | -0.124477135 | 0.018706085 | -0.01865998 | 17.96049159 | -16.42388869 | 0.149385762 | -0.149017569 | 295.5146123 | -270.2319741
903 | 0.250973262 | -0.12457674 | 0.018721154 | -0.018691577 | 17.99791511 | -16.44187625 | 0.149506101 | -0.149269904 | 296.1303636 | -270.5279342
904 | 0.250969979 | -0.124779303 | 0.018689058 | -0.018678609 | 17.94890491 | -16.44166559 | 0.149249786 | -0.149166337 | 295.3239698 | -270.524468
905 | 0.251016708 | -0.124820304 | 0.018736255 | -0.018675193 | 17.9563093 | -16.49155281 | 0.1496267 | -0.14913906 | 295.4457986 | -271.345292
906 | 0.251030398 | -0.125060097 | 0.018716912 | -0.018679771 | 17.9406316 | -16.50279909 | 0.149472223 | -0.149175616 | 295.1878441 | -271.5303337
907 | 0.250984018 | -0.124598952 | 0.018678485 | -0.018677512 | 17.95426728 | -16.42095344 | 0.149165352 | -0.14915758 | 295.4122 | -270.1836787
908 | 0.250961667 | -0.124965242 | 0.018661568 | -0.018628932 | 17.9496373 | -16.49734713 | 0.14903025 | -0.148769622 | 295.3360203 | -271.4406294
909 | 0.250947138 | -0.124290289 | 0.018659072 | -0.018660623 | 17.9173884 | -16.41704617 | 0.149010317 | -0.149022701 | 294.8054099 | -270.1193901
910 | 0.251009094 | -0.124679349 | 0.018658057 | -0.018647794 | 17.86746206 | -16.45206073 | 0.149002211 | -0.148920249 | 293.9839422 | -270.6955054
911 | 0.250843133 | -0.125273416 | 0.018676043 | -0.018614205 | 17.84893712 | -16.52875561 | 0.149145847 | -0.148652016 | 293.6791405 | -271.9574117
912 | 0.250912633 | -0.124700862 | 0.018644033 | -0.018644611 | 17.88611766 | -16.48318162 | 0.148890221 | -0.148894832 | 294.2908939 | -271.2075558
913 | 0.250938686 | -0.124944915 | 0.018641484 | -0.018663964 | 17.86222234 | -16.4939004 | 0.14886986 | -0.149049383 | 293.8977301 | -271.3839183
914 | 0.250971027 | -0.124489778 | 0.018640771 | -0.018692187 | 17.90154725 | -16.45214967 | 0.148864171 | -0.149274776 | 294.5447662 | -270.6969688
915 | 0.250943436 | -0.124651828 | 0.018638683 | -0.018692981 | 17.95501225 | -16.44409196 | 0.148847492 | -0.149281117 | 295.4244574 | -270.5643906
916 | 0.251111423 | -0.124182022 | 0.018694246 | -0.018686288 | 18.0343152 | -16.33232124 | 0.149291213 | -0.14922766 | 296.7292759 | -268.7253606
917 | 0.251064485 | -0.124278484 | 0.018687808 | -0.018649801 | 18.04472832 | -16.36486892 | 0.149239801 | -0.148936277 | 296.9006091 | -269.2608868
918 | 0.25129352 | -0.124180276 | 0.018753222 | -0.018646783 | 18.12204393 | -16.33756571 | 0.149762192 | -0.14891218 | 298.1727286 | -268.8116509
919 | 0.251111563 | -0.124163582 | 0.018703354 | -0.018650494 | 18.1080821 | -16.24917435 | 0.149363952 | -0.148941818 | 297.9430064 | -267.3572954
920 | 0.251199084 | -0.12420654 | 0.018733703 | -0.018658986 | 18.13835492 | -16.26298493 | 0.149606321 | -0.149009629 | 298.4411031 | -267.5845291
921 | 0.251383207 | -0.124143955 | 0.018729836 | -0.01865872 | 18.16719882 | -16.15651641 | 0.149575437 | -0.14900751 | 298.9156889 | -265.8327395
922 | 0.252319116 | -0.124169729 | 0.018783636 | -0.018652618 | 18.27435149 | -16.20257907 | 0.150005082 | -0.148958776 | 300.6787352 | -266.5906357
923 | 0.252022676 | -0.12419222 | 0.018718318 | -0.018693671 | 18.21859498 | -16.26835931 | 0.149483453 | -0.14928662 | 299.7613402 | -267.6729571
924 | 0.251104299 | -0.124159741 | 0.018664786 | -0.018650397 | 18.08522567 | -16.29197793 | 0.149055946 | -0.148941037 | 297.566936 | -268.0615682
925 | 0.251001551 | -0.124315923 | 0.018712604 | -0.018662355 | 18.05586768 | -16.40094817 | 0.149437824 | -0.149036535 | 297.0838917 | -269.8545201
926 | 0.250960549 | -0.124757091 | 0.018648301 | -0.018654976 | 17.9427417 | -16.4614927 | 0.148924303 | -0.148977611 | 295.2225628 | -270.8506952
927 | 0.250787323 | -0.125690206 | 0.018648623 | -0.018622334 | 17.83810314 | -16.50951272 | 0.148926869 | -0.148716927 | 293.5008825 | -271.640797
928 | 0.250216236 | -0.126442342 | 0.018626662 | -0.018638057 | 17.77838264 | -16.59870585 | 0.148751493 | -0.14884249 | 292.5182657 | -273.1083445
929 | 0.249522703 | -0.126405043 | 0.018625102 | -0.018640301 | 17.69974343 | -16.60166187 | 0.148739035 | -0.148860415 | 291.2243683 | -273.1569816
930 | 0.249031175 | -0.12697152 | 0.018616143 | -0.018623793 | 17.68727535 | -16.64005453 | 0.148667486 | -0.148728585 | 291.0192236 | -273.7886787
931 | 0.247512094 | -0.130365702 | 0.018632434 | -0.018667147 | 17.61846459 | -16.74058596 | 0.148797587 | -0.149074801 | 289.8870393 | -275.4427819
932 | 0.248132355 | -0.128804293 | 0.018636203 | -0.018652974 | 17.63542416 | -16.68686969 | 0.14882769 | -0.14896162 | 290.1660851 | -274.5589564
933 | 0.247457472 | -0.128207222 | 0.018679817 | -0.018673244 | 17.64068939 | -16.69795923 | 0.149175988 | -0.149123497 | 290.2527171 | -274.7414191
934 | 0.247989304 | -0.131407363 | 0.01862035 | -0.018644571 | 17.62001961 | -16.78666426 | 0.148701085 | -0.148894516 | 289.9126251 | -276.2009355
935 | 0.245835504 | -0.128582242 | 0.018637039 | -0.018636036 | 17.56751407 | -16.70010202 | 0.148834365 | -0.148826351 | 289.0487202 | -274.7766757
936 | 0.25056199 | -0.126456522 | 0.018681456 | -0.01869643 | 17.798925 | -16.59856578 | 0.149189078 | -0.149308654 | 292.8562615 | -273.1060398
937 | 0.249481283 | -0.125871465 | 0.018647545 | -0.018633421 | 17.75631728 | -16.55048253 | 0.14891826 | -0.14880547 | 292.1552113 | -272.3148976
938 | 0.250173768 | -0.126500108 | 0.018684865 | -0.01865913 | 17.79043134 | -16.60373481 | 0.149216299 | -0.149010782 | 292.7165102 | -273.1910889
939 | 0.248647842 | -0.129057427 | 0.018656606 | -0.018694444 | 17.69300215 | -16.6803374 | 0.148990627 | -0.149292793 | 291.11345 | -274.4514766
940 | 0.248526514 | -0.127347798 | 0.0186713 | -0.018670497 | 17.6750103 | -16.62914911 | 0.149107972 | -0.149101557 | 290.8174194 | -273.6092455
941 | 0.249449013 | -0.126606209 | 0.018722213 | -0.018665188 | 17.72458749 | -16.59801295 | 0.149514561 | -0.149059163 | 291.6331423 | -273.0969437
942 | 0.250430045 | -0.127195387 | 0.018671265 | -0.018627239 | 17.81826792 | -16.59400156 | 0.149107693 | -0.148756104 | 293.174522 | -273.0309419
943 | 0.250308647 | -0.127530872 | 0.018710032 | -0.018644453 | 17.7904713 | -16.62881849 | 0.149417278 | -0.148893567 | 292.7171676 | -273.6038056
944 | 0.250018912 | -0.127607916 | 0.018738332 | -0.018717044 | 17.80860126 | -16.60257746 | 0.149643285 | -0.149473283 | 293.0154707 | -273.1720463
945 | 0.250570022 | -0.126125576 | 0.018708881 | -0.018714972 | 17.8675564 | -16.53542724 | 0.149408093 | -0.149456734 | 293.9854945 | -272.0671839
946 | 0.250557869 | -0.124727615 | 0.018703843 | -0.01862621 | 17.84288306 | -16.42043516 | 0.149367856 | -0.148747886 | 293.5795294 | -270.1751511
947 | 0.250935194 | -0.125287875 | 0.018753499 | -0.01861346 | 17.96572814 | -16.4813404 | 0.149764405 | -0.148646066 | 295.6007723 | -271.1772611
948 | 0.250874216 | -0.125142309 | 0.018742435 | -0.018629004 | 17.92878415 | -16.47437969 | 0.149676047 | -0.148770198 | 294.992911 | -271.0627325
949 | 0.250860735 | -0.125700684 | 0.018718972 | -0.018653566 | 17.89724519 | -16.51947387 | 0.149488678 | -0.148966343 | 294.4739818 | -271.8046936
950 | 0.250304316 | -0.126703159 | 0.018699843 | -0.018646725 | 17.8191903 | -16.59171078 | 0.149335912 | -0.148911715 | 293.1896985 | -272.9932505
951 | 0.249632437 | -0.126965303 | 0.01866731 | -0.018673126 | 17.76169278 | -16.58917768 | 0.149076102 | -0.149122549 | 292.2436576 | -272.9515718
952 | 0.249693624 | -0.127807545 | 0.018652946 | -0.018624965 | 17.773051 | -16.6381482 | 0.148961397 | -0.148737938 | 292.4305412 | -273.7573129
953 | 0.246766314 | -0.129441318 | 0.018622543 | -0.018626243 | 17.62841586 | -16.68865858 | 0.1487186 | -0.148748146 | 290.0507735 | -274.58839
954 | 0.248706446 | -0.128425571 | 0.018677978 | -0.01861903 | 17.72347298 | -16.63792776 | 0.149161299 | -0.148690543 | 291.6148045 | -273.7536858
955 | 0.249387894 | -0.127494481 | 0.018676311 | -0.018666909 | 17.76772318 | -16.62057741 | 0.149147985 | -0.149072904 | 292.3428794 | -273.4682101
956 | 0.249328802 | -0.127824868 | 0.018651617 | -0.01869355 | 17.76247136 | -16.6344949 | 0.14895078 | -0.149285653 | 292.2564681 | -273.697203
957 | 0.249080209 | -0.126971799 | 0.018666853 | -0.018619537 | 17.73166247 | -16.61494737 | 0.149072458 | -0.148694596 | 291.7495511 | -273.3755759
958 | 0.249950669 | -0.126681227 | 0.018678255 | -0.01868348 | 17.81454645 | -16.59061536 | 0.149163511 | -0.149205235 | 293.1132904 | -272.9752268
959 | 0.250209042 | -0.126968936 | 0.018717717 | -0.01863479 | 17.80087044 | -16.58389047 | 0.149478656 | -0.148816403 | 292.888271 | -272.8645782
960 | 0.250782992 | -0.125728065 | 0.018743932 | -0.018667577 | 17.88761634 | -16.47727322 | 0.149688003 | -0.14907824 | 294.3155527 | -271.1103414
961 | 0.251013565 | -0.125800847 | 0.018777278 | -0.018663791 | 17.97660422 | -16.49957169 | 0.149954302 | -0.149048007 | 295.7797229 | -271.4772313
962 | 0.250976964 | -0.125974842 | 0.018720204 | -0.018673729 | 17.98066506 | -16.50665365 | 0.149498514 | -0.149127365 | 295.8465384 | -271.5937551
963 | 0.250473211 | -0.126350351 | 0.018697803 | -0.018660648 | 17.86865927 | -16.52341904 | 0.149319624 | -0.149022905 | 294.0036407 | -271.869606
964 | 0.250007317 | -0.12655941 | 0.018704204 | -0.018652976 | 17.81301666 | -16.54707501 | 0.149370738 | -0.148961639 | 293.0881199 | -272.2588316
965 | 0.249087124 | -0.126277429 | 0.018659444 | -0.01862326 | 17.76568647 | -16.54777834 | 0.149013292 | -0.148724327 | 292.3093683 | -272.270404
966 | 0.249220606 | -0.126321643 | 0.018668855 | -0.018603202 | 17.78661143 | -16.53554998 | 0.149088448 | -0.148564142 | 292.653659 | -272.0692035
967 | 0.24938063 | -0.126004178 | 0.018658308 | -0.018617961 | 17.77266739 | -16.51000474 | 0.149004219 | -0.148682008 | 292.4242294 | -271.6488925
968 | 0.250024221 | -0.12710584 | 0.018692942 | -0.018620823 | 17.81738885 | -16.53922321 | 0.1492808 | -0.14870486 | 293.160058 | -272.1296414
969 | 0.249930832 | -0.12778219 | 0.018628383 | -0.018706809 | 17.82004237 | -16.59057969 | 0.148765234 | -0.149391545 | 293.203718 | -272.97464
970 | 0.250038191 | -0.1271152 | 0.018676672 | -0.018676397 | 17.85395881 | -16.54223679 | 0.149150867 | -0.149148673 | 293.7617653 | -272.1792255
971 | 0.25013591 | -0.125806575 | 0.018724504 | -0.018641849 | 17.86356894 | -16.50808193 | 0.149532857 | -0.14887278 | 293.9198865 | -271.6172553
972 | 0.249400886 | -0.128703151 | 0.018684613 | -0.018647277 | 17.81050479 | -16.62381524 | 0.149214291 | -0.148916122 | 293.0467906 | -273.5214842
973 | 0.247961853 | -0.126463367 | 0.018641172 | -0.01863736 | 17.71733202 | -16.55976512 | 0.148867369 | -0.148836931 | 291.5137638 | -272.4676295
974 | 0.24916284 | -0.126526022 | 0.018708029 | -0.018664695 | 17.76669417 | -16.53230833 | 0.149401288 | -0.149055221 | 292.3259484 | -272.0158667
975 | 0.250281755 | -0.126709376 | 0.018694262 | -0.018656827 | 17.86073297 | -16.53876528 | 0.149291343 | -0.148992393 | 293.8732246 | -272.1221067
976 | 0.249884592 | -0.126638409 | 0.018706409 | -0.018599621 | 17.82191554 | -16.56603944 | 0.149388347 | -0.148535545 | 293.2345384 | -272.5708646
977 | 0.25042271 | -0.127433642 | 0.018739608 | -0.018670844 | 17.90381679 | -16.55744752 | 0.149653474 | -0.149104327 | 294.5821083 | -272.4294967
978 | 0.248565001 | -0.126473984 | 0.018646599 | -0.018677195 | 17.75516002 | -16.56287313 | 0.148910711 | -0.149155051 | 292.1361702 | -272.5187674
979 | 0.249626849 | -0.125777797 | 0.018701384 | -0.018647556 | 17.80861001 | -16.50407556 | 0.149348221 | -0.148918353 | 293.0156147 | -271.5513363
980 | 0.250581198 | -0.126034842 | 0.018667708 | -0.018673622 | 17.91647375 | -16.50938578 | 0.149079282 | -0.14912651 | 294.7903606 | -271.6387084
981 | 0.250926253 | -0.125119957 | 0.018681189 | -0.018678674 | 17.96433823 | -16.46588854 | 0.149186939 | -0.149166858 | 295.5779033 | -270.9230226
982 | 0.250336586 | -0.125254906 | 0.018681535 | -0.018667836 | 17.87121752 | -16.49539275 | 0.14918971 | -0.149080304 | 294.0457331 | -271.4084728
983 | 0.250393234 | -0.126011652 | 0.018695785 | -0.018668732 | 17.86744138 | -16.53832104 | 0.149303503 | -0.149087463 | 293.9836021 | -272.1147974
984 | 0.24989493 | -0.126700854 | 0.018692395 | -0.018634741 | 17.81516522 | -16.55349219 | 0.149276431 | -0.148816013 | 293.1234714 | -272.3644173
985 | 0.250161544 | -0.12600334 | 0.018678064 | -0.018680993 | 17.83630624 | -16.53549587 | 0.149161986 | -0.149185377 | 293.4713172 | -272.0683132
986 | 0.250313955 | -0.125496305 | 0.01867974 | -0.018672292 | 17.83313332 | -16.49151687 | 0.149175374 | -0.149115893 | 293.4191112 | -271.3447006
987 | 0.250842225 | -0.125150063 | 0.018716355 | -0.018669018 | 17.94374427 | -16.47386337 | 0.149467779 | -0.14908975 | 295.2390587 | -271.0542371
988 | 0.250993378 | -0.124522956 | 0.018723743 | -0.018652746 | 18.00455274 | -16.37692591 | 0.149526777 | -0.148959798 | 296.2395765 | -269.4592677
989 | 0.250974519 | -0.126438012 | 0.018719438 | -0.018698395 | 18.03179262 | -16.55487148 | 0.149492397 | -0.149324347 | 296.6877704 | -272.3871116
990 | 0.25052958 | -0.125941594 | 0.018682693 | -0.018610941 | 17.86486302 | -16.52357662 | 0.149198951 | -0.148625948 | 293.9411787 | -271.8721987
991 | 0.250575191 | -0.125520682 | 0.018667072 | -0.018650837 | 17.84890229 | -16.48977594 | 0.149074206 | -0.148944551 | 293.6785674 | -271.3160561
992 | 0.250568695 | -0.125338166 | 0.018657205 | -0.018694343 | 17.87529234 | -16.49841247 | 0.148995405 | -0.149291994 | 294.1127785 | -271.458158
993 | 0.250983739 | -0.125650392 | 0.018710411 | -0.018635509 | 17.95324013 | -16.48793817 | 0.149420309 | -0.148822149 | 295.3952996 | -271.2858181
994 | 0.250599708 | -0.125032995 | 0.018676553 | -0.018673552 | 17.8997823 | -16.44080058 | 0.149149919 | -0.149125952 | 294.5157264 | -270.5102354
995 | 0.250915007 | -0.124941144 | 0.018659694 | -0.018683342 | 17.92514101 | -16.41708901 | 0.149015282 | -0.149204138 | 294.9329682 | -270.120095
996 | 0.250957196 | -0.124968524 | 0.018708772 | -0.018637828 | 17.94878421 | -16.4732377 | 0.149407219 | -0.148840668 | 295.3219839 | -271.0439427
997 | 0.250874844 | -0.124776788 | 0.018650876 | -0.018683056 | 17.93251121 | -16.43709224 | 0.148944868 | -0.149201851 | 295.0542346 | -270.4492199
998 | 0.250884344 | -0.125326781 | 0.018665829 | -0.018712807 | 17.88542056 | -16.53193971 | 0.149064276 | -0.149439442 | 294.2794242 | -272.0098016
999 | 0.250987232 | -0.125268038 | 0.01863757 | -0.018693165 | 17.8909489 | -16.49397993 | 0.148838604 | -0.149282585 | 294.3703851 | -271.3852269
1000 | 0.250748208 | -0.125345361 | 0.018649109 | -0.018670055 | 17.90366247 | -16.50945898 | 0.148930755 | -0.149098024 | 294.5795691 | -271.6399128
1001 | 0.25029335 | -0.126680808 | 0.018666283 | -0.018667896 | 17.81615103 | -16.57695584 | 0.149067902 | -0.149080788 | 293.1396914 | -272.7504786
1002 | 0.249393762 | -0.128412579 | 0.018615623 | -0.018681047 | 17.70950407 | -16.68150565 | 0.14866334 | -0.149185805 | 291.3849658 | -274.4706986
1003 | 0.248864514 | -0.127297646 | 0.01862917 | -0.018658327 | 17.67489258 | -16.64733402 | 0.148771518 | -0.149004367 | 290.8154825 | -273.9084526
1004 | 0.248102739 | -0.12932907 | 0.018652406 | -0.018657957 | 17.65445471 | -16.68870179 | 0.148957084 | -0.149001411 | 290.4792061 | -274.589101
1005 | 0.246125937 | -0.129778131 | 0.018592373 | -0.018663589 | 17.59632882 | -16.74302379 | 0.148477663 | -0.149046389 | 289.5228264 | -275.482893
1006 | 0.246924593 | -0.130170264 | 0.018644501 | -0.018711447 | 17.60840826 | -16.72320068 | 0.148893958 | -0.149428583 | 289.7215765 | -275.1567316
1007 | 0.248436968 | -0.128166151 | 0.018678539 | -0.018664697 | 17.65992679 | -16.67269431 | 0.14916578 | -0.14905524 | 290.5692414 | -274.3257204
1008 | 0.248479087 | -0.129794126 | 0.018650099 | -0.018622548 | 17.658104 | -16.7211608 | 0.148938657 | -0.148718638 | 290.5392501 | -275.1231684
1009 | 0.247841713 | -0.130588172 | 0.018646213 | -0.018670432 | 17.65733873 | -16.73957631 | 0.148907624 | -0.149101036 | 290.5266587 | -275.4261696
1010 | 0.247732538 | -0.130066887 | 0.018662921 | -0.018643205 | 17.62031494 | -16.71155272 | 0.149041053 | -0.148883601 | 289.9174842 | -274.9650809
1011 | 0.248837832 | -0.126974174 | 0.018663128 | -0.018684469 | 17.70613594 | -16.60850281 | 0.149042708 | -0.149213138 | 291.329548 | -273.2695396
1012 | 0.250009971 | -0.126817922 | 0.018703747 | -0.01861984 | 17.79203992 | -16.5983486 | 0.149367094 | -0.148697013 | 292.7429772 | -273.1024664
1013 | 0.250514981 | -0.125773257 | 0.018685524 | -0.018719678 | 17.87287593 | -16.52132012 | 0.149221561 | -0.149494312 | 294.0730199 | -271.8350712
1014 | 0.250983041 | -0.125063799 | 0.018751762 | -0.018638676 | 17.9976318 | -16.4076237 | 0.149750534 | -0.148847436 | 296.1257022 | -269.9643566
1015 | 0.250989327 | -0.124533015 | 0.018804319 | -0.018650925 | 18.12332002 | -16.35364257 | 0.15017025 | -0.148945258 | 298.193725 | -269.076173
1016 | 0.251112052 | -0.124242791 | 0.018772211 | -0.018690211 | 18.19935618 | -16.33114526 | 0.149913842 | -0.14925899 | 299.4447929 | -268.7060115
1017 | 0.251321739 | -0.124299509 | 0.01878959 | -0.018649763 | 18.20234274 | -16.27916293 | 0.150052626 | -0.14893598 | 299.4939327 | -267.8507154
1018 | 0.251316221 | -0.124149612 | 0.018780386 | -0.018661789 | 18.18642775 | -16.2485173 | 0.149979125 | -0.149032016 | 299.2320737 | -267.3464846
1019 | 0.251426024 | -0.124162325 | 0.018763713 | -0.018706951 | 18.20388045 | -16.14142004 | 0.149845975 | -0.149392679 | 299.5192335 | -265.5843501
1020 | 0.252960751 | -0.124245935 | 0.018814731 | -0.018656879 | 18.37870348 | -16.11614833 | 0.150253401 | -0.148992802 | 302.3957004 | -265.1685395
1021 | 0.25387375 | -0.124056643 | 0.018770507 | -0.018672266 | 18.39096742 | -16.03810564 | 0.149900232 | -0.149115688 | 302.5974862 | -263.8844569
1022 | 0.254200434 | -0.123559038 | 0.018787681 | -0.018609169 | 18.42345139 | -15.99224918 | 0.150037379 | -0.148611798 | 303.1319642 | -263.1299534
1023 | 0.254875806 | -0.12392393 | 0.018796763 | -0.018671771 | 18.45114203 | -16.05865266 | 0.150109913 | -0.149111728 | 303.5875748 | -264.2225293
1024 | 0.252323517 | -0.124220719 | 0.018756984 | -0.018634171 | 18.33036775 | -16.15933478 | 0.149792239 | -0.148811458 | 301.6004039 | -265.8791118
1025 | 0.251523045 | -0.124148704 | 0.018756642 | -0.018631749 | 18.25721161 | -16.16416955 | 0.149789506 | -0.14879212 | 300.3967227 | -265.9586612
1026 | 0.251870265 | -0.124287285 | 0.018762554 | -0.018675554 | 18.27982124 | -16.09669635 | 0.149836716 | -0.149141942 | 300.7687322 | -264.8484846
1027 | 0.252975559 | -0.124186423 | 0.018760407 | -0.018645577 | 18.35268214 | -16.06580745 | 0.149819572 | -0.148902548 | 301.9675559 | -264.3402513
1028 | 0.253374607 | -0.124179578 | 0.018755599 | -0.018674562 | 18.38679854 | -16.12599557 | 0.149781176 | -0.149134022 | 302.5288931 | -265.3305621
1029 | 0.251701509 | -0.124104979 | 0.018689182 | -0.018644187 | 18.28319971 | -16.06642017 | 0.149250772 | -0.148891448 | 300.8243201 | -264.3503327
1030 | 0.253168552 | -0.123948028 | 0.018749806 | -0.018669805 | 18.3894881 | -16.01483384 | 0.149734915 | -0.149096035 | 302.5731462 | -263.5015523
1031 | 0.252909831 | -0.12294164 | 0.018715319 | -0.018656776 | 18.38066773 | -15.94770374 | 0.149459505 | -0.148991984 | 302.4280194 | -262.3970209
1032 | 0.255714485 | -0.122766179 | 0.018779252 | -0.01866218 | 18.47874112 | -15.92436545 | 0.14997007 | -0.14903514 | 304.041679 | -262.0130221
1033 | 0.255815348 | -0.12205239 | 0.018777536 | -0.018631733 | 18.48256774 | -15.89818196 | 0.149956366 | -0.14879199 | 304.1046406 | -261.5822098
1034 | 0.256171439 | -0.122292043 | 0.018750058 | -0.018632518 | 18.49384019 | -15.91222947 | 0.149736923 | -0.148798256 | 304.2901129 | -261.8133418
1035 | 0.256873982 | -0.122629345 | 0.01877976 | -0.018686627 | 18.50698953 | -15.93071381 | 0.149974123 | -0.149230374 | 304.5064668 | -262.1174755
1036 | 0.257069909 | -0.122393883 | 0.018754416 | -0.018657656 | 18.52575494 | -15.89691425 | 0.149771731 | -0.148999012 | 304.8152252 | -261.5613513
1037 | 0.254272449 | -0.123005762 | 0.018696851 | -0.018664429 | 18.44392633 | -15.93500338 | 0.149312019 | -0.149053102 | 303.4688506 | -262.1880544
1038 | 0.254887192 | -0.122336816 | 0.01874247 | -0.018629866 | 18.4322319 | -15.91559118 | 0.149676326 | -0.148777078 | 303.2764352 | -261.8686539
1039 | 0.25599493 | -0.123335031 | 0.018728686 | -0.01868921 | 18.49393239 | -15.91830654 | 0.149566251 | -0.149250995 | 304.2916299 | -261.9133314
1040 | 0.257051259 | -0.122319703 | 0.018737473 | -0.018635796 | 18.52318561 | -15.89021068 | 0.149636424 | -0.148824436 | 304.7729504 | -261.4510535
1041 | 0.254327071 | -0.121537881 | 0.018713885 | -0.018659524 | 18.40545405 | -15.87339807 | 0.149448051 | -0.149013925 | 302.8358433 | -261.1744257
1042 | 0.255300839 | -0.123197708 | 0.018754824 | -0.018631407 | 18.48676745 | -15.92861544 | 0.149774984 | -0.148789387 | 304.1737409 | -262.0829499
1043 | 0.252351456 | -0.124015223 | 0.018681237 | -0.018654664 | 18.38169387 | -15.99075142 | 0.14918733 | -0.14897512 | 302.4449029 | -263.10531
1044 | 0.251907145 | -0.124309637 | 0.018693312 | -0.018653044 | 18.31477527 | -16.04095781 | 0.149283757 | -0.148962178 | 301.3438516 | -263.9313854
1045 | 0.251195871 | -0.124162255 | 0.018672739 | -0.0186297 | 18.24358283 | -16.0464393 | 0.149119463 | -0.148775758 | 300.1724802 | -264.0215756
1046 | 0.250991911 | -0.124168891 | 0.018634504 | -0.018651645 | 18.15088699 | -16.17256869 | 0.148814116 | -0.148951003 | 298.6473006 | -266.0968571
1047 | 0.251197128 | -0.124233571 | 0.018613272 | -0.018669123 | 18.03802159 | -16.27728846 | 0.14864456 | -0.149090587 | 296.7902593 | -267.8198736
1048 | 0.250955101 | -0.124167773 | 0.018633395 | -0.018687426 | 18.10662681 | -16.18307652 | 0.148805266 | -0.149236752 | 297.9190617 | -266.2697487
1049 | 0.250961876 | -0.12417413 | 0.018652571 | -0.018664648 | 18.12589159 | -16.21000711 | 0.148958404 | -0.149054849 | 298.2360365 | -266.7128537
1050 | 0.250968372 | -0.124161277 | 0.018635961 | -0.018637621 | 18.12922088 | -16.20986406 | 0.148825756 | -0.148839013 | 298.2908153 | -266.7105
1051 | 0.250984927 | -0.124223862 | 0.018720432 | -0.01867185 | 18.1921307 | -16.19440624 | 0.149500337 | -0.14911236 | 299.3259078 | -266.4561634
1052 | 0.25097382 | -0.12428051 | 0.018638159 | -0.018656953 | 18.08925811 | -16.22646153 | 0.148843309 | -0.148993397 | 297.6332842 | -266.983588
1053 | 0.250986114 | -0.124266959 | 0.018653924 | -0.01869147 | 18.08776781 | -16.26388757 | 0.148969207 | -0.149269049 | 297.6087633 | -267.5993808
1054 | 0.251124066 | -0.124177901 | 0.018656238 | -0.018671766 | 18.13398907 | -16.19743407 | 0.148987689 | -0.14911169 | 298.3692691 | -266.505982
1055 | 0.251700462 | -0.124200044 | 0.018745578 | -0.018697547 | 18.29398368 | -16.27234342 | 0.149701149 | -0.149317579 | 301.0017552 | -267.7385099
1056 | 0.25105275 | -0.124276459 | 0.018697384 | -0.018630995 | 18.12413819 | -16.20336808 | 0.149316277 | -0.148786096 | 298.2071868 | -266.6036179
1057 | 0.251139852 | -0.124314177 | 0.018713727 | -0.018674844 | 18.16705139 | -16.22599838 | 0.149446787 | -0.149136271 | 298.9132631 | -266.9759676
1058 | 0.250966766 | -0.124405749 | 0.018657894 | -0.018702381 | 18.06559963 | -16.27460998 | 0.149000909 | -0.149356179 | 297.2440172 | -267.7758029
1059 | 0.250973541 | -0.12423881 | 0.018664371 | -0.01865896 | 18.10966209 | -16.24748372 | 0.149052637 | -0.149009425 | 297.9690028 | -267.3294785
1060 | 0.250972912 | -0.124300068 | 0.018643687 | -0.018636457 | 18.09509248 | -16.30033078 | 0.14888745 | -0.148829717 | 297.7292804 | -268.1990025
1061 | 0.251002598 | -0.124452199 | 0.018682003 | -0.018649209 | 18.09497532 | -16.29824275 | 0.149193447 | -0.148931554 | 297.7273527 | -268.164647
1062 | 0.250692258 | -0.1245166 | 0.018643863 | -0.018680118 | 17.9670793 | -16.40883144 | 0.148888863 | -0.149178386 | 295.6230038 | -269.9842282
1063 | 0.250902435 | -0.125081051 | 0.018643132 | -0.018683088 | 18.01113579 | -16.39882624 | 0.148883025 | -0.149202112 | 296.3478914 | -269.8196068
1064 | 0.250677311 | -0.125319237 | 0.01861258 | -0.018684579 | 17.94277159 | -16.44360563 | 0.148639038 | -0.149214012 | 295.2230547 | -270.5563886
1065 | 0.250119495 | -0.126054749 | 0.01860624 | -0.018658003 | 17.83607574 | -16.47853917 | 0.148588407 | -0.149001783 | 293.4675246 | -271.1311708
1066 | 0.248969847 | -0.127972669 | 0.018561451 | -0.018629253 | 17.73694148 | -16.59841193 | 0.14823072 | -0.148772188 | 291.8364099 | -273.1035084
1067 | 0.246400165 | -0.128919405 | 0.018573879 | -0.018654702 | 17.66158547 | -16.65690271 | 0.148329973 | -0.148975417 | 290.5965328 | -274.0658919
1068 | 0.244586321 | -0.130681351 | 0.018574308 | -0.018633137 | 17.58688083 | -16.69943053 | 0.148333394 | -0.148803202 | 289.367373 | -274.7656273
1069 | 0.24291951 | -0.133606914 | 0.018511711 | -0.01864144 | 17.42261406 | -16.85850294 | 0.147833502 | -0.148869507 | 286.6645945 | -277.38294
1070 | 0.242567609 | -0.133793412 | 0.018559227 | -0.01866879 | 17.33253505 | -16.96062917 | 0.148212963 | -0.149087928 | 285.1824712 | -279.0632833
1071 | 0.24169177 | -0.133911946 | 0.018569195 | -0.018655382 | 17.27654319 | -16.99394276 | 0.148292562 | -0.148980846 | 284.261204 | -279.6114116
1072 | 0.241887278 | -0.133864239 | 0.018597821 | -0.018648932 | 17.31558489 | -17.03423606 | 0.148521172 | -0.148929342 | 284.9035801 | -280.2743811
1073 | 0.241685065 | -0.134263427 | 0.018563446 | -0.018639067 | 17.22608963 | -17.14099003 | 0.148246654 | -0.14885056 | 283.4310616 | -282.0308674
1074 | 0.241142337 | -0.134365477 | 0.018560987 | -0.018657102 | 17.13747559 | -17.10088663 | 0.14822702 | -0.148994587 | 281.9730423 | -281.3710224
1075 | 0.241447158 | -0.134161517 | 0.018572387 | -0.018660036 | 17.21221358 | -17.07778955 | 0.148318054 | -0.149018015 | 283.2027506 | -280.9909925
1076 | 0.241990515 | -0.133973832 | 0.018620466 | -0.018683815 | 17.29176212 | -16.99139094 | 0.148702015 | -0.149207913 | 284.51161 | -279.5694249
1077 | 0.242778275 | -0.133952877 | 0.018634161 | -0.018675899 | 17.34911678 | -17.01293606 | 0.148811383 | -0.149144694 | 285.4553003 | -279.9239196
1078 | 0.242349889 | -0.133761141 | 0.018613006 | -0.018676304 | 17.33197467 | -16.93091271 | 0.148642441 | -0.14914793 | 285.173251 | -278.5743409
1079 | 0.242775411 | -0.133366284 | 0.018601635 | -0.018647002 | 17.39575854 | -16.85396871 | 0.148551629 | -0.148913928 | 286.2227246 | -277.3083355
1080 | 0.242941163 | -0.132218103 | 0.018648655 | -0.018650685 | 17.44808955 | -16.75827857 | 0.148927129 | -0.148943343 | 287.0837579 | -275.733889
1081 | 0.244698219 | -0.132850727 | 0.018679119 | -0.018679657 | 17.57977307 | -16.81021163 | 0.149170409 | -0.149174705 | 289.2504248 | -276.5883744
1082 | 0.247408927 | -0.128718798 | 0.018669312 | -0.018676336 | 17.681628 | -16.63246676 | 0.149092093 | -0.14914819 | 290.9263044 | -273.6638328
1083 | 0.248284068 | -0.127319439 | 0.018696472 | -0.018628427 | 17.73854764 | -16.57480691 | 0.149308988 | -0.148765587 | 291.862837 | -272.715121
1084 | 0.249386498 | -0.127245888 | 0.018671102 | -0.018670639 | 17.79605541 | -16.5700051 | 0.149106391 | -0.149102691 | 292.8090464 | -272.636114
1085 | 0.250597752 | -0.126098335 | 0.018695391 | -0.018692951 | 17.88229905 | -16.50819201 | 0.149300361 | -0.149280875 | 294.2280641 | -271.6190666
1086 | 0.250682899 | -0.125925179 | 0.018753916 | -0.018699419 | 17.93567669 | -16.47292841 | 0.149767733 | -0.149332528 | 295.106318 | -271.0388537
1087 | 0.250363339 | -0.126623252 | 0.018738535 | -0.018668397 | 17.89803449 | -16.52532257 | 0.149644903 | -0.149084785 | 294.4869686 | -271.9009259
1088 | 0.250742061 | -0.126602507 | 0.018754193 | -0.018671254 | 17.94398278 | -16.51855409 | 0.149769946 | -0.1491076 | 295.242983 | -271.7895601
1089 | 0.249828992 | -0.127008331 | 0.018692667 | -0.018663002 | 17.8149798 | -16.55435329 | 0.149278606 | -0.149041704 | 293.1204205 | -272.3785855
1090 | 0.250264572 | -0.126238173 | 0.018721843 | -0.018663733 | 17.81820692 | -16.52210569 | 0.149511604 | -0.149047542 | 293.1735183 | -271.8479966
1091 | 0.249888154 | -0.128976192 | 0.018698723 | -0.018675023 | 17.81208012 | -16.62327982 | 0.149326969 | -0.149137703 | 293.0727104 | -273.5126746
1092 | 0.248172309 | -0.128345593 | 0.018686651 | -0.018640262 | 17.73286834 | -16.62761318 | 0.14923056 | -0.148860099 | 291.7693921 | -273.5839738
1093 | 0.245974923 | -0.129296101 | 0.018632897 | -0.018644755 | 17.64751431 | -16.65318757 | 0.148801287 | -0.148895985 | 290.3650115 | -274.0047645
1094 | 0.249059184 | -0.127944799 | 0.018679733 | -0.018652229 | 17.74797421 | -16.5802029 | 0.149175318 | -0.14895567 | 292.0179379 | -272.8039044
1095 | 0.248419924 | -0.130811689 | 0.018650592 | -0.018636746 | 17.73468656 | -16.67103991 | 0.148942599 | -0.148832022 | 291.7993084 | -274.2984996
1096 | 0.246720214 | -0.129468419 | 0.018634459 | -0.01863472 | 17.67134182 | -16.64250148 | 0.148813763 | -0.148815846 | 290.7570598 | -273.82894
1097 | 0.246130966 | -0.131560333 | 0.018719149 | -0.018648629 | 17.66645107 | -16.72813082 | 0.149490091 | -0.148926925 | 290.6765894 | -275.2378502
1098 | 0.243764615 | -0.132432051 | 0.018651514 | -0.018617372 | 17.54530994 | -16.78498024 | 0.148949962 | -0.148677304 | 288.6833826 | -276.1732274
1099 | 0.243362214 | -0.133695553 | 0.018623211 | -0.018677987 | 17.49493871 | -16.86605159 | 0.148723937 | -0.149161373 | 287.8545948 | -277.5071424
1100 | 0.243407546 | -0.133250753 | 0.018629502 | -0.018621828 | 17.48869289 | -16.8398831 | 0.148774177 | -0.148712892 | 287.7518286 | -277.0765767
1101 | 0.243671506 | -0.132717175 | 0.018653638 | -0.018680534 | 17.51979701 | -16.801727 | 0.14896692 | -0.149181714 | 288.2636032 | -276.4487718
1102 | 0.243939797 | -0.132493588 | 0.018651226 | -0.018625973 | 17.53980806 | -16.79756781 | 0.148947657 | -0.148745989 | 288.5928569 | -276.3803381
1103 | 0.243480399 | -0.133267238 | 0.01864866 | -0.018626681 | 17.50709247 | -16.87931307 | 0.148927166 | -0.148751642 | 288.0545678 | -277.7253413
1104 | 0.242990965 | -0.133539091 | 0.018621477 | -0.018641049 | 17.42755128 | -16.85846727 | 0.148710085 | -0.148866383 | 286.7458295 | -277.3823531
1105 | 0.243744289 | -0.132912543 | 0.018670483 | -0.018659433 | 17.56314198 | -16.8287619 | 0.149101445 | -0.149013199 | 288.9767836 | -276.893593
1106 | 0.2434936 | -0.133238599 | 0.018673556 | -0.018660879 | 17.50774467 | -16.84663044 | 0.149125989 | -0.149024746 | 288.0652989 | -277.1875947
1107 | 0.243390154 | -0.133123488 | 0.018671361 | -0.018664653 | 17.52747325 | -16.82761405 | 0.149108455 | -0.149054887 | 288.3899049 | -276.8747067
1108 | 0.244394096 | -0.132448954 | 0.018668432 | -0.018630685 | 17.58200396 | -16.74379706 | 0.149085064 | -0.148783623 | 289.287131 | -275.4956162
1109 | 0.245379878 | -0.132964791 | 0.018699415 | -0.018677477 | 17.63221165 | -16.80479087 | 0.149332491 | -0.149157301 | 290.1132279 | -276.4991834
1110 | 0.244616356 | -0.133000693 | 0.018679924 | -0.018623374 | 17.57758362 | -16.83453601 | 0.149176843 | -0.148725238 | 289.2144005 | -276.9885978
1111 | 0.244816404 | -0.132773404 | 0.01869114 | -0.018623051 | 17.62124384 | -16.77604532 | 0.149266409 | -0.148722654 | 289.932768 | -276.0262158
1112 | 0.24537904 | -0.131494535 | 0.018692674 | -0.018625316 | 17.65951915 | -16.69165827 | 0.149278662 | -0.148740746 | 290.5625343 | -274.6377457
1113 | 0.246974046 | -0.133403653 | 0.018688998 | -0.018678211 | 17.70483879 | -16.80150563 | 0.149249303 | -0.149163158 | 291.3082053 | -276.4451294
1114 | 0.244255026 | -0.133480417 | 0.018677305 | -0.018705883 | 17.60270642 | -16.83334364 | 0.149155925 | -0.149384144 | 289.6277608 | -276.968979
1115 | 0.244190416 | -0.133264304 | 0.018716521 | -0.018655838 | 17.5836456 | -16.80634953 | 0.149469099 | -0.148984491 | 289.3141419 | -276.524829
1116 | 0.243614439 | -0.133748289 | 0.018650054 | -0.018669647 | 17.54295761 | -16.87181145 | 0.148938304 | -0.14909477 | 288.6446782 | -277.6019127
1117 | 0.243240257 | -0.133649941 | 0.018674241 | -0.018628958 | 17.50934143 | -16.84617503 | 0.149131456 | -0.148769826 | 288.0915713 | -277.1801015
1118 | 0.243600889 | -0.133758347 | 0.018700593 | -0.018647856 | 17.51516694 | -16.88082581 | 0.149341899 | -0.148920751 | 288.1874219 | -277.7502314
1119 | 0.243064796 | -0.133798301 | 0.018658082 | -0.018643214 | 17.50976015 | -16.88194098 | 0.149002415 | -0.148883676 | 288.0984607 | -277.7685799
1120 | 0.242864678 | -0.134009315 | 0.018632802 | -0.018624045 | 17.44781993 | -16.95675757 | 0.148800524 | -0.148730593 | 287.0793217 | -278.9995815
1121 | 0.242518855 | -0.13392829 | 0.018646546 | -0.01861224 | 17.39266245 | -16.95088884 | 0.148910283 | -0.148636323 | 286.1717829 | -278.9030199
1122 | 0.24245634 | -0.133925357 | 0.018666115 | -0.018638806 | 17.42033856 | -16.95142565 | 0.149066563 | -0.148848478 | 286.6271543 | -278.9118524
1123 | 0.243158184 | -0.133963564 | 0.018680849 | -0.018656464 | 17.4782251 | -16.96518734 | 0.149184225 | -0.148989492 | 287.5795959 | -279.1382816
1124 | 0.243017508 | -0.133905031 | 0.018728903 | -0.018642797 | 17.49520488 | -16.94229124 | 0.149567981 | -0.148880347 | 287.8589743 | -278.7615585
1125 | 0.242482254 | -0.133896299 | 0.018667698 | -0.018650851 | 17.3824206 | -16.98457124 | 0.149079207 | -0.148944663 | 286.0032677 | -279.4572163
1126 | 0.242744048 | -0.134287804 | 0.018685095 | -0.018691652 | 17.4434837 | -17.07243193 | 0.14921814 | -0.149270499 | 287.007975 | -280.9028404
1127 | 0.242211309 | -0.133989269 | 0.018625302 | -0.018641605 | 17.35807834 | -16.97598407 | 0.148740634 | -0.148870827 | 285.6027501 | -279.3159266
1128 | 0.242760044 | -0.13403949 | 0.018701508 | -0.018660355 | 17.44054649 | -16.99254084 | 0.149349207 | -0.149020563 | 286.9596474 | -279.588345
1129 | 0.241915567 | -0.134076021 | 0.0186692 | -0.018637125 | 17.33956775 | -17.0363022 | 0.1490912 | -0.148835053 | 285.2981843 | -280.3083765
1130 | 0.2421365 | -0.134018536 | 0.018654848 | -0.018652748 | 17.30338689 | -17.0384936 | 0.148976588 | -0.148959817 | 284.7028792 | -280.344433
1131 | 0.241449952 | -0.134264614 | 0.018619372 | -0.018710404 | 17.29044793 | -17.11024418 | 0.148693276 | -0.149420253 | 284.4899869 | -281.5249878
1132 | 0.241393933 | -0.134476537 | 0.018652262 | -0.01863934 | 17.28436965 | -17.12830029 | 0.148955931 | -0.148852736 | 284.3899774 | -281.8220757
1133 | 0.241265201 | -0.134120725 | 0.018640303 | -0.018649808 | 17.22998992 | -17.07177395 | 0.148860433 | -0.148936333 | 283.4952353 | -280.8920142
1134 | 0.241574494 | -0.134217606 | 0.01866967 | -0.018644336 | 17.30123283 | -17.00980496 | 0.149094956 | -0.148892638 | 284.6674372 | -279.8724017
1135 | 0.242167793 | -0.134117232 | 0.018661908 | -0.018648951 | 17.37896288 | -16.96874183 | 0.149032965 | -0.148929491 | 285.9463757 | -279.1967657
1136 | 0.242918532 | -0.133908314 | 0.018705808 | -0.018639023 | 17.43835909 | -16.98289607 | 0.149383549 | -0.148850207 | 286.9236569 | -279.4296538
1137 | 0.241977663 | -0.134117093 | 0.018674497 | -0.018682802 | 17.37173917 | -17.04730727 | 0.149133501 | -0.149199825 | 285.8275197 | -280.4894494
1138 | 0.241830351 | -0.134385942 | 0.018653552 | -0.01867798 | 17.34951315 | -17.10219905 | 0.148966232 | -0.149161317 | 285.461822 | -281.3926164
1139 | 0.241396797 | -0.134836609 | 0.018676783 | -0.018635561 | 17.28152614 | -17.16949232 | 0.14915176 | -0.148822558 | 284.3431914 | -282.4998325
1140 | 0.241216307 | -0.134181494 | 0.018675256 | -0.018685799 | 17.23639332 | -17.09815357 | 0.149139562 | -0.149223755 | 283.6005943 | -281.3260538
1141 | 0.241598871 | -0.134150481 | 0.018651843 | -0.018631083 | 17.28153266 | -17.06208894 | 0.148952584 | -0.148786802 | 284.3432986 | -280.732661
1142 | 0.241769862 | -0.134619309 | 0.018704097 | -0.018719759 | 17.27259392 | -17.15622591 | 0.149369883 | -0.149494963 | 284.1962242 | -282.2815524
1143 | 0.241084292 | -0.135786838 | 0.01868429 | -0.018632231 | 17.15245033 | -17.28740018 | 0.149211706 | -0.148795969 | 282.2194305 | -284.4398404
1144 | 0.240722124 | -0.13633243 | 0.018680867 | -0.018637442 | 17.07509905 | -17.34384075 | 0.149184373 | -0.148837582 | 280.9467241 | -285.3684905
1145 | 0.24030226 | -0.135780691 | 0.018673887 | -0.018663915 | 17.01953346 | -17.31537692 | 0.149128629 | -0.149048992 | 280.0324705 | -284.9001583
1146 | 0.240708433 | -0.136325305 | 0.018634743 | -0.018682264 | 17.07271468 | -17.30613476 | 0.148816032 | -0.14919553 | 280.9074926 | -284.7480915
1147 | 0.240896048 | -0.134836749 | 0.018682609 | -0.018630636 | 17.13990606 | -17.19204299 | 0.149198281 | -0.148783232 | 282.0130323 | -282.8708721
1148 | 0.240913441 | -0.134986995 | 0.018641086 | -0.018628064 | 17.10041529 | -17.23501757 | 0.148866681 | -0.148762686 | 281.3632671 | -283.5779582
1149 | 0.24120548 | -0.135038893 | 0.018723657 | -0.01868473 | 17.14941161 | -17.25535253 | 0.149526089 | -0.14921522 | 282.1694326 | -283.9125414
1150 | 0.240702845 | -0.136157667 | 0.018619626 | -0.018667638 | 17.0935207 | -17.28259232 | 0.148695303 | -0.149078724 | 281.2498265 | -284.3607338
1151 | 0.240954791 | -0.136398437 | 0.018663032 | -0.018653545 | 17.1366143 | -17.31740711 | 0.149041945 | -0.148966176 | 281.958871 | -284.9335622
1152 | 0.241013744 | -0.135076052 | 0.018685729 | -0.018640031 | 17.18527051 | -17.18103336 | 0.149223197 | -0.148858258 | 282.7594404 | -282.6897241
1153 | 0.241207296 | -0.134552183 | 0.018669463 | -0.0186773 | 17.23459447 | -17.12038741 | 0.149093301 | -0.149155888 | 283.5709967 | -281.6918802
1154 | 0.241702038 | -0.134235906 | 0.018683114 | -0.018642855 | 17.34356657 | -17.06911782 | 0.149202316 | -0.148880812 | 285.3639792 | -280.8483113
1155 | 0.2423589 | -0.134304428 | 0.018707377 | -0.018653216 | 17.38400748 | -17.07088863 | 0.149396082 | -0.148963554 | 286.0293776 | -280.8774476
1156 | 0.243314577 | -0.133954624 | 0.018703852 | -0.018664394 | 17.45980615 | -16.96762359 | 0.149367931 | -0.149052823 | 287.276538 | -279.1783666
1157 | 0.242998509 | -0.133975369 | 0.0187171 | -0.018712891 | 17.47704605 | -16.99563591 | 0.149473729 | -0.149440111 | 287.5601962 | -279.6392699
1158 | 0.242327049 | -0.133969711 | 0.01872667 | -0.01865924 | 17.40339026 | -16.97899727 | 0.149550149 | -0.149011656 | 286.3482939 | -279.3655046
1159 | 0.242369168 | -0.134029572 | 0.018671612 | -0.018678453 | 17.41479067 | -16.96487051 | 0.149110463 | -0.149165092 | 286.5358717 | -279.1330685
1160 | 0.242695922 | -0.133870874 | 0.018664653 | -0.018708325 | 17.42745973 | -16.90746602 | 0.149054887 | -0.149403649 | 286.7443232 | -278.1885584
1161 | 0.242577738 | -0.134003099 | 0.0186752 | -0.018680467 | 17.40740761 | -16.95351414 | 0.149139116 | -0.149181175 | 286.4143938 | -278.9462156
1162 | 0.242748728 | -0.133616134 | 0.01867208 | -0.018670185 | 17.45647853 | -16.85375646 | 0.149114201 | -0.149099065 | 287.2217867 | -277.3048432
1163 | 0.244608533 | -0.13367844 | 0.018759464 | -0.018681165 | 17.64790835 | -16.87495532 | 0.149812042 | -0.149186753 | 290.371495 | -277.6536406
1164 | 0.243560236 | -0.132346765 | 0.018696779 | -0.018641752 | 17.55583948 | -16.75554905 | 0.149311443 | -0.148871999 | 288.8566312 | -275.6889786
1165 | 0.247096841 | -0.132073655 | 0.018695228 | -0.018704059 | 17.68895378 | -16.71770364 | 0.149299059 | -0.149369585 | 291.0468398 | -275.0662856
1166 | 0.245381554 | -0.1332569 | 0.018704972 | -0.018676497 | 17.65394546 | -16.80891039 | 0.149376874 | -0.149149473 | 290.4708271 | -276.5669643
1167 | 0.243264355 | -0.133822888 | 0.018615246 | -0.018708916 | 17.48739192 | -16.91816291 | 0.148660328 | -0.149408372 | 287.7304231 | -278.3645607
1168 | 0.243471458 | -0.133675855 | 0.018650068 | -0.018652015 | 17.5057047 | -16.87504537 | 0.148938416 | -0.14895396 | 288.0317341 | -277.6551224
1169 | 0.243250455 | -0.133593713 | 0.018654427 | -0.018644392 | 17.47789839 | -16.86716201 | 0.148973223 | -0.148893084 | 287.5742204 | -277.5254127
1170 | 0.242204184 | -0.134292484 | 0.018621407 | -0.018647449 | 17.27583222 | -17.13560475 | 0.148709527 | -0.148917498 | 284.2495059 | -281.9422602
1171 | 0.241347903 | -0.134020422 | 0.018647568 | -0.018686893 | 17.23333243 | -17.03458847 | 0.148918446 | -0.149232494 | 283.5502317 | -280.2801796
1172 | 0.242401438 | -0.134000445 | 0.018650813 | -0.018691119 | 17.32944632 | -17.08011404 | 0.148944366 | -0.149266242 | 285.1316505 | -281.0292386
1173 | 0.242260552 | -0.133944565 | 0.018617204 | -0.018619521 | 17.2826116 | -17.0075791 | 0.148675965 | -0.148694466 | 284.361051 | -279.8357783
1174 | 0.242753269 | -0.133917464 | 0.018640078 | -0.018658744 | 17.36713778 | -17.01041982 | 0.14885863 | -0.149007696 | 285.7518104 | -279.8825183
1175 | 0.242510193 | -0.133931992 | 0.018649025 | -0.01866686 | 17.37172659 | -16.96483428 | 0.148930086 | -0.149072513 | 285.8273129 | -279.1324724
1176 | 0.24258116 | -0.133960631 | 0.018720509 | -0.01864422 | 17.38016447 | -16.98402055 | 0.14950095 | -0.148891708 | 285.9661462 | -279.4481555
1177 | 0.242581649 | -0.133875554 | 0.0186591 | -0.01867828 | 17.41342247 | -16.93547601 | 0.149010541 | -0.149163716 | 286.5133597 | -278.6494234
1178 | 0.243221607 | -0.133272826 | 0.018690045 | -0.018615081 | 17.48166597 | -16.85547773 | 0.14925767 | -0.148659008 | 287.6362105 | -277.3331643
1179 | 0.243829226 | -0.132908911 | 0.01870467 | -0.01868168 | 17.57079018 | -16.7986651 | 0.149374457 | -0.149190863 | 289.1026241 | -276.3983924
1180 | 0.243924011 | -0.133798022 | 0.018701391 | -0.018644972 | 17.56950719 | -16.92890087 | 0.149348277 | -0.148897714 | 289.0815143 | -278.5412388
1181 | 0.243622751 | -0.133738161 | 0.01869229 | -0.018672821 | 17.5361163 | -16.91444432 | 0.149275594 | -0.149120113 | 288.5321141 | -278.3033767
1182 | 0.243201142 | -0.134005963 | 0.018666229 | -0.018673971 | 17.45717805 | -16.97531482 | 0.149067475 | -0.149129299 | 287.2332963 | -279.3049151
1183 | 0.242986635 | -0.133941492 | 0.01870178 | -0.01865507 | 17.4253366 | -17.02413149 | 0.149351382 | -0.148978355 | 286.70939 | -280.1081246
1184 | 0.24259038 | -0.133897068 | 0.01871056 | -0.018689822 | 17.37133563 | -17.01975297 | 0.149421499 | -0.149255885 | 285.82088 | -280.0360823
1185 | 0.242836529 | -0.133908733 | 0.018677021 | -0.018672027 | 17.41893766 | -16.97129169 | 0.149153656 | -0.149113773 | 286.6041046 | -279.2387202
1186 | 0.242613011 | -0.133906148 | 0.018665624 | -0.018627873 | 17.37508764 | -16.96278788 | 0.14906264 | -0.148761162 | 285.8826142 | -279.0988019
1187 | 0.243156578 | -0.13369213 | 0.018677985 | -0.018682506 | 17.46714171 | -16.9160136 | 0.149161354 | -0.149197463 | 287.3972343 | -278.3291969
1188 | 0.244030741 | -0.133241673 | 0.018658825 | -0.018661603 | 17.55339373 | -16.82990007 | 0.149008347 | -0.149030529 | 288.8163899 | -276.91232
1189 | 0.244978175 | -0.1328911 | 0.018729634 | -0.018675955 | 17.62339287 | -16.81942297 | 0.149573819 | -0.149145141 | 289.9681272 | -276.739934
1190 | 0.246846292 | -0.131512765 | 0.018694604 | -0.01867849 | 17.6672997 | -16.71332419 | 0.149294076 | -0.149165389 | 290.6905523 | -274.9942279
1191 | 0.249457883 | -0.13013953 | 0.018759168 | -0.018689782 | 17.82027595 | -16.66433252 | 0.14980968 | -0.149255569 | 293.2075612 | -274.188139
1192 | 0.248804654 | -0.128176139 | 0.018764069 | -0.018637607 | 17.78002698 | -16.59029834 | 0.14984882 | -0.148838902 | 292.5453211 | -272.9700107
1193 | 0.249000092 | -0.130651804 | 0.018688849 | -0.018695687 | 17.79360808 | -16.66119313 | 0.149248113 | -0.149302722 | 292.768779 | -274.1364847
1194 | 0.249502028 | -0.12916234 | 0.018737913 | -0.018683077 | 17.82983933 | -16.64669029 | 0.149639938 | -0.149202019 | 293.3649131 | -273.8978609
1195 | 0.249946828 | -0.127989642 | 0.018806833 | -0.0186373 | 17.83490181 | -16.60531741 | 0.150190331 | -0.148836448 | 293.4482092 | -273.2171283
1196 | 0.248800253 | -0.126655313 | 0.018686043 | -0.018669202 | 17.78633008 | -16.55555321 | 0.149225707 | -0.149091219 | 292.6490297 | -272.3983285
1197 | 0.249817397 | -0.128868764 | 0.018742276 | -0.018647314 | 17.82468753 | -16.60868637 | 0.149674783 | -0.148916419 | 293.2801476 | -273.2725599
1198 | 0.24892696 | -0.130027422 | 0.01878308 | -0.018646583 | 17.76557378 | -16.66022409 | 0.150000638 | -0.148910581 | 292.3075141 | -274.1205405
1199 | 0.249093131 | -0.130220276 | 0.018711484 | -0.018670753 | 17.75477119 | -16.66690568 | 0.149428881 | -0.149103602 | 292.1297726 | -274.2304766
1200 | 0.249289058 | -0.129041012 | 0.018713915 | -0.018643593 | 17.78050037 | -16.63559033 | 0.149448293 | -0.148886706 | 292.5531101 | -273.7152266
1201 | 0.247899548 | -0.131043519 | 0.018688546 | -0.018667906 | 17.70554977 | -16.70708787 | 0.149245695 | -0.149080862 | 291.3199033 | -274.891618
1202 | 0.247224316 | -0.13075127 | 0.018738488 | -0.018695147 | 17.69772675 | -16.68393621 | 0.149644531 | -0.149298409 | 291.1911866 | -274.5106901
1203 | 0.2458837 | -0.131596724 | 0.018690662 | -0.018639372 | 17.64526535 | -16.72059502 | 0.149262597 | -0.148852996 | 290.3280081 | -275.1138593
1204 | 0.246349035 | -0.132656337 | 0.018715145 | -0.01867097 | 17.66402563 | -16.79411381 | 0.14945811 | -0.149105331 | 290.6366821 | -276.3235075
1205 | 0.243158813 | -0.133325003 | 0.018613956 | -0.018622951 | 17.47142933 | -16.85817577 | 0.148650027 | -0.148721854 | 287.4677811 | -277.3775568
1206 | 0.243874208 | -0.132492051 | 0.018627936 | -0.018633905 | 17.52893738 | -16.78624284 | 0.148761664 | -0.148809338 | 288.4139952 | -276.1940016
1207 | 0.246107776 | -0.132551493 | 0.018655898 | -0.018637523 | 17.61810491 | -16.80136537 | 0.148984974 | -0.148838233 | 289.8811213 | -276.4428217
1208 | 0.24388762 | -0.133251731 | 0.01866849 | -0.018673002 | 17.57519711 | -16.82757782 | 0.149085529 | -0.149121564 | 289.1751338 | -276.8741106
1209 | 0.244238891 | -0.13299294 | 0.018644115 | -0.018669412 | 17.58665489 | -16.81423998 | 0.148890871 | -0.149092892 | 289.3636555 | -276.6546551
1210 | 0.24376699 | -0.133370335 | 0.018659323 | -0.018641049 | 17.55411942 | -16.84400672 | 0.149012326 | -0.148866383 | 288.8283301 | -277.144425
1211 | 0.243416207 | -0.1324002 | 0.018652001 | -0.018654061 | 17.50385063 | -16.76533045 | 0.148953848 | -0.148970304 | 288.0012279 | -275.8499178
1212 | 0.245285092 | -0.131791813 | 0.018699545 | -0.01865574 | 17.62574175 | -16.73608348 | 0.149333532 | -0.14898371 | 290.0067748 | -275.3687
1213 | 0.245525164 | -0.13144606 | 0.018708788 | -0.018668911 | 17.65048467 | -16.67805538 | 0.149407349 | -0.149088895 | 290.4138846 | -274.4139292
1214 | 0.249476324 | -0.126725371 | 0.018734525 | -0.01864811 | 17.81057566 | -16.52340805 | 0.149612884 | -0.148922778 | 293.0479567 | -271.8694251
1215 | 0.250525808 | -0.126555568 | 0.018772228 | -0.018698094 | 17.89839966 | -16.4991837 | 0.149913973 | -0.149321948 | 294.492977 | -271.4708475
1216 | 0.250311371 | -0.127213478 | 0.018768866 | -0.018650585 | 17.9209169 | -16.53550258 | 0.149887123 | -0.148942543 | 294.8634664 | -272.0684236
1217 | 0.250499684 | -0.126360689 | 0.0187741 | -0.018649912 | 17.93601885 | -16.4829989 | 0.149928922 | -0.14893717 | 295.1119478 | -271.2045494
1218 | 0.249623915 | -0.129641436 | 0.018689447 | -0.018661624 | 17.81048374 | -16.61092304 | 0.149252891 | -0.149030696 | 293.0464443 | -273.3093611
1219 | 0.249223958 | -0.128212461 | 0.018684327 | -0.018675258 | 17.79303066 | -16.58527032 | 0.149212004 | -0.149139581 | 292.7592784 | -272.8872816
1220 | 0.250559405 | -0.128205825 | 0.01870727 | -0.018687119 | 17.89648132 | -16.60458557 | 0.149395226 | -0.149234297 | 294.4614134 | -273.205087
1221 | 0.249168358 | -0.130359555 | 0.018690644 | -0.018649847 | 17.78327832 | -16.64390163 | 0.149262448 | -0.148936649 | 292.5988173 | -273.8519775
1222 | 0.24964927 | -0.12779616 | 0.018717557 | -0.018642967 | 17.81565398 | -16.57384532 | 0.149477373 | -0.148881705 | 293.1315132 | -272.6992993
1223 | 0.250046992 | -0.126591959 | 0.018715468 | -0.01863621 | 17.86012184 | -16.51016213 | 0.149460695 | -0.148827746 | 293.8631693 | -271.6514821
1224 | 0.250707136 | -0.125976867 | 0.01873449 | -0.018646266 | 17.98009844 | -16.44477434 | 0.149612605 | -0.148908052 | 295.8372155 | -270.5756182
1225 | 0.25071936 | -0.125945505 | 0.018750274 | -0.018685671 | 17.9760077 | -16.4911435 | 0.149738652 | -0.149222732 | 295.7699081 | -271.3385573
1226 | 0.250012696 | -0.12660551 | 0.018717275 | -0.018678045 | 17.88307056 | -16.51804307 | 0.149475123 | -0.149161838 | 294.2407582 | -271.781152
1227 | 0.249522214 | -0.129335147 | 0.018686623 | -0.018677487 | 17.83635207 | -16.61008829 | 0.149230337 | -0.149157375 | 293.4720711 | -273.2956265
1228 | 0.249510131 | -0.127704657 | 0.018702497 | -0.018626529 | 17.79492246 | -16.54374525 | 0.149357109 | -0.148750433 | 292.7904052 | -272.2040451
1229 | 0.250542641 | -0.126974873 | 0.018736085 | -0.018684441 | 17.90168816 | -16.53467836 | 0.149625342 | -0.149212915 | 294.5470846 | -272.0548622
1230 | 0.250399311 | -0.12744859 | 0.018715636 | -0.018720912 | 17.9287727 | -16.54281691 | 0.149462033 | -0.149504167 | 294.9927226 | -272.1887705
1231 | 0.249944313 | -0.126833708 | 0.018713303 | -0.018647873 | 17.85056759 | -16.51708242 | 0.149443403 | -0.148920882 | 293.7059675 | -271.7653457
1232 | 0.250553119 | -0.126101967 | 0.018716905 | -0.018660658 | 17.95473322 | -16.44666307 | 0.149472167 | -0.14902298 | 295.4198664 | -270.6066944
1233 | 0.250717893 | -0.125758519 | 0.018676672 | -0.018635938 | 17.98290173 | -16.42575338 | 0.149150867 | -0.14882557 | 295.8833395 | -270.262655
1234 | 0.25070532 | -0.125904224 | 0.018744376 | -0.018683715 | 17.96595408 | -16.44959925 | 0.149691554 | -0.149207113 | 295.6044898 | -270.6550051
1235 | 0.250741572 | -0.125024194 | 0.018692097 | -0.018671037 | 17.97379004 | -16.40100079 | 0.149274051 | -0.149105871 | 295.7334195 | -269.8553859
1236 | 0.250938617 | -0.125432602 | 0.01875389 | -0.01866219 | 18.08058387 | -16.38373286 | 0.149767528 | -0.149035214 | 297.4905617 | -269.5712664
1237 | 0.250848581 | -0.124719582 | 0.018703212 | -0.01867235 | 18.05119291 | -16.31654119 | 0.149362817 | -0.149116357 | 297.0069748 | -268.4657221
1238 | 0.250960689 | -0.124829105 | 0.01876318 | -0.018608552 | 18.17290103 | -16.30116003 | 0.149841717 | -0.148606871 | 299.0095107 | -268.2126467
1239 | 0.251106045 | -0.124183769 | 0.018784894 | -0.018694751 | 18.23826106 | -16.229006 | 0.150015122 | -0.149295248 | 300.084918 | -267.0254536
1240 | 0.251154241 | -0.12428519 | 0.01877925 | -0.018661666 | 18.29290939 | -16.17605872 | 0.149970051 | -0.149031031 | 300.9840794 | -266.1542808
1241 | 0.2510714 | -0.124314247 | 0.018801266 | -0.018675435 | 18.23148895 | -16.28374644 | 0.150145874 | -0.149140994 | 299.9734924 | -267.9261305
1242 | 0.250963483 | -0.124313479 | 0.018695296 | -0.018675908 | 18.11197484 | -16.25517346 | 0.149299599 | -0.149144769 | 298.0070559 | -267.4560024
1243 | 0.250637566 | -0.125236536 | 0.01868239 | -0.018632003 | 17.98554529 | -16.40377957 | 0.149196534 | -0.148794147 | 295.9268356 | -269.9011069
1244 | 0.249552878 | -0.126904046 | 0.018649302 | -0.018664585 | 17.82622542 | -16.51946213 | 0.148932298 | -0.149054347 | 293.3054514 | -271.8045006
1245 | 0.248619414 | -0.126430538 | 0.018593858 | -0.018623968 | 17.77943838 | -16.46119095 | 0.148489526 | -0.14872998 | 292.5356366 | -270.8457304
1246 | 0.248247257 | -0.126137101 | 0.018669882 | -0.018654134 | 17.76462449 | -16.47401461 | 0.149096648 | -0.14897088 | 292.2918948 | -271.0567256
1247 | 0.250371231 | -0.125937123 | 0.018649694 | -0.01864516 | 17.90186148 | -16.46159682 | 0.148935422 | -0.14889922 | 294.5499363 | -270.8524084
1248 | 0.250134443 | -0.126725651 | 0.018688739 | -0.018652341 | 17.93054556 | -16.50995063 | 0.149247239 | -0.148956563 | 295.0218926 | -271.6480021
1249 | 0.249161443 | -0.12820338 | 0.01863717 | -0.018679505 | 17.83113554 | -16.57209015 | 0.148835406 | -0.149173496 | 293.3862405 | -272.6704205
1250 | 0.249603519 | -0.126619899 | 0.0186495 | -0.018644427 | 17.84545491 | -16.52954957 | 0.148933879 | -0.148893363 | 293.6218455 | -271.9704751
1251 | 0.249645009 | -0.126922765 | 0.018654038 | -0.018652075 | 17.84410831 | -16.51437711 | 0.148970118 | -0.148954443 | 293.5996891 | -271.7208337
1252 | 0.248916273 | -0.129513821 | 0.018614771 | -0.018636192 | 17.80451946 | -16.59925254 | 0.148656535 | -0.148827597 | 292.9483104 | -273.1173395
1253 | 0.250483828 | -0.125543383 | 0.018660106 | -0.018634578 | 17.90342815 | -16.44726219 | 0.149018573 | -0.148814711 | 294.5757137 | -270.6165521
1254 | 0.250978081 | -0.124446611 | 0.018713701 | -0.018640103 | 18.06078218 | -16.32585991 | 0.149446582 | -0.148858834 | 297.1647528 | -268.6190485
1255 | 0.250867999 | -0.12528571 | 0.018721524 | -0.018648767 | 18.03599829 | -16.41465668 | 0.149509057 | -0.148928022 | 296.7569687 | -270.0800743
1256 | 0.249026844 | -0.129072444 | 0.018609395 | -0.018654518 | 17.76763191 | -16.61730483 | 0.148613602 | -0.148973948 | 292.3413777 | -273.4143645
1257 | 0.247163617 | -0.131394301 | 0.018629982 | -0.018655831 | 17.69973747 | -16.69429978 | 0.148778007 | -0.148984435 | 291.2242703 | -274.6812081
1258 | 0.245959696 | -0.131619774 | 0.018613856 | -0.018681775 | 17.64795193 | -16.72316408 | 0.148649227 | -0.149191625 | 290.3722121 | -275.1561294
1259 | 0.247159565 | -0.130901515 | 0.018637926 | -0.018689009 | 17.67690415 | -16.68846495 | 0.148841449 | -0.149249396 | 290.84858 | -274.5852042
1260 | 0.246535812 | -0.130132755 | 0.018650613 | -0.01866761 | 17.67877787 | -16.62754146 | 0.148942766 | -0.149078501 | 290.8794095 | -273.5827939
1261 | 0.244442781 | -0.131600077 | 0.018626138 | -0.018616266 | 17.59194015 | -16.72443878 | 0.148747309 | -0.148668472 | 289.4506169 | -275.1771028
1262 | 0.245425 | -0.131731254 | 0.018652038 | -0.018668788 | 17.64997914 | -16.73783511 | 0.148954146 | -0.149087909 | 290.405567 | -275.3975206
1263 | 0.243638956 | -0.132741832 | 0.018619388 | -0.018636574 | 17.55998479 | -16.78589154 | 0.148693406 | -0.148830646 | 288.9248366 | -276.1882215
1264 | 0.244551327 | -0.13239999 | 0.018610261 | -0.018642683 | 17.57579213 | -16.76360695 | 0.148620519 | -0.148879436 | 289.1849241 | -275.8215599
1265 | 0.244639546 | -0.131878915 | 0.018636764 | -0.018680555 | 17.61996606 | -16.72584405 | 0.148832171 | -0.149181882 | 289.911744 | -275.2002246
1266 | 0.24543918 | -0.13186732 | 0.018643244 | -0.018658881 | 17.64213545 | -16.74618265 | 0.148883917 | -0.149008793 | 290.2765101 | -275.5348676
1267 | 0.245389028 | -0.130528451 | 0.018699051 | -0.01862839 | 17.65484922 | -16.64786441 | 0.14932959 | -0.148765289 | 290.4856972 | -273.9171794
1268 | 0.245252543 | -0.131105824 | 0.018667982 | -0.018672185 | 17.6429579 | -16.67637657 | 0.149081476 | -0.149115037 | 290.2900423 | -274.3863069
1269 | 0.248635688 | -0.127465214 | 0.018700597 | -0.018653118 | 17.78574567 | -16.53465144 | 0.149341937 | -0.148962773 | 292.6394141 | -272.0544193
1270 | 0.250696729 | -0.127636275 | 0.018774181 | -0.018673924 | 17.96915019 | -16.53855965 | 0.149929573 | -0.149128927 | 295.6570773 | -272.1187233
1271 | 0.249643473 | -0.130243745 | 0.018755692 | -0.018635086 | 17.86422273 | -16.64485354 | 0.14978192 | -0.148818765 | 293.9306437 | -273.8676397
1272 | 0.246691296 | -0.132749585 | 0.018681524 | -0.01868279 | 17.69972946 | -16.75150748 | 0.149189617 | -0.149199732 | 291.2241385 | -275.6224803
1273 | 0.243565056 | -0.132480666 | 0.018598927 | -0.018660343 | 17.51680346 | -16.75859597 | 0.148530004 | -0.14902047 | 288.2143486 | -275.7391113
1274 | 0.244517031 | -0.132095238 | 0.018636709 | -0.018655654 | 17.6118643 | -16.7376969 | 0.148831725 | -0.148983022 | 289.7784409 | -275.3952466
1275 | 0.246241817 | -0.13106587 | 0.018681186 | -0.018662546 | 17.70435981 | -16.64647581 | 0.149186921 | -0.149038059 | 291.3003244 | -273.8943319
1276 | 0.247947953 | -0.132280059 | 0.018686134 | -0.018652883 | 17.74174962 | -16.71946524 | 0.149226432 | -0.148960895 | 291.915521 | -275.0952702
1277 | 0.243607454 | -0.132657524 | 0.018622746 | -0.01867239 | 17.55657876 | -16.7604588 | 0.148720218 | -0.149116674 | 288.8687951 | -275.7697615
1278 | 0.245474034 | -0.132535986 | 0.018692567 | -0.01864035 | 17.66360672 | -16.760951 | 0.149277807 | -0.148860805 | 290.6297896 | -275.7778601
1279 | 0.243818748 | -0.131826388 | 0.018627791 | -0.018673973 | 17.57744756 | -16.70153849 | 0.148760511 | -0.149129317 | 289.2121618 | -274.8003108
1280 | 0.248949102 | -0.130094687 | 0.018715049 | -0.018669351 | 17.81752277 | -16.62154142 | 0.149457348 | -0.149092409 | 293.1622616 | -273.4840716
1281 | 0.249884173 | -0.1275688 | 0.018722625 | -0.018705899 | 17.84512699 | -16.54695636 | 0.149517852 | -0.149384275 | 293.6164501 | -272.2568794
1282 | 0.250621781 | -0.126217707 | 0.018773825 | -0.018717405 | 17.97465486 | -16.47349251 | 0.149926728 | -0.149476165 | 295.747649 | -271.0481352
1283 | 0.250522036 | -0.125785131 | 0.018753455 | -0.018707787 | 18.00751425 | -16.4408464 | 0.149764051 | -0.149399354 | 296.288304 | -270.5109893
1284 | 0.250893145 | -0.124725868 | 0.018771774 | -0.018655938 | 18.08954654 | -16.34432524 | 0.149910347 | -0.14898529 | 297.6380299 | -268.9228696
1285 | 0.25096935 | -0.124486216 | 0.018813923 | -0.018661887 | 18.20367277 | -16.26373651 | 0.150246949 | -0.149032797 | 299.5158163 | -267.5968953
1286 | 0.250953913 | -0.124314596 | 0.018816081 | -0.018676171 | 18.24451964 | -16.24171603 | 0.150264185 | -0.14914687 | 300.1878942 | -267.2345794
1287 | 0.2513816 | -0.124308589 | 0.018812512 | -0.018666276 | 18.31778474 | -16.20595437 | 0.150235681 | -0.149067846 | 301.3933682 | -266.6461715
1288 | 0.251172122 | -0.124478672 | 0.018797953 | -0.018663056 | 18.21321016 | -16.19597739 | 0.150119415 | -0.149042131 | 299.6727407 | -266.4820143
1289 | 0.250974449 | -0.124434807 | 0.018772912 | -0.018657437 | 18.20592107 | -16.2824004 | 0.149919439 | -0.148997265 | 299.552809 | -267.9039833
1290 | 0.251060643 | -0.124177762 | 0.018758875 | -0.018662797 | 18.20101338 | -16.22341173 | 0.149807338 | -0.149040067 | 299.4720597 | -266.9334078
1291 | 0.251277944 | -0.124436343 | 0.018788975 | -0.018660811 | 18.31536628 | -16.21875949 | 0.150047717 | -0.149024207 | 301.3535759 | -266.8568618
1292 | 0.251004345 | -0.124312291 | 0.01871731 | -0.018653323 | 18.17401787 | -16.2568449 | 0.149475402 | -0.14896441 | 299.0278867 | -267.4835037
1293 | 0.25096027 | -0.124151498 | 0.018722665 | -0.018677566 | 18.18243144 | -16.15213864 | 0.149518168 | -0.149158007 | 299.1663202 | -265.7607094
1294 | 0.250967255 | -0.124385773 | 0.01878606 | -0.018651426 | 18.23568335 | -16.25859747 | 0.150024438 | -0.148949256 | 300.0425054 | -267.5123397
1295 | 0.250991911 | -0.124305586 | 0.018723668 | -0.018670911 | 18.14460866 | -16.25166805 | 0.149526182 | -0.149104867 | 298.5439996 | -267.3983259
1296 | 0.250855496 | -0.124146679 | 0.018654627 | -0.01864621 | 18.04784965 | -16.24522153 | 0.148974822 | -0.148907606 | 296.9519662 | -267.2922575
1297 | 0.25084886 | -0.125058211 | 0.018682735 | -0.018654457 | 18.05903781 | -16.35231022 | 0.149199286 | -0.148973465 | 297.1360517 | -269.0542511
1298 | 0.250897126 | -0.12519288 | 0.018708569 | -0.018605789 | 18.0750289 | -16.3491331 | 0.149405602 | -0.1485848 | 297.3991625 | -269.0019761
1299 | 0.250924926 | -0.12431767 | 0.018692413 | -0.018632976 | 18.08444504 | -16.27654778 | 0.14927658 | -0.148801919 | 297.5540918 | -267.8076868
1300 | 0.25098807 | -0.124144933 | 0.018726828 | -0.018638455 | 18.13740972 | -16.21103054 | 0.149551414 | -0.14884567 | 298.4255512 | -266.7296928
1301 | 0.250980875 | -0.124628149 | 0.018720586 | -0.018693719 | 18.1465541 | -16.27840623 | 0.149501564 | -0.149287011 | 298.576009 | -267.838265
1302 | 0.250992261 | -0.124472246 | 0.018695729 | -0.018629759 | 18.10745392 | -16.26594914 | 0.149303057 | -0.148776222 | 297.9326706 | -267.6333011
1303 | 0.250979688 | -0.124284841 | 0.018702858 | -0.018638343 | 18.12569164 | -16.22552956 | 0.149359991 | -0.148844777 | 298.2327466 | -266.9682537
1304 | 0.250963623 | -0.124198437 | 0.018742647 | -0.018673093 | 18.27700064 | -16.20512288 | 0.149677739 | -0.149122289 | 300.7223232 | -266.6324906
1305 | 0.250987441 | -0.12418314 | 0.018721925 | -0.0186648 | 18.28122232 | -16.13231031 | 0.149512255 | -0.149056058 | 300.7917851 | -265.4344623
1306 | 0.251046394 | -0.124156458 | 0.018766183 | -0.018673561 | 18.2821786 | -16.13363381 | 0.149865703 | -0.149126026 | 300.8075193 | -265.4562386
1307 | 0.251142506 | -0.124236295 | 0.018709382 | -0.01865777 | 18.2860475 | -16.13640338 | 0.149412091 | -0.148999924 | 300.8711767 | -265.501808
1308 | 0.251111074 | -0.124159042 | 0.018699326 | -0.018672048 | 18.24879469 | -16.08003089 | 0.149331784 | -0.14911394 | 300.2582341 | -264.574278
1309 | 0.251111074 | -0.1241969 | 0.018727187 | -0.018627882 | 18.2666 | -16.18753998 | 0.149554277 | -0.148761236 | 300.5511953 | -266.3431886
1310 | 0.250971236 | -0.124587707 | 0.018696362 | -0.018627114 | 18.13776316 | -16.30188078 | 0.149308115 | -0.1487551 | 298.4313665 | -268.2245056
1311 | 0.250665855 | -0.124413014 | 0.018652301 | -0.01865819 | 18.02873798 | -16.28806423 | 0.148956247 | -0.14900327 | 296.6375105 | -267.9971738
1312 | 0.250896078 | -0.124312571 | 0.01866822 | -0.018594427 | 18.09285562 | -16.24627654 | 0.149083372 | -0.148494063 | 297.6924762 | -267.3096161
1313 | 0.250941969 | -0.124447938 | 0.01867998 | -0.018648494 | 18.11599191 | -16.29340081 | 0.149177289 | -0.148925846 | 298.0731512 | -268.0849796
1314 | 0.250719919 | -0.125320495 | 0.018634958 | -0.018675233 | 18.02027971 | -16.34836243 | 0.148817742 | -0.149139377 | 296.4983416 | -268.9892959
1315 | 0.248980185 | -0.128622825 | 0.018616715 | -0.018626722 | 17.83912368 | -16.53987486 | 0.14867206 | -0.148751976 | 293.5176741 | -272.1403633
1316 | 0.246947364 | -0.130359416 | 0.01856251 | -0.018662723 | 17.7297391 | -16.59350153 | 0.14823918 | -0.149039472 | 291.7179048 | -273.0227147
1317 | 0.24489736 | -0.132292981 | 0.018619041 | -0.018667177 | 17.68738069 | -16.66525993 | 0.148690635 | -0.149075042 | 291.0209567 | -274.2033982
1318 | 0.244178192 | -0.130909688 | 0.018559704 | -0.018639596 | 17.62726838 | -16.6062369 | 0.148216774 | -0.148854781 | 290.0318933 | -273.2322573
1319 | 0.246056228 | -0.130539347 | 0.018616466 | -0.018657892 | 17.73335002 | -16.58442887 | 0.148670071 | -0.14900089 | 291.7773175 | -272.8734368
1320 | 0.243997283 | -0.132680015 | 0.018646685 | -0.018644921 | 17.6198733 | -16.69635326 | 0.148911399 | -0.148897305 | 289.9102177 | -274.7149951
1321 | 0.244932494 | -0.133045117 | 0.018609009 | -0.018637225 | 17.69168796 | -16.75831527 | 0.148610515 | -0.148835853 | 291.0918268 | -275.7344927
1322 | 0.243085471 | -0.133381301 | 0.018588049 | -0.018661477 | 17.50770975 | -16.78200504 | 0.148443134 | -0.149029525 | 288.0647243 | -276.1242746
1323 | 0.242777995 | -0.132526836 | 0.01855315 | -0.01864994 | 17.49416664 | -16.68424895 | 0.148164433 | -0.148937393 | 287.8418915 | -274.5158358
1324 | 0.242680416 | -0.133755274 | 0.018576159 | -0.018673796 | 17.49785962 | -16.81403946 | 0.148348176 | -0.149127904 | 287.9026542 | -276.651356
1325 | 0.243091059 | -0.133388845 | 0.018582685 | -0.018674294 | 17.52846539 | -16.74996559 | 0.148400294 | -0.149131883 | 288.4062292 | -275.5971105
1326 | 0.244883599 | -0.13229829 | 0.018688171 | -0.018685396 | 17.70494888 | -16.66420801 | 0.149242702 | -0.149220538 | 291.3100166 | -274.1860902
1327 | 0.24473489 | -0.132889842 | 0.018649321 | -0.018675654 | 17.70619219 | -16.70561079 | 0.148932447 | -0.149142742 | 291.3304736 | -274.8673148
1328 | 0.245251216 | -0.13038498 | 0.018659845 | -0.018681964 | 17.71189114 | -16.57740641 | 0.149016491 | -0.149193131 | 291.4242417 | -272.7578922
1329 | 0.247832213 | -0.129484973 | 0.018737508 | -0.018686767 | 17.78956419 | -16.54012827 | 0.149636703 | -0.14923149 | 292.7022424 | -272.1445328
1330 | 0.248656224 | -0.131853001 | 0.018690157 | -0.018667358 | 17.83331493 | -16.65993724 | 0.149258562 | -0.149076493 | 293.4220993 | -274.1158208
1331 | 0.246878003 | -0.130344747 | 0.018665875 | -0.018660199 | 17.77791902 | -16.5859364 | 0.149064648 | -0.149019317 | 292.5106376 | -272.8982411
1332 | 0.24574959 | -0.131466805 | 0.018662143 | -0.018684898 | 17.72730527 | -16.63164208 | 0.149034843 | -0.149216559 | 291.6778596 | -273.6502637
1333 | 0.243656489 | -0.133272197 | 0.018614378 | -0.018643773 | 17.62947831 | -16.7498312 | 0.148653392 | -0.148888138 | 290.0682547 | -275.5948993
1334 | 0.243225729 | -0.133872341 | 0.018608753 | -0.018708842 | 17.52937241 | -16.90249983 | 0.14860847 | -0.149407777 | 288.4211528 | -278.1068469
1335 | 0.242191681 | -0.134128827 | 0.018570682 | -0.018698977 | 17.42892759 | -16.90502213 | 0.148304444 | -0.149328995 | 286.7684747 | -278.1483478
1336 | 0.242273963 | -0.13380347 | 0.018552624 | -0.018668963 | 17.38747703 | -16.89064186 | 0.148160231 | -0.149089304 | 286.0864641 | -277.9117406
1337 | 0.242811243 | -0.133535459 | 0.018587365 | -0.018640979 | 17.48391362 | -16.78082058 | 0.148437668 | -0.148865826 | 287.6731925 | -276.1047861
1338 | 0.243099301 | -0.133825822 | 0.018624015 | -0.018673396 | 17.47677969 | -16.84566792 | 0.148730352 | -0.149124706 | 287.5558137 | -277.1717578
1339 | 0.24336871 | -0.133344421 | 0.018653081 | -0.018696865 | 17.58898329 | -16.74762331 | 0.148962476 | -0.149312131 | 289.401966 | -275.5585717
1340 | 0.24440597 | -0.133245235 | 0.018659202 | -0.018683428 | 17.65977517 | -16.72520228 | 0.149011359 | -0.149204826 | 290.5667468 | -275.1896651
1341 | 0.243685127 | -0.132656127 | 0.018662497 | -0.018678632 | 17.62138931 | -16.73452165 | 0.149037669 | -0.149166523 | 289.9351615 | -275.3430023
1342 | 0.244879827 | -0.131555094 | 0.018669077 | -0.018667084 | 17.67607499 | -16.6698141 | 0.149090215 | -0.149074298 | 290.8349374 | -274.2783307
1343 | 0.246530364 | -0.131912652 | 0.018651745 | -0.018691543 | 17.72004319 | -16.679407 | 0.148951803 | -0.149269626 | 291.5583723 | -274.4361684
1344 | 0.246155832 | -0.132713264 | 0.018579253 | -0.01872073 | 17.7256736 | -16.72400422 | 0.148372887 | -0.149502717 | 291.6510127 | -275.1699528
1345 | 0.245256524 | -0.133322279 | 0.018658751 | -0.018652779 | 17.70335771 | -16.75664773 | 0.149007752 | -0.148960059 | 291.2838362 | -275.7070558
1346 | 0.245374499 | -0.132062828 | 0.018712246 | -0.018644627 | 17.71314247 | -16.67799084 | 0.149434961 | -0.148894962 | 291.4448305 | -274.4128673
1347 | 0.244664273 | -0.131312019 | 0.018634131 | -0.018699652 | 17.67407274 | -16.62707655 | 0.148811141 | -0.149334388 | 290.8019932 | -273.5751443
1348 | 0.248057267 | -0.130838372 | 0.018687163 | -0.018703901 | 17.78457584 | -16.61214456 | 0.149234651 | -0.149368321 | 292.6201662 | -273.3294595
1349 | 0.246886595 | -0.131459471 | 0.018683473 | -0.018665906 | 17.77285878 | -16.63841428 | 0.14920518 | -0.14906489 | 292.4273784 | -273.7616908
1350 | 0.247146504 | -0.12963473 | 0.018698914 | -0.018708965 | 17.74633387 | -16.57392466 | 0.149328493 | -0.149408762 | 291.9909484 | -272.7006049
1351 | 0.249664078 | -0.129446766 | 0.01873907 | -0.018647177 | 17.889807 | -16.57556072 | 0.149649179 | -0.148915322 | 294.3515968 | -272.7275239
1352 | 0.249898352 | -0.130110613 | 0.01871975 | -0.018680627 | 17.89562106 | -16.57369407 | 0.149494889 | -0.149182458 | 294.447259 | -272.6968108
1353 | 0.248984446 | -0.130734226 | 0.018705699 | -0.018651931 | 17.83603569 | -16.61963062 | 0.149382675 | -0.14895329 | 293.4668657 | -273.4526321
1354 | 0.24833373 | -0.131579332 | 0.018674287 | -0.018650916 | 17.81461397 | -16.66970439 | 0.149131827 | -0.148945184 | 293.1144014 | -274.2765255
1355 | 0.249013922 | -0.132363319 | 0.018700867 | -0.018660765 | 17.82535445 | -16.69694204 | 0.149344093 | -0.149023835 | 293.2911208 | -274.7246827
1356 | 0.243534951 | -0.133820723 | 0.0186635 | -0.018617826 | 17.59880986 | -16.81618532 | 0.149045683 | -0.14868093 | 289.5636484 | -276.6866631
1357 | 0.242960651 | -0.133870106 | 0.018616515 | -0.018662564 | 17.51603996 | -16.86274493 | 0.148670461 | -0.149038208 | 288.2017863 | -277.4527359
1358 | 0.242044369 | -0.133785589 | 0.018582054 | -0.018697796 | 17.40524285 | -16.85969764 | 0.148395256 | -0.149319568 | 286.3787756 | -277.4025971
1359 | 0.242542743 | -0.134019723 | 0.018645838 | -0.018662902 | 17.42413091 | -16.94738492 | 0.148904631 | -0.149040904 | 286.6895521 | -278.8453679
1360 | 0.24284547 | -0.133961189 | 0.018645063 | -0.01866394 | 17.47265644 | -16.88408852 | 0.148898439 | -0.149049197 | 287.4879715 | -277.8039146
1361 | 0.243140233 | -0.133714971 | 0.018685012 | -0.018634785 | 17.52269361 | -16.84082644 | 0.14921747 | -0.148816366 | 288.3112627 | -277.092098
1362 | 0.242748659 | -0.133957767 | 0.018657864 | -0.018655093 | 17.44347811 | -16.96028542 | 0.149000667 | -0.148978541 | 287.007883 | -279.0576274
1363 | 0.243116903 | -0.133834902 | 0.018663866 | -0.018678744 | 17.51542613 | -16.84197858 | 0.149048602 | -0.149167416 | 288.1916865 | -277.1110548
1364 | 0.242799648 | -0.13369227 | 0.018685887 | -0.018640727 | 17.48339729 | -16.83480991 | 0.149224461 | -0.148863817 | 287.6646971 | -276.9931045
1365 | 0.244125875 | -0.133339881 | 0.018648322 | -0.01867852 | 17.61657493 | -16.74294118 | 0.14892447 | -0.149165631 | 289.8559477 | -275.4815338
1366 | 0.243800238 | -0.133126771 | 0.018685715 | -0.018636993 | 17.61538517 | -16.76684245 | 0.149223085 | -0.148833993 | 289.8363718 | -275.8747956
1367 | 0.244519336 | -0.132189185 | 0.018692073 | -0.018632906 | 17.63282204 | -16.72147838 | 0.149273865 | -0.148801361 | 290.123271 | -275.1283937
1368 | 0.243506802 | -0.132449862 | 0.018730039 | -0.018624005 | 17.59570511 | -16.70709988 | 0.149577054 | -0.148730277 | 289.5125641 | -274.8918157
1369 | 0.244446413 | -0.132424158 | 0.018732879 | -0.018637258 | 17.64156213 | -16.72074059 | 0.149599739 | -0.148836113 | 290.2670769 | -275.1162543
1370 | 0.245052844 | -0.13320598 | 0.018708716 | -0.018647663 | 17.66973333 | -16.76652478 | 0.149406773 | -0.148919208 | 290.7305944 | -275.8695688
1371 | 0.243958726 | -0.133415178 | 0.018665316 | -0.018656418 | 17.58886278 | -16.74509207 | 0.149060186 | -0.148989121 | 289.3999832 | -275.5169236
1372 | 0.24536493 | -0.132634823 | 0.01877322 | -0.018643673 | 17.71262754 | -16.68720599 | 0.149921894 | -0.148887339 | 291.4363581 | -274.5644897
1373 | 0.244176516 | -0.132119615 | 0.01869694 | -0.018645435 | 17.636659 | -16.68453952 | 0.149312726 | -0.148901414 | 290.1864027 | -274.5206167
1374 | 0.244485878 | -0.130689383 | 0.018719831 | -0.018686655 | 17.66259605 | -16.63333718 | 0.149495539 | -0.149230597 | 290.6131604 | -273.6781542
1375 | 0.249018113 | -0.129674335 | 0.018768551 | -0.018654772 | 17.83404723 | -16.58202959 | 0.149884613 | -0.148975975 | 293.4341482 | -272.8339601
1376 | 0.250342593 | -0.126268139 | 0.018810705 | -0.018650874 | 17.99074896 | -16.45220798 | 0.150221253 | -0.148944849 | 296.0124547 | -270.6979281
1377 | 0.250740105 | -0.125675398 | 0.018803364 | -0.018626746 | 18.03195337 | -16.38215603 | 0.150162627 | -0.148752162 | 296.6904153 | -269.545322
1378 | 0.251028722 | -0.124763447 | 0.018850107 | -0.018655566 | 18.18109686 | -16.27884712 | 0.150535914 | -0.148982315 | 299.1443614 | -267.8455192
1379 | 0.251105137 | -0.124768406 | 0.018862908 | -0.018645624 | 18.26336468 | -16.31944478 | 0.150638143 | -0.14890292 | 300.4979627 | -268.5134965
1380 | 0.251018105 | -0.124769245 | 0.018797988 | -0.018659784 | 18.16543965 | -16.33736733 | 0.150119694 | -0.149016007 | 298.8867441 | -268.8083869
1381 | 0.250916893 | -0.124644494 | 0.018804903 | -0.018661866 | 18.18228485 | -16.26788797 | 0.150174917 | -0.14903263 | 299.1639082 | -267.6652018
1382 | 0.251109817 | -0.124314387 | 0.01880851 | -0.018686583 | 18.25609421 | -16.23223349 | 0.150203719 | -0.149230021 | 300.3783374 | -267.0785576
1383 | 0.251025299 | -0.124166865 | 0.018820428 | -0.018629295 | 18.28212095 | -16.16408797 | 0.1502989 | -0.148772522 | 300.8065708 | -265.9573189
1384 | 0.251095847 | -0.124297483 | 0.018798558 | -0.018655824 | 18.25712305 | -16.22157265 | 0.150124249 | -0.148984379 | 300.3952654 | -266.9031483
1385 | 0.251003716 | -0.124557113 | 0.018764593 | -0.018638592 | 18.21071003 | -16.29597368 | 0.149853004 | -0.148846767 | 299.6316045 | -268.1273126
1386 | 0.250911515 | -0.125246524 | 0.018764244 | -0.018656043 | 18.13265234 | -16.36107378 | 0.149850215 | -0.148986127 | 298.3472752 | -269.1984431
1387 | 0.250570791 | -0.126286858 | 0.018692267 | -0.018693105 | 17.99882371 | -16.42353078 | 0.149275408 | -0.149282102 | 296.1453134 | -270.2260853
1388 | 0.250388065 | -0.12616106 | 0.018692031 | -0.018672294 | 18.01128965 | -16.45078976 | 0.14927353 | -0.149115911 | 296.3504228 | -270.6745933
1389 | 0.250361383 | -0.125295 | 0.018717631 | -0.018654231 | 17.98410835 | -16.36856794 | 0.149477968 | -0.148971661 | 295.9031928 | -269.3217491
1390 | 0.25045533 | -0.125032087 | 0.018705815 | -0.018659992 | 17.98932711 | -16.36361927 | 0.149383605 | -0.149017662 | 295.9890601 | -269.2403256
1391 | 0.250858779 | -0.1249336 | 0.018731329 | -0.018622571 | 18.08685726 | -16.29591836 | 0.149587355 | -0.148718824 | 297.5937815 | -268.1264024
1392 | 0.250729837 | -0.125020422 | 0.018703205 | -0.018680755 | 18.05998618 | -16.32696399 | 0.149362762 | -0.149183481 | 297.1516557 | -268.6372146
1393 | 0.250968372 | -0.12453993 | 0.018763825 | -0.018713696 | 18.23278423 | -16.2599233 | 0.149846868 | -0.149446545 | 299.9948045 | -267.5341543
1394 | 0.250959082 | -0.124366075 | 0.018762803 | -0.018674585 | 18.20562202 | -16.23799056 | 0.149838705 | -0.149134207 | 299.5478886 | -267.173282
1395 | 0.250973052 | -0.124495366 | 0.018766977 | -0.018635717 | 18.23031986 | -16.21894054 | 0.149872044 | -0.148823804 | 299.9542567 | -266.8598407
1396 | 0.250944763 | -0.124305656 | 0.018708271 | -0.018674904 | 18.16664441 | -16.22812282 | 0.149403222 | -0.149136755 | 298.9065667 | -267.0109223
1397 | 0.250971865 | -0.124160718 | 0.018789357 | -0.018687128 | 18.25979883 | -16.15968114 | 0.150050767 | -0.149234372 | 300.4392916 | -265.8848107
1398 | 0.251104159 | -0.124156458 | 0.018748064 | -0.018613353 | 18.28658152 | -16.0904428 | 0.149721007 | -0.148645211 | 300.8799632 | -264.7455912
1399 | 0.25108069 | -0.124193408 | 0.018761219 | -0.01863245 | 18.29435807 | -16.19838718 | 0.149826061 | -0.148797717 | 301.0079153 | -266.5216642
1400 | 0.250991981 | -0.12418335 | 0.018694339 | -0.018644222 | 18.17955393 | -16.13265686 | 0.149291957 | -0.148891727 | 299.1189748 | -265.4401642
1401 | 0.250987092 | -0.124293222 | 0.018767166 | -0.018658346 | 18.31472283 | -16.10378064 | 0.14987355 | -0.149004516 | 301.3429888 | -264.9650467
1402 | 0.250962226 | -0.124192989 | 0.01875185 | -0.018635265 | 18.29480613 | -16.11442864 | 0.14975124 | -0.148820197 | 301.0152875 | -265.1402445
1403 | 0.251013774 | -0.12431767 | 0.018735741 | -0.018655756 | 18.21846431 | -16.24739692 | 0.14962259 | -0.14898384 | 299.7591903 | -267.3280504
1404 | 0.250776985 | -0.124538393 | 0.018713752 | -0.018642497 | 18.08486981 | -16.26380356 | 0.149446991 | -0.148877949 | 297.5610809 | -267.5979986
1405 | 0.250870583 | -0.124584494 | 0.018690569 | -0.018652772 | 18.15025369 | -16.26856821 | 0.149261853 | -0.148960003 | 298.6368805 | -267.6763941
1406 | 0.250905229 | -0.124415039 | 0.018705098 | -0.018660127 | 18.17668267 | -16.22900907 | 0.149377878 | -0.14901874 | 299.0717322 | -267.0255042
1407 | 0.250748208 | -0.124819327 | 0.018690623 | -0.018640681 | 18.08721656 | -16.37173239 | 0.149262281 | -0.148863446 | 297.5996933 | -269.3738156
1408 | 0.250803808 | -0.12485956 | 0.018661081 | -0.018631125 | 18.04540502 | -16.31400799 | 0.149026364 | -0.148787137 | 296.9117432 | -268.4240419
1409 | 0.250270928 | -0.126405322 | 0.018660376 | -0.018616876 | 18.01120993 | -16.43835874 | 0.14902073 | -0.148673343 | 296.3491111 | -270.4700585
1410 | 0.24858393 | -0.126593077 | 0.018604427 | -0.018639598 | 17.81157805 | -16.44252772 | 0.148573923 | -0.1488548 | 293.0644495 | -270.538653
1411 | 0.248545304 | -0.12642942 | 0.018600382 | -0.018689487 | 17.83883134 | -16.47663834 | 0.148541625 | -0.149253207 | 293.5128641 | -271.0998953
1412 | 0.249850506 | -0.12667501 | 0.018620017 | -0.018679701 | 17.91690523 | -16.46425277 | 0.148698426 | -0.149175058 | 294.79746 | -270.8961082
1413 | 0.250642456 | -0.12671671 | 0.018715482 | -0.018631663 | 18.02898571 | -16.45036517 | 0.149460806 | -0.148791432 | 296.6415866 | -270.6676073
1414 | 0.250188227 | -0.12662423 | 0.018644776 | -0.01868368 | 17.92035699 | -16.47722004 | 0.148896152 | -0.149206835 | 294.8542539 | -271.1094664
1415 | 0.248359435 | -0.129558804 | 0.018638373 | -0.01864459 | 17.81732617 | -16.55894797 | 0.148845019 | -0.148894664 | 293.1590268 | -272.4541845
1416 | 0.246486988 | -0.127800001 | 0.018608324 | -0.018647775 | 17.75029637 | -16.52705492 | 0.148605049 | -0.148920101 | 292.0561457 | -271.9294293
1417 | 0.248568494 | -0.126705395 | 0.018642895 | -0.01867601 | 17.80589903 | -16.47254229 | 0.148881128 | -0.149145587 | 292.9710092 | -271.0325005
1418 | 0.249557558 | -0.127382792 | 0.018612606 | -0.018662176 | 17.87879905 | -16.52642787 | 0.148639242 | -0.149035103 | 294.1704765 | -271.9191119
1419 | 0.250015629 | -0.127606519 | 0.018631854 | -0.018603381 | 17.90668098 | -16.52458729 | 0.148792957 | -0.148565574 | 294.6292345 | -271.8888279
1420 | 0.246129918 | -0.131435862 | 0.01861313 | -0.018666611 | 17.74553871 | -16.65932341 | 0.148643426 | -0.149070524 | 291.9778651 | -274.105721
1421 | 0.244495587 | -0.130405516 | 0.018542356 | -0.018685917 | 17.6369586 | -16.63103513 | 0.148078232 | -0.149224703 | 290.1913323 | -273.6402773
1422 | 0.245927705 | -0.128811627 | 0.01861228 | -0.01867418 | 17.71313362 | -16.5486902 | 0.148636639 | -0.149130972 | 291.444685 | -272.2854073
1423 | 0.249441259 | -0.128519448 | 0.018647228 | -0.01865472 | 17.86731463 | -16.56250227 | 0.148915731 | -0.148975566 | 293.9815165 | -272.5126655
1424 | 0.249657722 | -0.127869781 | 0.01864388 | -0.018682569 | 17.85803782 | -16.54360956 | 0.148888993 | -0.149197965 | 293.8288796 | -272.2018125
1425 | 0.248148071 | -0.131129433 | 0.018687901 | -0.018685342 | 17.79362215 | -16.6523207 | 0.149240545 | -0.14922011 | 292.7690104 | -273.9905013
1426 | 0.247617008 | -0.131172251 | 0.018675573 | -0.018646923 | 17.76514631 | -16.65360583 | 0.149142091 | -0.148913295 | 292.3004806 | -274.0116463
1427 | 0.245104113 | -0.132040965 | 0.018616287 | -0.018653337 | 17.67608402 | -16.71454888 | 0.148668639 | -0.148964521 | 290.835086 | -275.0143784
1428 | 0.243346568 | -0.132663391 | 0.018579423 | -0.018678495 | 17.53575411 | -16.74137767 | 0.148374245 | -0.149165426 | 288.5261547 | -275.4558085
1429 | 0.243528665 | -0.129171071 | 0.018625274 | -0.018674842 | 17.58887488 | -16.59098789 | 0.148740411 | -0.149136253 | 289.4001824 | -272.9813563
1430 | 0.246880378 | -0.131251041 | 0.018653698 | -0.018659961 | 17.73150871 | -16.68318352 | 0.148967403 | -0.14901742 | 291.7470212 | -274.4983056
1431 | 0.247804762 | -0.131146965 | 0.018726854 | -0.018644129 | 17.75099263 | -16.68342538 | 0.149551618 | -0.148890983 | 292.0676017 | -274.5022851
1432 | 0.24438299 | -0.131636538 | 0.018601772 | -0.018667382 | 17.62801083 | -16.69613561 | 0.148552726 | -0.149076678 | 290.0441093 | -274.711414
1433 | 0.244774704 | -0.13338675 | 0.018645917 | -0.018657591 | 17.62202717 | -16.77626437 | 0.148905263 | -0.148998492 | 289.9456566 | -276.0298199
1434 | 0.244359102 | -0.132685673 | 0.018627356 | -0.018689887 | 17.59126373 | -16.74796734 | 0.148757034 | -0.149256405 | 289.4394874 | -275.5642322
1435 | 0.244238262 | -0.131071249 | 0.018659703 | -0.01866941 | 17.61959735 | -16.69051396 | 0.149015356 | -0.149092874 | 289.9056774 | -274.6189176
1436 | 0.245584815 | -0.132902276 | 0.018677368 | -0.018655922 | 17.69267935 | -16.75003003 | 0.149156427 | -0.14898516 | 291.1081388 | -275.5981709
1437 | 0.243993092 | -0.129816897 | 0.018657053 | -0.018611453 | 17.62198731 | -16.62078742 | 0.148994197 | -0.148630039 | 289.9450008 | -273.4716656
1438 | 0.248879113 | -0.130531524 | 0.018683512 | -0.018652336 | 17.78784292 | -16.63838066 | 0.149205496 | -0.148956526 | 292.6739214 | -273.7611376
1439 | 0.246076833 | -0.131666643 | 0.018638362 | -0.018714078 | 17.69808205 | -16.68591322 | 0.148844926 | -0.149449594 | 291.1970326 | -274.543219
1440 | 0.243842916 | -0.133195293 | 0.018625363 | -0.018669063 | 17.59213433 | -16.80485662 | 0.148741117 | -0.149090103 | 289.4538119 | -276.5002652
1441 | 0.243452319 | -0.133480487 | 0.018620206 | -0.018661025 | 17.49601662 | -16.84704293 | 0.148699932 | -0.149025918 | 287.8723303 | -277.1943815
1442 | 0.242934248 | -0.133720349 | 0.01864117 | -0.018661 | 17.48981774 | -16.88235141 | 0.14886735 | -0.149025713 | 287.7703365 | -277.775333
1443 | 0.242280809 | -0.133864239 | 0.018572778 | -0.018658257 | 17.4044488 | -16.90096622 | 0.148321178 | -0.14900381 | 286.3657107 | -278.0816135
1444 | 0.242418831 | -0.133598043 | 0.018598573 | -0.018633302 | 17.42164902 | -16.84957119 | 0.148527178 | -0.148804522 | 286.6487162 | -277.2359805
1445 | 0.243434228 | -0.13382673 | 0.018642071 | -0.018674655 | 17.54960706 | -16.87893625 | 0.148874546 | -0.149134765 | 288.7540857 | -277.7191413
1446 | 0.243194157 | -0.133763726 | 0.018663119 | -0.018636981 | 17.52364179 | -16.90917378 | 0.149042633 | -0.1488339 | 288.3268636 | -278.2166573
1447 | 0.242590939 | -0.133951899 | 0.018604592 | -0.01863045 | 17.42337942 | -16.89317366 | 0.148575243 | -0.148781745 | 286.6771874 | -277.9533978
1448 | 0.242755923 | -0.133866683 | 0.018626473 | -0.018683247 | 17.41940062 | -16.93619331 | 0.148749987 | -0.149203376 | 286.6117219 | -278.6612257
1449 | 0.243294111 | -0.133892318 | 0.018660907 | -0.018689391 | 17.48746298 | -16.92805327 | 0.149024969 | -0.149252445 | 287.7315923 | -278.5272928
1450 | 0.241894263 | -0.134042424 | 0.018651042 | -0.018638231 | 17.35779084 | -16.98340746 | 0.148946188 | -0.148843885 | 285.5980197 | -279.438068
1451 | 0.24221976 | -0.133801724 | 0.018599106 | -0.018665768 | 17.37317583 | -16.91601528 | 0.148531436 | -0.149063793 | 285.8511579 | -278.3292245
1452 | 0.242218922 | -0.133866753 | 0.018653095 | -0.018677179 | 17.39161611 | -16.8781857 | 0.148962587 | -0.149154921 | 286.1545668 | -277.7067921
1453 | 0.242430984 | -0.133711129 | 0.018652082 | -0.01869083 | 17.40360698 | -16.85435325 | 0.148954499 | -0.149263936 | 286.3518597 | -277.3146626
1454 | 0.245348865 | -0.132438267 | 0.018731631 | -0.018693077 | 17.67986007 | -16.74391078 | 0.149589772 | -0.149281879 | 290.8972156 | -275.4974872
1455 | 0.246844266 | -0.132522017 | 0.018754886 | -0.018680865 | 17.71071916 | -16.745592 | 0.149775487 | -0.149184355 | 291.4049585 | -275.5251493
1456 | 0.244697451 | -0.132768724 | 0.018696052 | -0.018668057 | 17.6246996 | -16.78440617 | 0.149305642 | -0.149082071 | 289.9896277 | -276.1637819
1457 | 0.243326381 | -0.133019273 | 0.018692385 | -0.018669656 | 17.55378721 | -16.80575609 | 0.149276357 | -0.149094845 | 288.8228641 | -276.5150648
1458 | 0.243895024 | -0.132936711 | 0.018674718 | -0.018666823 | 17.59660533 | -16.78005913 | 0.149135267 | -0.149072216 | 289.5273759 | -276.0922575
1459 | 0.245353964 | -0.131928159 | 0.018707156 | -0.018666399 | 17.6629575 | -16.7093928 | 0.149394315 | -0.149068832 | 290.6191075 | -274.9295424
1460 | 0.246577233 | -0.130606891 | 0.018739482 | -0.018648848 | 17.7162623 | -16.64342051 | 0.14965247 | -0.148928672 | 291.4961631 | -273.8440613
1461 | 0.249023491 | -0.128216931 | 0.018821329 | -0.01867469 | 17.83734579 | -16.56110408 | 0.150306096 | -0.149135044 | 293.4884214 | -272.4896602
1462 | 0.250396447 | -0.128148619 | 0.018785594 | -0.018651656 | 17.93291224 | -16.55600835 | 0.150020719 | -0.148951096 | 295.0608329 | -272.4058171
1463 | 0.248988846 | -0.130958861 | 0.01875534 | -0.018663831 | 17.81434147 | -16.63735723 | 0.149779112 | -0.149048323 | 293.1099177 | -273.7442985
1464 | 0.249235274 | -0.130400696 | 0.01870747 | -0.018653803 | 17.81351473 | -16.62091091 | 0.149396825 | -0.14896824 | 293.0963149 | -273.4736975
1465 | 0.245585234 | -0.130918349 | 0.018702346 | -0.018606508 | 17.69046411 | -16.64718837 | 0.1493559 | -0.148590545 | 291.0716901 | -273.906056
1466 | 0.245754758 | -0.132994337 | 0.018667666 | -0.018666765 | 17.68687936 | -16.76470833 | 0.149078947 | -0.149071751 | 291.012708 | -275.8396816
1467 | 0.243514834 | -0.133000414 | 0.018640485 | -0.018644676 | 17.57324142 | -16.800714 | 0.148861884 | -0.148895352 | 289.1429558 | -276.4321043
1468 | 0.243308011 | -0.13308102 | 0.018681596 | -0.018638648 | 17.56868782 | -16.78593736 | 0.149190193 | -0.148847213 | 289.0680326 | -276.1889755
1469 | 0.243573368 | -0.132931822 | 0.018677994 | -0.018654138 | 17.58559467 | -16.74047811 | 0.149161429 | -0.148970917 | 289.3462111 | -275.4410074
1470 | 0.246201095 | -0.131568435 | 0.018721976 | -0.018671114 | 17.70705944 | -16.67035501 | 0.149512664 | -0.149106484 | 291.3447429 | -274.2872306
1471 | 0.245590054 | -0.129621389 | 0.018687312 | -0.018701971 | 17.70183863 | -16.59768689 | 0.149235841 | -0.149352907 | 291.2588419 | -273.091579
1472 | 0.249131129 | -0.127950107 | 0.018768831 | -0.01863469 | 17.82472311 | -16.55139346 | 0.149886844 | -0.148815604 | 293.2807329 | -272.3298856
1473 | 0.249668479 | -0.128245779 | 0.01874986 | -0.018668781 | 17.8730296 | -16.56692969 | 0.149735343 | -0.149087853 | 294.0755483 | -272.5855124
1474 | 0.24898689 | -0.128042308 | 0.018759075 | -0.018677426 | 17.84614054 | -16.54199855 | 0.149808937 | -0.149156892 | 293.6331268 | -272.1753057
1475 | 0.249943615 | -0.128514628 | 0.018748463 | -0.018692723 | 17.89077707 | -16.53766399 | 0.149724186 | -0.149279053 | 294.3675579 | -272.1039866
1476 | 0.249583053 | -0.127398159 | 0.018752481 | -0.01865758 | 17.88309282 | -16.51521092 | 0.149756279 | -0.148998399 | 294.2411244 | -271.7345529
1477 | 0.250089041 | -0.127955416 | 0.018731701 | -0.018668048 | 17.92363878 | -16.50939044 | 0.14959033 | -0.149081996 | 294.9082512 | -271.638785
1478 | 0.250048808 | -0.126921089 | 0.018717617 | -0.018625519 | 17.94571178 | -16.49430189 | 0.149477857 | -0.148742363 | 295.2714313 | -271.3905243
1479 | 0.250188506 | -0.126549351 | 0.018731801 | -0.018674623 | 17.95083741 | -16.44894574 | 0.14959113 | -0.149134505 | 295.3557663 | -270.6442526
1480 | 0.250326179 | -0.12539663 | 0.018729915 | -0.018651936 | 17.9706485 | -16.3907079 | 0.149576069 | -0.148953328 | 295.6817299 | -269.6860309
1481 | 0.250987511 | -0.124889665 | 0.018795222 | -0.018676488 | 18.15547682 | -16.34734115 | 0.150097604 | -0.149149399 | 298.7228199 | -268.972492
1482 | 0.25097382 | -0.124540069 | 0.018744626 | -0.018688914 | 18.18833342 | -16.31818367 | 0.149693544 | -0.149248633 | 299.2634289 | -268.4927468
1483 | 0.250923389 | -0.125337538 | 0.018772477 | -0.018671305 | 18.09160672 | -16.39129715 | 0.149915962 | -0.149108009 | 297.6719272 | -269.6957262
1484 | 0.250729278 | -0.125001493 | 0.018704376 | -0.018643314 | 18.01253874 | -16.34723032 | 0.149372114 | -0.148884475 | 296.3709749 | -268.9706685
1485 | 0.250181591 | -0.126051187 | 0.018694839 | -0.018661214 | 17.9671552 | -16.43256582 | 0.149295954 | -0.149027424 | 295.6242526 | -270.3747441
1486 | 0.250028342 | -0.125679729 | 0.018708448 | -0.018616394 | 17.92719532 | -16.42180905 | 0.149404635 | -0.148669494 | 294.966769 | -270.1977565
1487 | 0.24975111 | -0.125993003 | 0.018675861 | -0.018636371 | 17.88891256 | -16.44293638 | 0.149144397 | -0.148829029 | 294.33688 | -270.545377
1488 | 0.25060795 | -0.125983224 | 0.018771594 | -0.018680592 | 18.0208127 | -16.42570673 | 0.149908915 | -0.149182179 | 296.5071113 | -270.2618873
1489 | 0.250602013 | -0.12502133 | 0.01872301 | -0.018657801 | 18.02552249 | -16.34456106 | 0.14952092 | -0.149000165 | 296.5846043 | -268.9267495
1490 | 0.250973471 | -0.124460791 | 0.01877165 | -0.018646823 | 18.17380097 | -16.2976048 | 0.149909361 | -0.148912496 | 299.0243179 | -268.1541503
1491 | 0.250975706 | -0.12442426 | 0.018738728 | -0.018640879 | 18.15172564 | -16.26713937 | 0.149646446 | -0.148865026 | 298.6610995 | -267.6528847
1492 | 0.2509229 | -0.124486705 | 0.018719203 | -0.01865507 | 18.13668227 | -16.26750063 | 0.149490519 | -0.148978355 | 298.4135819 | -267.6588287
1493 | 0.250985835 | -0.124538114 | 0.018764512 | -0.018654148 | 18.19559457 | -16.25238126 | 0.149852353 | -0.148970992 | 299.3829009 | -267.4100607
1494 | 0.250832306 | -0.124683889 | 0.018697263 | -0.018688073 | 18.11984349 | -16.33612346 | 0.14931531 | -0.149241921 | 298.1365235 | -268.7879207
1495 | 0.250446459 | -0.125298911 | 0.018668588 | -0.018646839 | 17.9794454 | -16.3958922 | 0.14908631 | -0.148912626 | 295.8264706 | -269.7713313
1496 | 0.250153023 | -0.125877472 | 0.018653444 | -0.018639321 | 17.93975877 | -16.41939925 | 0.148965376 | -0.148852587 | 295.1734828 | -270.1581067
1497 | 0.250188366 | -0.12468361 | 0.018641693 | -0.018651472 | 17.92386547 | -16.36286937 | 0.148871534 | -0.148949628 | 294.911981 | -269.227987
1498 | 0.250394631 | -0.125475839 | 0.01867209 | -0.018659288 | 17.98284315 | -16.38892423 | 0.149114275 | -0.149012047 | 295.8823757 | -269.6566832
1499 | 0.250581967 | -0.124619278 | 0.018708518 | -0.018685689 | 18.03373108 | -16.31271737 | 0.149405192 | -0.149222881 | 296.719665 | -268.4028064
1500 | 0.25096921 | -0.124451012 | 0.018732337 | -0.018662397 | 18.17011172 | -16.21603202 | 0.149595406 | -0.149036869 | 298.9636165 | -266.8119851
1501 | 0.250976894 | -0.124408404 | 0.018705883 | -0.018682849 | 18.20458034 | -16.26378335 | 0.149384144 | -0.149200197 | 299.5307491 | -267.5976661
1502 | 0.250954193 | -0.124155969 | 0.018726842 | -0.018682509 | 18.21564464 | -16.19367767 | 0.149551525 | -0.149197482 | 299.7127966 | -266.4441758
1503 | 0.250979408 | -0.124146469 | 0.018714334 | -0.018707475 | 18.24861038 | -16.15560418 | 0.14945164 | -0.149396862 | 300.2552016 | -265.8177301
1504 | 0.25111296 | -0.124142837 | 0.018698174 | -0.018648641 | 18.29704205 | -16.12916291 | 0.149322581 | -0.148927018 | 301.0520764 | -265.3826761
1505 | 0.251264673 | -0.124157645 | 0.01872121 | -0.018638087 | 18.31824668 | -16.12856071 | 0.149506547 | -0.148842732 | 301.4009687 | -265.3727679
1506 | 0.251046813 | -0.12426668 | 0.018736218 | -0.018662839 | 18.23416185 | -16.18818594 | 0.149626402 | -0.149040402 | 300.0174712 | -266.3538171
1507 | 0.250975986 | -0.124158972 | 0.018702919 | -0.018657507 | 18.22055643 | -16.25825278 | 0.149360475 | -0.148997822 | 299.7936133 | -267.5066684
1508 | 0.250850607 | -0.12426675 | 0.018635328 | -0.018646383 | 18.05082355 | -16.28365368 | 0.148820699 | -0.148908982 | 297.0008975 | -267.9246043
1509 | 0.250516588 | -0.124795578 | 0.018640124 | -0.018626138 | 17.96269566 | -16.32396458 | 0.148859002 | -0.148747309 | 295.5508771 | -268.5878635
1510 | 0.250954333 | -0.124411896 | 0.018686544 | -0.018616527 | 18.09074068 | -16.31273795 | 0.149229705 | -0.148670554 | 297.6576778 | -268.4031451
1511 | 0.250790955 | -0.124629616 | 0.018678208 | -0.018655561 | 18.04460464 | -16.32962059 | 0.149163139 | -0.148982278 | 296.8985741 | -268.6809252
1512 | 0.250715937 | -0.124988082 | 0.018640811 | -0.018632885 | 17.96860266 | -16.39628261 | 0.148864487 | -0.148801194 | 295.6480686 | -269.777755
1513 | 0.250646856 | -0.124986196 | 0.018607302 | -0.018722826 | 17.95090055 | -16.39989065 | 0.148596886 | -0.149519451 | 295.3568052 | -269.8371201
1514 | 0.250646926 | -0.124552014 | 0.018619754 | -0.018639358 | 17.97321485 | -16.38511224 | 0.148696325 | -0.148852884 | 295.7239557 | -269.5939621
1515 | 0.250513235 | -0.124576042 | 0.018627875 | -0.018685081 | 17.93969152 | -16.37929669 | 0.14876118 | -0.149218028 | 295.1723765 | -269.4982754
1516 | 0.250383874 | -0.124923751 | 0.018627209 | -0.018646497 | 17.86304815 | -16.38143072 | 0.148755862 | -0.148909893 | 293.9113176 | -269.5333879
1517 | 0.250563456 | -0.124982634 | 0.018631575 | -0.018661102 | 17.9405014 | -16.43217457 | 0.148790726 | -0.149026531 | 295.1857019 | -270.3683067
1518 | 0.250588882 | -0.125422474 | 0.018671154 | -0.01871972 | 17.91538969 | -16.4532654 | 0.1491068 | -0.149494647 | 294.7725239 | -270.7153265
1519 | 0.250768953 | -0.124658464 | 0.018649437 | -0.018639812 | 17.95455292 | -16.39234265 | 0.148933377 | -0.14885651 | 295.4168998 | -269.7129285
1520 | 0.250883156 | -0.12432193 | 0.018659291 | -0.018692697 | 18.00712897 | -16.3265286 | 0.149012065 | -0.149278848 | 296.2819646 | -268.6300509
1521 | 0.250968023 | -0.124295527 | 0.018659256 | -0.018675927 | 18.01697025 | -16.27279771 | 0.149011786 | -0.149144917 | 296.4438891 | -267.7459847
1522 | 0.250964042 | -0.12430838 | 0.018688185 | -0.018656942 | 18.13275898 | -16.27171645 | 0.149242813 | -0.148993304 | 298.3490297 | -267.728194
1523 | 0.250989537 | -0.124328426 | 0.018654939 | -0.01868862 | 18.09376758 | -16.30702643 | 0.148977314 | -0.14924629 | 297.7074811 | -268.30917
1524 | 0.251090608 | -0.124283863 | 0.01874843 | -0.018647051 | 18.15907257 | -16.27039062 | 0.149723926 | -0.148914318 | 298.7819828 | -267.7063794
1525 | 0.251058478 | -0.124489988 | 0.018680904 | -0.018631901 | 18.13117135 | -16.32615188 | 0.149184671 | -0.148793329 | 298.3229076 | -268.6238525
1526 | 0.250998338 | -0.124414201 | 0.018714202 | -0.018676446 | 18.06362672 | -16.30317708 | 0.14945058 | -0.149149064 | 297.2115557 | -268.2458345
1527 | 0.250974589 | -0.124267518 | 0.01871219 | -0.018690334 | 18.0981108 | -16.22677967 | 0.149434515 | -0.149259975 | 297.7789427 | -266.9888226
1528 | 0.251097244 | -0.12415548 | 0.018747261 | -0.018643398 | 18.21528357 | -16.22474752 | 0.149714592 | -0.148885144 | 299.7068556 | -266.9553865
1529 | 0.250991702 | -0.124242372 | 0.018673412 | -0.018669209 | 18.07877868 | -16.2754898 | 0.149124836 | -0.149091275 | 297.4608599 | -267.7902792
1530 | 0.250994705 | -0.124193827 | 0.01872467 | -0.018650408 | 18.12066771 | -16.2258816 | 0.149534177 | -0.14894113 | 298.1500849 | -266.974046
1531 | 0.25097382 | -0.124168402 | 0.018753198 | -0.018630224 | 18.16372871 | -16.24320811 | 0.149762006 | -0.148779941 | 298.8585931 | -267.2591294
1532 | 0.2509741 | -0.124313269 | 0.018715315 | -0.018694134 | 18.10904639 | -16.28779946 | 0.149459468 | -0.14929032 | 297.9588724 | -267.9928173
1533 | 0.251018245 | -0.124285958 | 0.01870365 | -0.018625093 | 18.03088142 | -16.30783193 | 0.149366313 | -0.148738961 | 296.6727778 | -268.3224234
1534 | 0.249989995 | -0.12548471 | 0.018591013 | -0.018617984 | 17.83900866 | -16.49369486 | 0.148466804 | -0.148682194 | 293.5157817 | -271.3805363
1535 | 0.248842722 | -0.125621614 | 0.018590096 | -0.018632906 | 17.75152721 | -16.50076257 | 0.148459478 | -0.148801361 | 292.0763974 | -271.4968256
1536 | 0.249131897 | -0.126713357 | 0.01860879 | -0.018635705 | 17.76446113 | -16.51843181 | 0.148608767 | -0.148823711 | 292.289207 | -271.7875481
1537 | 0.249551831 | -0.125234301 | 0.01862079 | -0.018631954 | 17.80979251 | -16.45137034 | 0.148704599 | -0.148793756 | 293.0350711 | -270.684146
1538 | 0.250957755 | -0.124791107 | 0.018707473 | -0.018654967 | 17.97488788 | -16.40023198 | 0.149396844 | -0.148977537 | 295.751483 | -269.8427362
1539 | 0.25092793 | -0.124735088 | 0.018716807 | -0.018657242 | 18.06082241 | -16.37083944 | 0.149471386 | -0.148995703 | 297.1654148 | -269.3591233
1540 | 0.250877987 | -0.124897697 | 0.018694171 | -0.018658983 | 17.96967052 | -16.43173173 | 0.149290618 | -0.149009611 | 295.6656386 | -270.3610203
1541 | 0.25086283 | -0.124665169 | 0.018667861 | -0.018643188 | 18.00432643 | -16.33689729 | 0.149080509 | -0.148883471 | 296.2358529 | -268.8006531
1542 | 0.250751002 | -0.124807382 | 0.018669475 | -0.018651323 | 17.96671273 | -16.36223597 | 0.149093394 | -0.148948438 | 295.6169724 | -269.2175654
1543 | 0.251011958 | -0.124437182 | 0.018724646 | -0.01864276 | 18.0928316 | -16.34198027 | 0.149533991 | -0.14888005 | 297.6920808 | -268.8842863
1544 | 0.251041225 | -0.124343584 | 0.018717582 | -0.018673968 | 18.13111054 | -16.32911824 | 0.149477578 | -0.14912928 | 298.3219069 | -268.6726597
1545 | 0.250875752 | -0.124726846 | 0.018694693 | -0.018676385 | 18.02754467 | -16.32827157 | 0.149294783 | -0.14914858 | 296.6178764 | -268.658729
1546 | 0.250943157 | -0.125002122 | 0.018709782 | -0.018677948 | 18.02722588 | -16.42125966 | 0.149415289 | -0.149161057 | 296.6126311 | -270.1887171
1547 | 0.250953285 | -0.12449369 | 0.018654599 | -0.018639791 | 17.94085037 | -16.36480894 | 0.148974599 | -0.148856343 | 295.1914436 | -269.2599
1548 | 0.25059894 | -0.12541968 | 0.018701843 | -0.018661344 | 17.93413498 | -16.4760977 | 0.149351884 | -0.149028465 | 295.0809513 | -271.0909999
1549 | 0.249171013 | -0.127890596 | 0.018651167 | -0.018641684 | 17.78419595 | -16.6019436 | 0.148947192 | -0.148871459 | 292.6139157 | -273.161617
1550 | 0.249171711 | -0.126841391 | 0.01863605 | -0.018613372 | 17.75900563 | -16.57344727 | 0.148826463 | -0.14864536 | 292.1994444 | -272.69275
1551 | 0.248114334 | -0.129038917 | 0.018624573 | -0.01866775 | 17.67616142 | -16.63609641 | 0.148734814 | -0.149079616 | 290.8363594 | -273.7235534
1552 | 0.245218456 | -0.127256016 | 0.018568759 | -0.018657016 | 17.61539532 | -16.60327679 | 0.148289085 | -0.148993899 | 289.8365388 | -273.1835527
1553 | 0.249318534 | -0.128923735 | 0.018665486 | -0.018649323 | 17.7691156 | -16.61889032 | 0.149061543 | -0.148932466 | 292.3657898 | -273.4404514
1554 | 0.249901356 | -0.127773389 | 0.018720027 | -0.018649347 | 17.82225631 | -16.58806112 | 0.149497101 | -0.148932651 | 293.2401453 | -272.9332003
1555 | 0.24918624 | -0.126900623 | 0.018651107 | -0.018646697 | 17.79833715 | -16.55125115 | 0.148946708 | -0.148911492 | 292.8465892 | -272.3275441
1556 | 0.248681789 | -0.126943999 | 0.018655759 | -0.018645854 | 17.76390029 | -16.51286986 | 0.148983859 | -0.148904761 | 292.2799791 | -271.696034
1557 | 0.250295725 | -0.126589235 | 0.018692271 | -0.018640995 | 17.89723542 | -16.50375593 | 0.149275445 | -0.148865956 | 294.4738209 | -271.5460772
1558 | 0.249177159 | -0.128912769 | 0.018682746 | -0.018646962 | 17.78800767 | -16.60305252 | 0.149199378 | -0.148913611 | 292.6766321 | -273.1798628
1559 | 0.248297968 | -0.126131514 | 0.018631163 | -0.018654162 | 17.75623877 | -16.50278438 | 0.148787434 | -0.148971103 | 292.1539195 | -271.5300916
1560 | 0.249877817 | -0.127636973 | 0.018676551 | -0.018644182 | 17.85190264 | -16.54113811 | 0.149149901 | -0.148891411 | 293.7279339 | -272.1611482
1561 | 0.250240474 | -0.12606809 | 0.018708739 | -0.018638462 | 17.87903747 | -16.4909876 | 0.149406959 | -0.148845726 | 294.1743993 | -271.3359922
1562 | 0.250372419 | -0.125504827 | 0.01871863 | -0.018644322 | 17.95664849 | -16.46765983 | 0.149485945 | -0.148892526 | 295.4513794 | -270.9521666
1563 | 0.250952028 | -0.124548661 | 0.018756297 | -0.018627405 | 18.11184287 | -16.33129595 | 0.149786754 | -0.148757424 | 298.0048846 | -268.7084909
1564 | 0.250953145 | -0.124630035 | 0.018730125 | -0.018626527 | 18.10232187 | -16.28470914 | 0.149577742 | -0.148750414 | 297.8482299 | -267.9419706
1565 | 0.250966696 | -0.124251732 | 0.018714739 | -0.018649845 | 18.19348978 | -16.24575844 | 0.149454875 | -0.148936631 | 299.3482696 | -267.3010915
1566 | 0.250987511 | -0.124675507 | 0.018749461 | -0.01864645 | 18.1696522 | -16.29332546 | 0.149732163 | -0.148909521 | 298.9560558 | -268.0837399
1567 | 0.251051144 | -0.124464632 | 0.018764074 | -0.018663552 | 18.19182513 | -16.31344715 | 0.149848857 | -0.149046092 | 299.3208801 | -268.414814
1568 | 0.251034589 | -0.124267867 | 0.018731839 | -0.018634813 | 18.1595318 | -16.24488076 | 0.149591427 | -0.148816589 | 298.7895388 | -267.2866506
1569 | 0.250999106 | -0.124159321 | 0.018707287 | -0.018674462 | 18.17000201 | -16.18306302 | 0.149395356 | -0.149133222 | 298.9618114 | -266.2695266
1570 | 0.250963064 | -0.124290638 | 0.01873952 | -0.018647468 | 18.18287726 | -16.27342282 | 0.149652768 | -0.148917646 | 299.1736556 | -267.7562699
1571 | 0.250951539 | -0.124283304 | 0.018707661 | -0.018680145 | 18.10214203 | -16.29696488 | 0.14939835 | -0.149178609 | 297.8452709 | -268.1436215
1572 | 0.250930025 | -0.124480907 | 0.018709291 | -0.018664816 | 18.06507166 | -16.33912241 | 0.149411366 | -0.149056188 | 297.2353302 | -268.8372643
1573 | 0.250783901 | -0.124295038 | 0.018688458 | -0.018682085 | 18.074184 | -16.24868438 | 0.149244989 | -0.149194098 | 297.3852609 | -267.3492337
1574 | 0.25097389 | -0.124703726 | 0.01871056 | -0.018662183 | 18.13327055 | -16.38373919 | 0.149421499 | -0.149035159 | 298.357447 | -269.5713706
1575 | 0.250852353 | -0.124654692 | 0.018712798 | -0.018656164 | 18.01977511 | -16.33876413 | 0.149439368 | -0.148987094 | 296.4900392 | -268.8313693
1576 | 0.25097417 | -0.12431306 | 0.018713752 | -0.018701931 | 18.16132665 | -16.28883174 | 0.149446991 | -0.149352591 | 298.8190705 | -268.009802
1577 | 0.25090013 | -0.124649872 | 0.018723764 | -0.01866395 | 18.06899533 | -16.33982826 | 0.149526944 | -0.149049271 | 297.2998886 | -268.848878
1578 | 0.25093687 | -0.124452059 | 0.018698933 | -0.018668925 | 18.10319498 | -16.27818309 | 0.149328642 | -0.149089006 | 297.8625957 | -267.8345935
1579 | 0.251111074 | -0.124258018 | 0.018714386 | -0.018673631 | 18.17836529 | -16.23125235 | 0.149452049 | -0.149126584 | 299.0994173 | -267.0624142
1580 | 0.250960759 | -0.12418796 | 0.018751946 | -0.018665037 | 18.21291875 | -16.10179078 | 0.149752003 | -0.149057955 | 299.6679459 | -264.9323063
1581 | 0.252020581 | -0.12410889 | 0.018762304 | -0.018695207 | 18.40483984 | -16.0161349 | 0.149834726 | -0.149298892 | 302.8257374 | -263.5229593
1582 | 0.251967425 | -0.124211918 | 0.018727282 | -0.018654064 | 18.3621305 | -16.02980914 | 0.149555039 | -0.148970322 | 302.1230154 | -263.7479497
1583 | 0.252111664 | -0.124183769 | 0.018762572 | -0.018673547 | 18.38643812 | -16.02118509 | 0.149836864 | -0.149125915 | 302.5229629 | -263.6060531
1584 | 0.253363781 | -0.124188099 | 0.018739559 | -0.018638958 | 18.48557563 | -15.97698554 | 0.149653084 | -0.148849686 | 304.1541313 | -262.8788118
1585 | 0.25134465 | -0.124154153 | 0.01868174 | -0.018634767 | 18.32606578 | -16.09170623 | 0.149191346 | -0.148816218 | 301.5296211 | -264.7663792
1586 | 0.25121948 | -0.12416456 | 0.018690197 | -0.018672013 | 18.2818749 | -16.08384512 | 0.149258878 | -0.149113661 | 300.8025223 | -264.6370358
1587 | 0.251183089 | -0.124298671 | 0.018695661 | -0.0186432 | 18.29087501 | -16.15490448 | 0.149302518 | -0.148883564 | 300.9506065 | -265.8062174
1588 | 0.251120853 | -0.124147238 | 0.018707079 | -0.018640946 | 18.2985221 | -16.0962184 | 0.149393702 | -0.148865565 | 301.0764286 | -264.8406206
1589 | 0.251002738 | -0.124171475 | 0.018697065 | -0.018708399 | 18.21767827 | -16.10480528 | 0.14931373 | -0.149404244 | 299.7462572 | -264.9819057
1590 | 0.25140954 | -0.124156528 | 0.018707105 | -0.018615235 | 18.3395315 | -16.03567833 | 0.149393906 | -0.148660235 | 301.7511805 | -263.844519
1591 | 0.251469191 | -0.124188588 | 0.018735084 | -0.01863974 | 18.36442621 | -16.0181745 | 0.149617347 | -0.148855934 | 302.160788 | -263.556518
1592 | 0.251334382 | -0.124136271 | 0.018688106 | -0.018654893 | 18.30420531 | -16.03656728 | 0.149242181 | -0.148976942 | 301.1699379 | -263.8591454
1593 | 0.251391449 | -0.124166586 | 0.018659435 | -0.018685757 | 18.32118947 | -16.05990743 | 0.149013218 | -0.14922342 | 301.4493883 | -264.2431748
1594 | 0.251334731 | -0.12414172 | 0.018628299 | -0.018635791 | 18.28792887 | -16.02398455 | 0.148764564 | -0.148824399 | 300.9021319 | -263.6521143
1595 | 0.251108909 | -0.124211848 | 0.018657132 | -0.018696437 | 18.28483623 | -16.06416283 | 0.148994829 | -0.14930871 | 300.8512468 | -264.3131914
1596 | 0.251445861 | -0.124182372 | 0.018657109 | -0.018666057 | 18.34415216 | -16.02605991 | 0.148994643 | -0.149066099 | 301.827207 | -263.6862614
1597 | 0.251076848 | -0.124156108 | 0.018654732 | -0.018667347 | 18.26943057 | -16.0566044 | 0.148975659 | -0.1490764 | 300.5977683 | -264.1888281
1598 | 0.251253497 | -0.124166376 | 0.018664222 | -0.01868215 | 18.29301221 | -16.07776489 | 0.149051447 | -0.149194618 | 300.9857711 | -264.5369941
1599 | 0.251671893 | -0.124139624 | 0.018672383 | -0.018671519 | 18.36266583 | -16.03271021 | 0.149116618 | -0.14910972 | 302.1318234 | -263.7956827
1600 | 0.251111423 | -0.124162884 | 0.018646129 | -0.018657468 | 18.29187106 | -16.10332336 | 0.148906955 | -0.148997506 | 300.9669951 | -264.9575228
1601 | 0.250994775 | -0.124173501 | 0.018659151 | -0.018672108 | 18.18581913 | -16.16087677 | 0.14901095 | -0.149114424 | 299.2220598 | -265.9044831
1602 | 0.250983879 | -0.124157575 | 0.01865357 | -0.018690499 | 18.19860339 | -16.13590224 | 0.14896638 | -0.149261296 | 299.4324069 | -265.4935623
1603 | 0.251045556 | -0.124294969 | 0.018645819 | -0.018672881 | 18.20472954 | -16.20448092 | 0.148904482 | -0.149120597 | 299.533204 | -266.621928
1604 | 0.250973541 | -0.124156388 | 0.018631773 | -0.018650148 | 18.16192279 | -16.15166301 | 0.148792306 | -0.148939048 | 298.8288791 | -265.7528836
1605 | 0.251130911 | -0.124277856 | 0.018648401 | -0.018669177 | 18.17512596 | -16.24123584 | 0.148925102 | -0.149091014 | 299.0461188 | -267.2266786
1606 | 0.250899082 | -0.124302862 | 0.018606389 | -0.018675996 | 18.06014376 | -16.25653747 | 0.148589597 | -0.149145475 | 297.1542484 | -267.4784454
1607 | 0.250911166 | -0.124301325 | 0.018618904 | -0.018653482 | 18.07481237 | -16.26529517 | 0.148689538 | -0.148965674 | 297.3955998 | -267.6225409
1608 | 0.250837335 | -0.124313968 | 0.018632257 | -0.018671771 | 18.06666283 | -16.23507515 | 0.148796173 | -0.149111728 | 297.2615106 | -267.125313
1609 | 0.25097396 | -0.124240766 | 0.018639158 | -0.018645049 | 18.11860753 | -16.20212821 | 0.148851285 | -0.148898327 | 298.1161876 | -266.5832175
1610 | 0.25102516 | -0.124159461 | 0.018685508 | -0.018638478 | 18.20578128 | -16.20512344 | 0.149221431 | -0.148845856 | 299.5505089 | -266.6324998
1611 | 0.25095538 | -0.12418321 | 0.018694574 | -0.018631859 | 18.18448966 | -16.15918539 | 0.149293835 | -0.148792994 | 299.2001853 | -265.8766539
1612 | 0.251110934 | -0.124179438 | 0.018672057 | -0.018643789 | 18.20154618 | -16.19085865 | 0.149114015 | -0.148888268 | 299.4808264 | -266.3977928
1613 | 0.250917243 | -0.124231895 | 0.018642588 | -0.018702816 | 18.12399579 | -16.14776002 | 0.148878674 | -0.149359656 | 298.2048438 | -265.6886655
1614 | 0.251147745 | -0.124209822 | 0.018706367 | -0.018726865 | 18.28442626 | -16.14783285 | 0.149388012 | -0.149551711 | 300.8445013 | -265.6898638
1615 | 0.250976824 | -0.124148774 | 0.01867503 | -0.018661805 | 18.18819558 | -16.12324007 | 0.149137759 | -0.149032146 | 299.261161 | -265.2852242
1616 | 0.251104997 | -0.124154292 | 0.018689154 | -0.018640243 | 18.24085824 | -16.00468569 | 0.149250548 | -0.14885995 | 300.127651 | -263.3345786
1617 | 0.253015932 | -0.123497011 | 0.018739429 | -0.018648457 | 18.45203079 | -15.88041615 | 0.149652043 | -0.148925549 | 303.6021981 | -261.2898983
1618 | 0.252763566 | -0.123981416 | 0.018711394 | -0.018672115 | 18.45205436 | -15.96869696 | 0.149428156 | -0.14911448 | 303.6025858 | -262.7424348
1619 | 0.252758817 | -0.124079624 | 0.018735561 | -0.018652925 | 18.46256759 | -15.92835803 | 0.149621159 | -0.14896123 | 303.7755663 | -262.0787144
1620 | 0.255621376 | -0.122160796 | 0.018733142 | -0.018658711 | 18.56540283 | -15.83697284 | 0.14960184 | -0.149007435 | 305.4675754 | -260.5750997
1621 | 0.2558743 | -0.123176264 | 0.01876507 | -0.018684735 | 18.57400723 | -15.86860158 | 0.149856815 | -0.149215258 | 305.6091487 | -261.0955061
1622 | 0.253427274 | -0.124054548 | 0.01874951 | -0.018684842 | 18.47899733 | -15.89131383 | 0.149732554 | -0.149216113 | 304.0458945 | -261.4692043
1623 | 0.253473025 | -0.124125514 | 0.018709745 | -0.018659989 | 18.45829636 | -16.04761714 | 0.149414991 | -0.149017643 | 303.7052891 | -264.0409553
1624 | 0.251176942 | -0.124160718 | 0.018670823 | -0.018676788 | 18.30403991 | -16.05361477 | 0.14910416 | -0.149151797 | 301.1672164 | -264.1396378
1625 | 0.251115545 | -0.12416456 | 0.018666057 | -0.018610327 | 18.22415479 | -16.10432873 | 0.149066099 | -0.148621039 | 299.8528191 | -264.9740646
1626 | 0.251050375 | -0.124244957 | 0.018654371 | -0.018675158 | 18.19298165 | -16.20691605 | 0.148972777 | -0.149138782 | 299.339909 | -266.6619947
1627 | 0.250962924 | -0.124172244 | 0.018610329 | -0.018668872 | 18.16525329 | -16.15985529 | 0.148621058 | -0.149088578 | 298.8836779 | -265.8876762
1628 | 0.250981434 | -0.124197808 | 0.018614718 | -0.018660602 | 18.18369161 | -16.1851123 | 0.148656107 | -0.149022534 | 299.1870545 | -266.3032446
1629 | 0.251174777 | -0.124215969 | 0.018682218 | -0.018652127 | 18.26189347 | -16.08324582 | 0.149195158 | -0.148954852 | 300.473756 | -264.627175
1630 | 0.250956498 | -0.124168053 | 0.018664837 | -0.018643537 | 18.21926329 | -16.17900729 | 0.149056356 | -0.14888626 | 299.7723365 | -266.2027953
1631 | 0.250988908 | -0.124272687 | 0.018704984 | -0.018682539 | 18.23946275 | -16.12669248 | 0.149376967 | -0.149197724 | 300.1046901 | -265.3420288
1632 | 0.250994286 | -0.12417371 | 0.018651712 | -0.018637486 | 18.19510739 | -16.07860401 | 0.148951543 | -0.148837935 | 299.3748851 | -264.5508007
1633 | 0.250969141 | -0.124145212 | 0.018679049 | -0.018651919 | 18.25698679 | -16.03718121 | 0.149169852 | -0.148953198 | 300.3930236 | -263.8692467
1634 | 0.25156712 | -0.124210591 | 0.018716877 | -0.018674117 | 18.3913881 | -16.02989091 | 0.149471944 | -0.14913047 | 302.6044079 | -263.7492951
1635 | 0.251395779 | -0.124184397 | 0.018703382 | -0.01865818 | 18.33546655 | -16.09628042 | 0.149364175 | -0.149003196 | 301.6842976 | -264.8416411
1636 | 0.250980316 | -0.124152546 | 0.018685915 | -0.018716497 | 18.23248612 | -16.09465927 | 0.149224685 | -0.149468913 | 299.9898994 | -264.8149673
1637 | 0.251165068 | -0.124236784 | 0.018703538 | -0.018657838 | 18.30349257 | -16.00393932 | 0.14936542 | -0.149000463 | 301.1582107 | -263.3222983
1638 | 0.25113161 | -0.12415995 | 0.018704211 | -0.018673272 | 18.33527507 | -16.0949395 | 0.149370794 | -0.149123721 | 301.681147 | -264.8195782
1639 | 0.251105416 | -0.124152406 | 0.018683943 | -0.018694097 | 18.27316023 | -16.17533639 | 0.149208936 | -0.149290023 | 300.6591348 | -266.1423958
1640 | 0.250957895 | -0.124366075 | 0.01862048 | -0.018673629 | 18.17389019 | -16.10337161 | 0.148702126 | -0.149126565 | 299.0257859 | -264.9583166
1641 | 0.251111074 | -0.124174269 | 0.018671715 | -0.018640739 | 18.28514365 | -16.04860909 | 0.149111281 | -0.14886391 | 300.8563051 | -264.0572765
1642 | 0.25125189 | -0.124281348 | 0.018679684 | -0.01865907 | 18.35936029 | -15.99586336 | 0.149174928 | -0.149010299 | 302.0774353 | -263.1894197
1643 | 0.251548121 | -0.124130125 | 0.018712106 | -0.01864056 | 18.37283419 | -15.9981478 | 0.149433845 | -0.148862479 | 302.2991295 | -263.2270069
1644 | 0.252198766 | -0.124056364 | 0.018728856 | -0.018671731 | 18.43749266 | -15.92078554 | 0.149567609 | -0.149111412 | 303.3629936 | -261.9541197
1645 | 0.251649053 | -0.124310824 | 0.01871568 | -0.018671014 | 18.40044269 | -15.99951182 | 0.149462387 | -0.149105685 | 302.7533885 | -263.2494499
1646 | 0.2517013 | -0.124086608 | 0.018676637 | -0.018669319 | 18.38198919 | -15.93826413 | 0.149150589 | -0.149092148 | 302.4497621 | -262.2417054
1647 | 0.252214342 | -0.124166516 | 0.018733338 | -0.018682006 | 18.42695 | -16.04241524 | 0.149603402 | -0.149193466 | 303.1895289 | -263.9553653
1648 | 0.251792523 | -0.124146818 | 0.018668399 | -0.018637789 | 18.34747074 | -15.97904675 | 0.149084804 | -0.148840352 | 301.8818096 | -262.912726
1649 | 0.251114497 | -0.124177552 | 0.018666199 | -0.018669712 | 18.32545307 | -16.04423318 | 0.149067233 | -0.149095291 | 301.5195397 | -263.985277
1650 | 0.251213962 | -0.124249427 | 0.018679398 | -0.01867049 | 18.31168542 | -16.08837433 | 0.149172641 | -0.149101501 | 301.2930124 | -264.7115575
1651 | 0.250972424 | -0.124168332 | 0.018659072 | -0.018646813 | 18.20356259 | -16.08254956 | 0.149010317 | -0.148912421 | 299.5140035 | -264.6157191
1652 | 0.250977103 | -0.124155689 | 0.018660087 | -0.018652336 | 18.2356487 | -16.11916758 | 0.149018424 | -0.148956526 | 300.0419353 | -265.2182171
1653 | 0.250977383 | -0.124166376 | 0.018631041 | -0.018666546 | 18.2224079 | -16.13566149 | 0.148786468 | -0.149070003 | 299.8240766 | -265.4896012
1654 | 0.251054357 | -0.124171336 | 0.018662825 | -0.018653826 | 18.22836651 | -16.09822484 | 0.149040291 | -0.148968426 | 299.922117 | -264.8736337
1655 | 0.250857033 | -0.124166446 | 0.018628608 | -0.018628103 | 18.10855325 | -16.19801437 | 0.148767037 | -0.148763002 | 297.9507586 | -266.5155301
1656 | 0.250994775 | -0.124156108 | 0.018654895 | -0.018645074 | 18.12498365 | -16.22898662 | 0.14897696 | -0.148898532 | 298.2210976 | -267.0251349
1657 | 0.250800106 | -0.124546007 | 0.018661666 | -0.01866628 | 18.08257503 | -16.32501055 | 0.149031031 | -0.149067884 | 297.5233235 | -268.6050734
1658 | 0.250017934 | -0.125917077 | 0.01859594 | -0.018662741 | 17.88741164 | -16.45510383 | 0.148506149 | -0.149039621 | 294.3121845 | -270.7455753
1659 | 0.246066216 | -0.128381007 | 0.018523353 | -0.018656436 | 17.69127231 | -16.55576723 | 0.14792647 | -0.148989269 | 291.0849879 | -272.4018498
1660 | 0.248305372 | -0.127094874 | 0.018585714 | -0.018658266 | 17.77788438 | -16.51379531 | 0.148424485 | -0.149003884 | 292.5100676 | -271.711261
1661 | 0.247323152 | -0.127327471 | 0.018571067 | -0.018686555 | 17.77677117 | -16.52086684 | 0.148307512 | -0.149229798 | 292.4917513 | -271.8276132
1662 | 0.248418737 | -0.126826024 | 0.018599241 | -0.018639661 | 17.80885244 | -16.46048268 | 0.148532514 | -0.148855302 | 293.0196034 | -270.8340768
1663 | 0.24875059 | -0.12640658 | 0.01857106 | -0.01867889 | 17.81648751 | -16.46316294 | 0.148307456 | -0.149168587 | 293.1452279 | -270.8781766
1664 | 0.250361522 | -0.126844604 | 0.01864357 | -0.018631239 | 17.95396945 | -16.48800438 | 0.14888652 | -0.148788048 | 295.4072996 | -271.2869076
1665 | 0.249708013 | -0.126396032 | 0.018704139 | -0.01867476 | 17.90924836 | -16.47864664 | 0.149370218 | -0.149135602 | 294.671477 | -271.1329391
1666 | 0.250102382 | -0.125009177 | 0.018652418 | -0.018661901 | 17.93972841 | -16.36570897 | 0.148957177 | -0.149032909 | 295.1729833 | -269.2747087
1667 | 0.250971166 | -0.124956301 | 0.018679151 | -0.018651959 | 18.05334343 | -16.33825907 | 0.14917067 | -0.148953514 | 297.0423586 | -268.8230593
1668 | 0.250805693 | -0.125088036 | 0.018700357 | -0.018670755 | 18.08527457 | -16.34468157 | 0.149340021 | -0.149103621 | 297.5677405 | -268.9287324
1669 | 0.250986184 | -0.124402536 | 0.018692539 | -0.018683889 | 18.12613271 | -16.25488074 | 0.149277584 | -0.149208508 | 298.2400038 | -267.4511862
1670 | 0.250976335 | -0.124153314 | 0.018705971 | -0.018686227 | 18.17281516 | -16.18326185 | 0.149384851 | -0.149227176 | 299.0080978 | -266.2727981
1671 | 0.251134334 | -0.124197948 | 0.018732265 | -0.018643826 | 18.28288259 | -16.07941613 | 0.14959483 | -0.148888566 | 300.8191025 | -264.5641629
1672 | 0.251100108 | -0.124216598 | 0.018700611 | -0.018655123 | 18.31126772 | -16.15360463 | 0.149342048 | -0.148978782 | 301.2861398 | -265.7848303
1673 | 0.250911655 | -0.124265562 | 0.018690146 | -0.018677261 | 18.14804608 | -16.24377333 | 0.149258469 | -0.149155572 | 298.6005574 | -267.2684293
1674 | 0.250658312 | -0.124445983 | 0.018667496 | -0.018651794 | 18.02596394 | -16.29482154 | 0.14907759 | -0.148952193 | 296.5918676 | -268.1083558
1675 | 0.250703504 | -0.124607753 | 0.018648716 | -0.018653519 | 18.04354182 | -16.31685235 | 0.148927613 | -0.148965971 | 296.8810868 | -268.4708417
1676 | 0.250268763 | -0.125382381 | 0.018604769 | -0.018629856 | 17.96034677 | -16.42016079 | 0.148576656 | -0.148777003 | 295.5122295 | -270.1706368
1677 | 0.24983933 | -0.126436266 | 0.01863442 | -0.018669656 | 17.91727096 | -16.48759823 | 0.148813447 | -0.149094845 | 294.8034776 | -271.280225
1678 | 0.249974767 | -0.125580124 | 0.018591062 | -0.018639121 | 17.86942491 | -16.4321756 | 0.148467195 | -0.148850988 | 294.0162383 | -270.3683235
1679 | 0.246015575 | -0.12836124 | 0.018553588 | -0.018645894 | 17.70010451 | -16.53089663 | 0.148167929 | -0.148905077 | 291.2303093 | -271.9926392
1680 | 0.249033619 | -0.125775143 | 0.018627786 | -0.018651877 | 17.79251434 | -16.45517005 | 0.148760474 | -0.148952863 | 292.750783 | -270.7466648
1681 | 0.249778002 | -0.124976976 | 0.018657887 | -0.01866933 | 17.86898216 | -16.38782369 | 0.149000853 | -0.149092241 | 294.0089534 | -269.6385753
1682 | 0.249064074 | -0.125754887 | 0.018602017 | -0.01863086 | 17.8277215 | -16.47069836 | 0.148554678 | -0.148785017 | 293.3300673 | -271.0021613
1683 | 0.247910863 | -0.127306377 | 0.018561565 | -0.018610611 | 17.76078781 | -16.5165876 | 0.148231631 | -0.148623308 | 292.2287676 | -271.7572043
1684 | 0.24975111 | -0.126490329 | 0.018635873 | -0.018619516 | 17.85531007 | -16.4966492 | 0.14882505 | -0.148694429 | 293.7839983 | -271.4291459
1685 | 0.250069064 | -0.127405563 | 0.018674776 | -0.018646825 | 17.86723537 | -16.55384973 | 0.149135732 | -0.148912514 | 293.9802125 | -272.3703001
1686 | 0.246297696 | -0.130557228 | 0.018576524 | -0.01866333 | 17.70608872 | -16.64356887 | 0.148351095 | -0.149044325 | 291.3287711 | -273.8465024
1687 | 0.244723994 | -0.128455536 | 0.018563851 | -0.018626098 | 17.64149973 | -16.57217722 | 0.14824989 | -0.148746993 | 290.2660502 | -272.6718532
1688 | 0.244111277 | -0.131582335 | 0.018614622 | -0.018668602 | 17.583255 | -16.70551412 | 0.148655345 | -0.149086422 | 289.3077152 | -274.8657242
1689 | 0.244674261 | -0.130158529 | 0.018564147 | -0.018643598 | 17.59869056 | -16.63742904 | 0.148252251 | -0.148886744 | 289.5616855 | -273.74548
1690 | 0.24557797 | -0.131905039 | 0.018592589 | -0.018636615 | 17.67435726 | -16.67444315 | 0.148479392 | -0.148830981 | 290.8066745 | -274.3544951
1691 | 0.245051237 | -0.12916681 | 0.018584392 | -0.018661968 | 17.65947705 | -16.60893355 | 0.148413924 | -0.149033448 | 290.5618417 | -273.2766268
1692 | 0.247181219 | -0.129715825 | 0.018653603 | -0.018634813 | 17.72931069 | -16.61344636 | 0.148966641 | -0.148816589 | 291.7108559 | -273.3508788
1693 | 0.247237447 | -0.129444182 | 0.018621076 | -0.018665617 | 17.72520123 | -16.6240206 | 0.148706886 | -0.149062584 | 291.6432405 | -273.524863
1694 | 0.244428811 | -0.132116612 | 0.018638369 | -0.018671833 | 17.5992053 | -16.71276912 | 0.148844982 | -0.14911223 | 289.5701548 | -274.985095
1695 | 0.244924391 | -0.129482668 | 0.018630969 | -0.0186471 | 17.64847944 | -16.62350073 | 0.148785891 | -0.148914709 | 290.3808914 | -273.5163094
1696 | 0.246993674 | -0.130559324 | 0.018594194 | -0.01865157 | 17.70086493 | -16.64127037 | 0.148492203 | -0.148950408 | 291.242821 | -273.8086837
1697 | 0.246153388 | -0.13026009 | 0.01865818 | -0.018626713 | 17.68830242 | -16.64755698 | 0.149003196 | -0.148751902 | 291.0361225 | -273.9121211
1698 | 0.246877584 | -0.129627466 | 0.018656087 | -0.018677342 | 17.69866077 | -16.62838403 | 0.14898648 | -0.149156222 | 291.2065547 | -273.5966571
1699 | 0.249860354 | -0.129141735 | 0.018703852 | -0.018658746 | 17.87464861 | -16.59551645 | 0.149367931 | -0.149007714 | 294.1021868 | -273.0558673
1700 | 0.248182228 | -0.127700885 | 0.018698343 | -0.018659917 | 17.74507053 | -16.56071236 | 0.149323938 | -0.149017067 | 291.9701619 | -272.4832151
1701 | 0.249407592 | -0.128155883 | 0.018695186 | -0.0186331 | 17.82776872 | -16.56368682 | 0.149298725 | -0.148802904 | 293.3308442 | -272.5321556
1702 | 0.250137795 | -0.125418633 | 0.018724488 | -0.018664222 | 17.91914394 | -16.43996369 | 0.149532727 | -0.149051447 | 294.8342949 | -270.4964656
1703 | 0.250528951 | -0.126498152 | 0.018758826 | -0.018695238 | 17.97453137 | -16.51437068 | 0.149806947 | -0.149299134 | 295.7456171 | -271.720728
1704 | 0.250372768 | -0.126771402 | 0.018659174 | -0.01867215 | 17.92435944 | -16.49810737 | 0.149011136 | -0.149114758 | 294.9201086 | -271.453138
1705 | 0.25067277 | -0.124858861 | 0.018731438 | -0.018655593 | 17.98497122 | -16.40783837 | 0.149588229 | -0.148982538 | 295.9173901 | -269.9678887
1706 | 0.250769931 | -0.125518377 | 0.018738674 | -0.01865561 | 18.02481823 | -16.42942261 | 0.149646018 | -0.148982669 | 296.5730165 | -270.323027
1707 | 0.250799267 | -0.124913134 | 0.018729759 | -0.018677561 | 18.0184029 | -16.36929465 | 0.149574823 | -0.14915797 | 296.4674614 | -269.3337061
1708 | 0.250810583 | -0.124287076 | 0.018737564 | -0.018662113 | 18.09617085 | -16.28760146 | 0.149637149 | -0.149034601 | 297.7470236 | -267.9895595
1709 | 0.251046114 | -0.124306075 | 0.018759995 | -0.018716607 | 18.23220374 | -16.25784412 | 0.149816281 | -0.149469787 | 299.9852533 | -267.4999444
1710 | 0.250948046 | -0.124471338 | 0.018817946 | -0.018671629 | 18.12794888 | -16.29844494 | 0.150279079 | -0.149110593 | 298.2698864 | -268.1679738
1711 | 0.250949373 | -0.124485936 | 0.018743399 | -0.018692702 | 18.16003779 | -16.26676815 | 0.149683745 | -0.149278885 | 298.7978642 | -267.6467767
1712 | 0.250953075 | -0.124426006 | 0.018745478 | -0.018644653 | 18.13354176 | -16.30153963 | 0.149700349 | -0.148895167 | 298.3619092 | -268.2188926
1713 | 0.25085808 | -0.125659892 | 0.018765259 | -0.018617316 | 18.05300675 | -16.45020116 | 0.149858322 | -0.148676858 | 297.0368191 | -270.6649088
1714 | 0.248466444 | -0.128266175 | 0.01861313 | -0.018665042 | 17.79363174 | -16.56221272 | 0.148643426 | -0.149057992 | 292.7691683 | -272.5079014
1715 | 0.247617567 | -0.129745232 | 0.018629461 | -0.01864073 | 17.74694659 | -16.61298126 | 0.148773842 | -0.148863836 | 292.0010298 | -273.3432262
1716 | 0.248387025 | -0.128308643 | 0.018620143 | -0.018659307 | 17.75170071 | -16.56133365 | 0.14869943 | -0.149012195 | 292.0792522 | -272.4934375
1717 | 0.248223369 | -0.125726458 | 0.018637882 | -0.01864381 | 17.77904844 | -16.44039815 | 0.148841096 | -0.148888436 | 292.5292206 | -270.5036141
1718 | 0.249997608 | -0.126237475 | 0.018685105 | -0.018654786 | 17.9133174 | -16.45037401 | 0.149218214 | -0.148976086 | 294.7384274 | -270.6677528
1719 | 0.25043682 | -0.124777696 | 0.01869425 | -0.018701086 | 17.99722789 | -16.37147609 | 0.14929125 | -0.149345841 | 296.1190564 | -269.3695986
1720 | 0.250562339 | -0.126446184 | 0.018720907 | -0.01865655 | 17.97552286 | -16.48572749 | 0.14950413 | -0.14899018 | 295.7619306 | -271.2494444
1721 | 0.247804832 | -0.128220493 | 0.018640907 | -0.018642955 | 17.75468132 | -16.56339187 | 0.148865249 | -0.148881612 | 292.1282938 | -272.5273026
1722 | 0.249171921 | -0.129414565 | 0.01869348 | -0.018697307 | 17.83783156 | -16.5855268 | 0.149285096 | -0.149315664 | 293.4964142 | -272.8915017
1723 | 0.250361313 | -0.126275962 | 0.01873988 | -0.018652858 | 17.951525 | -16.48287019 | 0.14965565 | -0.148960691 | 295.3670797 | -271.2024316
1724 | 0.249803986 | -0.126526371 | 0.018711727 | -0.018674732 | 17.88510168 | -16.47961671 | 0.149430815 | -0.149135379 | 294.2741774 | -271.1489002
1725 | 0.250560313 | -0.125083566 | 0.018759569 | -0.018667277 | 17.98442155 | -16.36074167 | 0.149812879 | -0.149075842 | 295.9083461 | -269.1929787
1726 | 0.250955241 | -0.124665658 | 0.01876341 | -0.018669126 | 18.13079594 | -16.33558813 | 0.149843558 | -0.149090605 | 298.3167306 | -268.7791127
1727 | 0.25089545 | -0.12466468 | 0.018755252 | -0.018708001 | 18.12218679 | -16.31397214 | 0.149778406 | -0.149401065 | 298.1750792 | -268.4234519
1728 | 0.25096481 | -0.124463585 | 0.018739652 | -0.01865262 | 18.14825097 | -16.29834212 | 0.149653828 | -0.148958794 | 298.6039286 | -268.166282
1729 | 0.250752329 | -0.124668592 | 0.018718502 | -0.018665151 | 18.10297109 | -16.27379721 | 0.149484922 | -0.149058866 | 297.858912 | -267.76243
1730 | 0.250925205 | -0.124832528 | 0.018716558 | -0.018665782 | 18.1485055 | -16.30480215 | 0.149469397 | -0.149063905 | 298.6081166 | -268.2725727
1731 | 0.250846905 | -0.12565144 | 0.018683983 | -0.018658257 | 18.10499569 | -16.3944399 | 0.149209252 | -0.14900381 | 297.8922239 | -269.7474357
1732 | 0.249879284 | -0.126949098 | 0.018697426 | -0.018670429 | 17.90916333 | -16.50536656 | 0.149316612 | -0.149101018 | 294.670078 | -271.5725778
1733 | 0.247525436 | -0.129720295 | 0.0186509 | -0.018647992 | 17.7714698 | -16.5779057 | 0.148945053 | -0.14892183 | 292.4045248 | -272.7661072
1734 | 0.245151541 | -0.129392982 | 0.018613207 | -0.018640259 | 17.69272955 | -16.54760363 | 0.14864404 | -0.14886008 | 291.1089648 | -272.2675293
1735 | 0.244617404 | -0.131882687 | 0.018645482 | -0.018648052 | 17.67088231 | -16.65314334 | 0.148901786 | -0.148922313 | 290.7494991 | -274.0040366
1736 | 0.244964205 | -0.129954151 | 0.018644613 | -0.018670781 | 17.68526696 | -16.57965714 | 0.14889485 | -0.149103825 | 290.9861783 | -272.7949247
1737 | 0.247200357 | -0.127761445 | 0.018658294 | -0.018649004 | 17.79834582 | -16.50305763 | 0.149004107 | -0.148929918 | 292.8467317 | -271.5345876
1738 | 0.249335717 | -0.128263521 | 0.018688204 | -0.018670499 | 17.86571946 | -16.51354749 | 0.149242962 | -0.149101575 | 293.9552702 | -271.7071834
1739 | 0.250202127 | -0.126092188 | 0.018697226 | -0.01864709 | 17.94770705 | -16.4058621 | 0.149315013 | -0.148914634 | 295.3042606 | -269.935372
1740 | 0.250404061 | -0.126130885 | 0.018737399 | -0.018633966 | 18.01427491 | -16.40279777 | 0.149635829 | -0.148809821 | 296.3995411 | -269.8849528
1741 | 0.250308856 | -0.126165879 | 0.018763354 | -0.018677638 | 18.03160431 | -16.42843969 | 0.149843112 | -0.149158584 | 296.684672 | -270.3068544
1742 | 0.250259822 | -0.126189349 | 0.018719033 | -0.018663954 | 17.99277635 | -16.40585288 | 0.149489162 | -0.149049309 | 296.0458126 | -269.9352203
1743 | 0.24969083 | -0.127131265 | 0.01870382 | -0.018655042 | 17.94896452 | -16.463139 | 0.14936767 | -0.148978132 | 295.3249505 | -270.8777827
1744 | 0.248970126 | -0.125970232 | 0.018682646 | -0.018692513 | 17.91026061 | -16.37682812 | 0.149198579 | -0.149277379 | 294.6881323 | -269.4576587
1745 | 0.25033023 | -0.126423832 | 0.018720269 | -0.018629994 | 18.0478367 | -16.42326955 | 0.149499035 | -0.1487781 | 296.9517532 | -270.221787
1746 | 0.248909148 | -0.128719007 | 0.018679442 | -0.018646483 | 17.87305567 | -16.51313119 | 0.149172994 | -0.148909781 | 294.0759773 | -271.7003338
1747 | 0.248381298 | -0.126317871 | 0.018732118 | -0.018666185 | 17.86588645 | -16.37330037 | 0.149593658 | -0.149067121 | 293.9580178 | -269.3996144
1748 | 0.249385659 | -0.126518059 | 0.018692243 | -0.018698972 | 17.91482922 | -16.43081568 | 0.149275222 | -0.149328958 | 294.7633022 | -270.345948
1749 | 0.250353141 | -0.125441683 | 0.018745252 | -0.018631828 | 18.06311728 | -16.32803697 | 0.149698546 | -0.148792752 | 297.2031736 | -268.654869
1750 | 0.250691001 | -0.124890573 | 0.018723173 | -0.018621786 | 18.11633799 | -16.29547458 | 0.149522221 | -0.148712558 | 298.0788455 | -268.1191007
1751 | 0.250679127 | -0.124293781 | 0.018751019 | -0.018662732 | 18.13805643 | -16.24813331 | 0.149744602 | -0.149039547 | 298.4361919 | -267.3401667
1752 | 0.250998338 | -0.124440884 | 0.018794295 | -0.018627761 | 18.24497199 | -16.23640023 | 0.150090204 | -0.148760269 | 300.1953368 | -267.1471154
1753 | 0.250854309 | -0.124383118 | 0.018759995 | -0.018664036 | 18.17714507 | -16.16018377 | 0.149816281 | -0.149049959 | 299.0793403 | -265.8930808
1754 | 0.251056243 | -0.124166935 | 0.018764931 | -0.018650564 | 18.29778356 | -16.14986053 | 0.1498557 | -0.148942376 | 301.064277 | -265.7232263
1755 | 0.250960479 | -0.124121184 | 0.018734369 | -0.018632839 | 18.29191456 | -16.07515821 | 0.149611639 | -0.148800822 | 300.9677107 | -264.4941049
1756 | 0.25098332 | -0.124181743 | 0.01874975 | -0.01867164 | 18.30159593 | -16.07306357 | 0.149734469 | -0.149110686 | 301.1270042 | -264.4596406
1757 | 0.251060014 | -0.124146469 | 0.01877023 | -0.018689778 | 18.32966153 | -16.02314813 | 0.149898019 | -0.149255532 | 301.588784 | -263.6383522
1758 | 0.251147186 | -0.12415052 | 0.018724167 | -0.018682951 | 18.35197806 | -16.14428498 | 0.149530161 | -0.149201015 | 301.9559712 | -265.6314885
1759 | 0.250939525 | -0.124269194 | 0.018725219 | -0.018667505 | 18.24480612 | -16.1824923 | 0.149538565 | -0.149077664 | 300.1926077 | -266.2601363
1760 | 0.250752887 | -0.124421815 | 0.018690679 | -0.01868822 | 18.13624417 | -16.24220405 | 0.149262727 | -0.149243092 | 298.4063737 | -267.242609
1761 | 0.250726345 | -0.124209334 | 0.01867686 | -0.018672315 | 18.13344778 | -16.17888836 | 0.149152374 | -0.149116079 | 298.360363 | -266.2008385
1762 | 0.250599918 | -0.124547334 | 0.018673175 | -0.018663235 | 18.11497379 | -16.30910225 | 0.14912294 | -0.149043563 | 298.0563995 | -268.3433248
1763 | 0.250087294 | -0.124873809 | 0.018646432 | -0.018620208 | 18.00013725 | -16.30624151 | 0.148909372 | -0.148699951 | 296.1669258 | -268.2962553
1764 | 0.249990484 | -0.125587668 | 0.018650595 | -0.018640073 | 17.97725642 | -16.38736026 | 0.148942618 | -0.148858593 | 295.790454 | -269.6309503
1765 | 0.250023452 | -0.125265663 | 0.018631521 | -0.018656553 | 17.93903261 | -16.35807082 | 0.148790298 | -0.148990199 | 295.161535 | -269.1490337
1766 | 0.250253605 | -0.12653608 | 0.01866107 | -0.018642527 | 17.98441559 | -16.43341491 | 0.149026271 | -0.14887819 | 295.908248 | -270.3887146
1767 | 0.24974182 | -0.125380844 | 0.018637891 | -0.018640122 | 17.9296854 | -16.39735783 | 0.14884117 | -0.148858983 | 295.0077397 | -269.7954461
1768 | 0.24895923 | -0.126664044 | 0.018599998 | -0.018686001 | 17.84187937 | -16.41963338 | 0.148538557 | -0.149225373 | 293.5630151 | -270.161959
1769 | 0.250115723 | -0.124879187 | 0.018644569 | -0.018677347 | 17.94953747 | -16.34302456 | 0.148894497 | -0.14915626 | 295.3343776 | -268.9014686
1770 | 0.250312209 | -0.126430957 | 0.018695687 | -0.018681372 | 18.04094519 | -16.38103537 | 0.149302722 | -0.149188408 | 296.8383631 | -269.5268831
1771 | 0.249892555 | -0.125724432 | 0.018663265 | -0.018695733 | 17.97261499 | -16.37933264 | 0.149043805 | -0.149303094 | 295.7140857 | -269.4988669
1772 | 0.250233768 | -0.125361077 | 0.01865846 | -0.018676043 | 18.04835731 | -16.3510629 | 0.149005427 | -0.149145847 | 296.9603191 | -269.0337282
1773 | 0.250547321 | -0.124288193 | 0.018734232 | -0.018647901 | 18.09804859 | -16.27709586 | 0.149610542 | -0.148921105 | 297.7779191 | -267.8167047
1774 | 0.250692189 | -0.124274433 | 0.018683501 | -0.018654481 | 18.12367262 | -16.22817852 | 0.149205403 | -0.148973651 | 298.1995265 | -267.0118386
1775 | 0.25094155 | -0.124352105 | 0.018683377 | -0.018691827 | 18.16699682 | -16.24731533 | 0.149204417 | -0.149271894 | 298.9123652 | -267.326708
1776 | 0.250797521 | -0.124239439 | 0.0186594 | -0.018656755 | 18.13803194 | -16.22876683 | 0.149012939 | -0.148991817 | 298.4357889 | -267.0215185
1777 | 0.250354328 | -0.12470645 | 0.018633428 | -0.018672311 | 18.06526985 | -16.33018972 | 0.148805526 | -0.149116041 | 297.2385911 | -268.6902895
1778 | 0.250824902 | -0.124940724 | 0.018690041 | -0.018699449 | 18.11559265 | -16.33713907 | 0.149257633 | -0.14933277 | 298.066582 | -268.8046311
1779 | 0.250514143 | -0.125746644 | 0.018730635 | -0.018677615 | 18.06452051 | -16.36364786 | 0.149581814 | -0.149158398 | 297.2262617 | -269.240796
1780 | 0.250248926 | -0.125295 | 0.018676325 | -0.018669994 | 17.99879847 | -16.38559652 | 0.149148097 | -0.149097541 | 296.1448981 | -269.6019304
1781 | 0.248253753 | -0.127938373 | 0.018586403 | -0.018686485 | 17.81043801 | -16.51007822 | 0.148429989 | -0.14922924 | 293.0456919 | -271.6501015
1782 | 0.246672228 | -0.128333929 | 0.018596517 | -0.018644851 | 17.74567356 | -16.52335823 | 0.14851076 | -0.148896747 | 291.980084 | -271.8686053
1783 | 0.245346141 | -0.130402303 | 0.018624944 | -0.018691193 | 17.72377044 | -16.59449525 | 0.148737771 | -0.149266837 | 291.6196989 | -273.039065
1784 | 0.246038416 | -0.131244824 | 0.018620841 | -0.018688523 | 17.73748463 | -16.6267735 | 0.148705008 | -0.14924551 | 291.8453466 | -273.570158
1785 | 0.243611296 | -0.132192678 | 0.018555707 | -0.018674225 | 17.595674 | -16.69563558 | 0.148184849 | -0.149131325 | 289.5120523 | -274.7031867
1786 | 0.243065285 | -0.133257389 | 0.018555728 | -0.018632718 | 17.51788715 | -16.76623579 | 0.148185016 | -0.148799855 | 288.2321791 | -275.8648138
1787 | 0.243762589 | -0.132704952 | 0.018581754 | -0.018641842 | 17.5852499 | -16.73199171 | 0.148392857 | -0.148872724 | 289.3405383 | -275.3013757
1788 | 0.242884166 | -0.132409909 | 0.018598468 | -0.018633917 | 17.51958998 | -16.69999752 | 0.148526341 | -0.148809431 | 288.2601968 | -274.7749563
1789 | 0.243518117 | -0.131403452 | 0.018645454 | -0.018686139 | 17.60881068 | -16.65829504 | 0.148901563 | -0.14922647 | 289.7281979 | -274.0888007
1790 | 0.244711072 | -0.132083014 | 0.018670332 | -0.018650006 | 17.69142272 | -16.67221673 | 0.149100237 | -0.148937913 | 291.0874627 | -274.3178625
1791 | 0.243708037 | -0.131007267 | 0.01863069 | -0.018676918 | 17.61621088 | -16.62369315 | 0.14878366 | -0.149152838 | 289.8499577 | -273.5194752
1792 | 0.248113147 | -0.130869245 | 0.018693407 | -0.018666315 | 17.79784709 | -16.58840608 | 0.149284519 | -0.149068163 | 292.838526 | -272.9388762
1793 | 0.249895139 | -0.129398849 | 0.018770065 | -0.01865554 | 17.91495839 | -16.55964479 | 0.149896699 | -0.148982111 | 294.7654276 | -272.4656496
1794 | 0.249661354 | -0.1290327 | 0.018717482 | -0.018658318 | 17.8953805 | -16.53723903 | 0.149476778 | -0.149004293 | 294.4433009 | -272.0969944
1795 | 0.249144749 | -0.130140299 | 0.018760761 | -0.018648755 | 17.86381062 | -16.56718729 | 0.149822398 | -0.148927929 | 293.923863 | -272.5897509
1796 | 0.249884452 | -0.128303614 | 0.01871961 | -0.018638734 | 17.93757621 | -16.497494 | 0.149493773 | -0.148847901 | 295.137572 | -271.4430459
1797 | 0.250258635 | -0.126104482 | 0.018742202 | -0.018689147 | 17.95374146 | -16.44441411 | 0.149674188 | -0.149250493 | 295.4035483 | -270.569691
1798 | 0.250362291 | -0.126498082 | 0.018731729 | -0.018653426 | 17.96673574 | -16.46243557 | 0.149590553 | -0.148965228 | 295.6173509 | -270.8662088
1799 | 0.249698304 | -0.126018358 | 0.018718812 | -0.018643146 | 17.92200049 | -16.42150469 | 0.149487395 | -0.148883136 | 294.8812955 | -270.1927488
1800 | 0.250164198 | -0.126022758 | 0.018754444 | -0.018684052 | 18.02681191 | -16.42238814 | 0.149771954 | -0.14920981 | 296.6058198 | -270.2072847
1801 | 0.250540406 | -0.125051296 | 0.018757187 | -0.018709983 | 18.06548862 | -16.36329945 | 0.149793857 | -0.149416888 | 297.2421906 | -269.2350635
1802 | 0.250851794 | -0.12475297 | 0.018801969 | -0.018663365 | 18.12850442 | -16.29628651 | 0.150151489 | -0.149044604 | 298.2790269 | -268.1324598
1803 | 0.250937988 | -0.124476227 | 0.018777578 | -0.018690448 | 18.19066294 | -16.29453925 | 0.149956701 | -0.149260887 | 299.3017578 | -268.1037112
1804 | 0.250728231 | -0.124964054 | 0.018754716 | -0.01865872 | 18.12563064 | -16.28680704 | 0.149774129 | -0.14900751 | 298.2317429 | -267.9764885
1805 | 0.250632467 | -0.124300277 | 0.018731997 | -0.018656455 | 18.08765661 | -16.25234373 | 0.149592692 | -0.148989418 | 297.6069337 | -267.4094432
1806 | 0.250229088 | -0.126991846 | 0.01868578 | -0.018652781 | 18.00328698 | -16.46025144 | 0.149223606 | -0.148960077 | 296.2187502 | -270.8302719
1807 | 0.249601563 | -0.125899824 | 0.018665242 | -0.018657533 | 17.93636 | -16.42665947 | 0.149059591 | -0.148998027 | 295.1175609 | -270.2775634
1808 | 0.249973021 | -0.124866964 | 0.018690176 | -0.018690763 | 17.95490365 | -16.34416562 | 0.149258711 | -0.149263397 | 295.4226707 | -268.9202431
1809 | 0.250519591 | -0.125114789 | 0.018712099 | -0.018672248 | 18.09040802 | -16.31660005 | 0.14943379 | -0.149115539 | 297.6522042 | -268.4666905
1810 | 0.250802411 | -0.124332617 | 0.018678462 | -0.018672935 | 18.16950999 | -16.24695603 | 0.149165166 | -0.149121025 | 298.9537159 | -267.3207962
1811 | 0.250961667 | -0.124309637 | 0.018732795 | -0.018638052 | 18.23182814 | -16.16542917 | 0.149599069 | -0.148842453 | 299.9790733 | -265.9793864
1812 | 0.250888884 | -0.124292245 | 0.018765066 | -0.018670667 | 18.24085489 | -16.22412689 | 0.149856778 | -0.149102914 | 300.1275958 | -266.9451748
1813 | 0.250551303 | -0.125116884 | 0.018695559 | -0.01866276 | 18.06340264 | -16.3470014 | 0.1493017 | -0.14903977 | 297.2078688 | -268.966902
1814 | 0.250592723 | -0.125176954 | 0.018713303 | -0.018666786 | 18.11869964 | -16.30075183 | 0.149443403 | -0.149071918 | 298.1177031 | -268.2059303
1815 | 0.250724529 | -0.124481256 | 0.018706982 | -0.01865004 | 18.14847225 | -16.20112229 | 0.149392921 | -0.148938192 | 298.6075695 | -266.5666665
1816 | 0.250801363 | -0.124431384 | 0.018721124 | -0.018658848 | 18.15120624 | -16.19199421 | 0.149505859 | -0.149008532 | 298.6525535 | -266.4164768
1817 | 0.250883785 | -0.124526589 | 0.018711808 | -0.018661093 | 18.20544591 | -16.23119321 | 0.149431465 | -0.149026457 | 299.5449909 | -267.0614411
1818 | 0.250940293 | -0.124291267 | 0.018772495 | -0.018656052 | 18.19214467 | -16.19839985 | 0.149916111 | -0.148986201 | 299.3261377 | -266.5218726
1819 | 0.250780478 | -0.124303351 | 0.018728935 | -0.018598725 | 18.169396 | -16.15878474 | 0.149568241 | -0.148528387 | 298.9518403 | -265.8700617
1820 | 0.250922761 | -0.124148635 | 0.018693454 | -0.018674339 | 18.22943501 | -16.13945356 | 0.149284891 | -0.149132237 | 299.9396978 | -265.5519943
1821 | 0.250940013 | -0.124173291 | 0.018733592 | -0.018627463 | 18.21643058 | -16.06695428 | 0.149605428 | -0.148757889 | 299.7257282 | -264.3591208
1822 | 0.250941271 | -0.124143885 | 0.018685678 | -0.018701841 | 18.21913524 | -16.10599207 | 0.149222788 | -0.149351866 | 299.7702295 | -265.0014326
1823 | 0.250813237 | -0.124194386 | 0.018673971 | -0.018656238 | 18.16996178 | -16.18371643 | 0.149129299 | -0.148987689 | 298.9611494 | -266.2802776
1824 | 0.251014193 | -0.124254666 | 0.018730828 | -0.018670716 | 18.24860116 | -16.10897891 | 0.149583358 | -0.149103305 | 300.2550498 | -265.0505769
1825 | 0.250973541 | -0.124303839 | 0.018724476 | -0.018626112 | 18.24317854 | -16.15649136 | 0.149532634 | -0.148747105 | 300.1658282 | -265.8323273
1826 | 0.250967394 | -0.124154851 | 0.018691445 | -0.01862025 | 18.25738829 | -16.03420796 | 0.149268845 | -0.148700286 | 300.3996296 | -263.8203261
1827 | 0.251074683 | -0.124142069 | 0.018688434 | -0.018661167 | 18.29084875 | -16.04978805 | 0.149244803 | -0.149027052 | 300.9501744 | -264.0766746
1828 | 0.251153892 | -0.124408823 | 0.018772926 | -0.018654602 | 18.3257251 | -16.0696906 | 0.149919551 | -0.148974617 | 301.5240157 | -264.4041431
1829 | 0.250987441 | -0.124300766 | 0.018687622 | -0.01865835 | 18.28921102 | -16.11195179 | 0.149238314 | -0.149004553 | 300.9232279 | -265.0994914
1830 | 0.250819035 | -0.12439611 | 0.018711147 | -0.018637614 | 18.19011532 | -16.16435805 | 0.149426185 | -0.148838958 | 299.2927475 | -265.9617627
1831 | 0.250884833 | -0.124306075 | 0.018667812 | -0.018649677 | 18.17310704 | -16.16675947 | 0.149080118 | -0.148935292 | 299.0129003 | -266.0012746
1832 | 0.250839431 | -0.124328566 | 0.018648779 | -0.018651919 | 18.12495049 | -16.19856181 | 0.148928115 | -0.148953198 | 298.220552 | -266.5245373
1833 | 0.250751281 | -0.12482226 | 0.018609111 | -0.018620667 | 18.09988907 | -16.26044381 | 0.148611333 | -0.148703614 | 297.8082016 | -267.5427187
1834 | 0.249846245 | -0.125358283 | 0.018648904 | -0.018652015 | 18.00172059 | -16.33129846 | 0.148929119 | -0.14895396 | 296.1929774 | -268.7085322
1835 | 0.250536215 | -0.124725868 | 0.018648504 | -0.018643363 | 18.08747547 | -16.27161931 | 0.148925921 | -0.148884866 | 297.6039533 | -267.7265958
1836 | 0.249777863 | -0.125562871 | 0.018663903 | -0.018676166 | 17.99506499 | -16.37108475 | 0.149048899 | -0.149146833 | 296.0834688 | -269.3631596
1837 | 0.248141855 | -0.127025374 | 0.018600282 | -0.018689915 | 17.88345035 | -16.41550222 | 0.148540826 | -0.149256629 | 294.2470071 | -270.0939866
1838 | 0.249008544 | -0.124962867 | 0.018593975 | -0.018648941 | 17.90456651 | -16.34236909 | 0.148490455 | -0.148929416 | 294.5944437 | -268.8906839
1839 | 0.250087294 | -0.124948478 | 0.018623537 | -0.018628851 | 17.98022129 | -16.31766139 | 0.14872654 | -0.148768971 | 295.8392367 | -268.4841533
1840 | 0.25074695 | -0.124703237 | 0.018648734 | -0.018697703 | 18.119305 | -16.26393134 | 0.148927761 | -0.149318825 | 298.1276634 | -267.600101
1841 | 0.250805624 | -0.124323677 | 0.018703785 | -0.018683314 | 18.12593304 | -16.21087082 | 0.149367391 | -0.149203915 | 298.2367184 | -266.7270648
1842 | 0.250434026 | -0.124474272 | 0.018671498 | -0.018641726 | 18.06982905 | -16.25613198 | 0.149109552 | -0.148871794 | 297.3136062 | -267.4717735
1843 | 0.250743947 | -0.125119957 | 0.018654183 | -0.018644997 | 18.08828926 | -16.30912777 | 0.148971271 | -0.148897918 | 297.617343 | -268.3437447
1844 | 0.249708852 | -0.125075044 | 0.018632771 | -0.01864699 | 17.95058595 | -16.33050349 | 0.148800283 | -0.148913835 | 295.3516289 | -268.695452
1845 | 0.250017725 | -0.124754926 | 0.018618406 | -0.018643291 | 17.9991331 | -16.23767558 | 0.148685559 | -0.148884289 | 296.1504039 | -267.1680995
1846 | 0.250809535 | -0.124212547 | 0.018708339 | -0.018650993 | 18.16121927 | -16.16393626 | 0.149403761 | -0.148945797 | 298.8173037 | -265.9548227
1847 | 0.250773703 | -0.125288853 | 0.018666376 | -0.018643533 | 18.12255029 | -16.32152768 | 0.149068646 | -0.148886223 | 298.18106 | -268.5477677
1848 | 0.249583472 | -0.125041796 | 0.018616816 | -0.018681591 | 17.95258755 | -16.34068219 | 0.14867286 | -0.149190156 | 295.3845624 | -268.8629282
1849 | 0.248997926 | -0.126211631 | 0.018582291 | -0.018648981 | 17.88396528 | -16.39726404 | 0.148397152 | -0.148929732 | 294.2554795 | -269.793903
1850 | 0.24949651 | -0.126215612 | 0.018656862 | -0.018660697 | 17.94832433 | -16.36954462 | 0.148992672 | -0.149023296 | 295.3144171 | -269.3378189
1851 | 0.249917282 | -0.124850759 | 0.018640425 | -0.018678818 | 18.00357215 | -16.30215775 | 0.1488614 | -0.149168011 | 296.2234423 | -268.2290628
1852 | 0.250602013 | -0.124616624 | 0.018655158 | -0.018667642 | 18.1174688 | -16.24911819 | 0.148979061 | -0.149078761 | 298.0974514 | -267.3563714
1853 | 0.250917871 | -0.1243081 | 0.018670637 | -0.018690309 | 18.20227271 | -16.16039136 | 0.149102672 | -0.149259771 | 299.4927803 | -265.8964964
1854 | 0.250892865 | -0.124253269 | 0.018673654 | -0.018639277 | 18.2374849 | -16.16540141 | 0.14912677 | -0.148852234 | 300.0721473 | -265.9789298
1855 | 0.250921853 | -0.124195084 | 0.018738316 | -0.018677892 | 18.3010566 | -16.13534261 | 0.149643155 | -0.149160611 | 301.1181303 | -265.4843544
1856 | 0.250956917 | -0.124166027 | 0.018689335 | -0.018660478 | 18.2884925 | -16.0990363 | 0.149251999 | -0.149021548 | 300.9114057 | -264.8869852
1857 | 0.251017197 | -0.124303351 | 0.018693892 | -0.018700532 | 18.29744931 | -16.13770975 | 0.149288387 | -0.149341416 | 301.0587774 | -265.5233024
1858 | 0.250936731 | -0.124342815 | 0.018679077 | -0.018709193 | 18.22458236 | -16.20996082 | 0.149170075 | -0.149410585 | 299.8598541 | -266.7120921
1859 | 0.250540336 | -0.124421885 | 0.018681773 | -0.018646255 | 18.09734823 | -16.2406032 | 0.149191606 | -0.148907959 | 297.7663957 | -267.2162693
1860 | 0.250593561 | -0.124292664 | 0.018676844 | -0.018655112 | 18.10064483 | -16.20547688 | 0.149152243 | -0.14897869 | 297.8206367 | -266.6383151
1861 | 0.250787393 | -0.124412245 | 0.018669202 | -0.018646501 | 18.14323338 | -16.23199945 | 0.149091219 | -0.14890993 | 298.5213712 | -267.0747068
1862 | 0.250527764 | -0.124304748 | 0.01865625 | -0.018671102 | 18.05938659 | -16.23938112 | 0.148987782 | -0.149106391 | 297.1417904 | -267.1961616
1863 | 0.250799407 | -0.124339043 | 0.018683822 | -0.018661372 | 18.13952262 | -16.26074137 | 0.149207969 | -0.149028688 | 298.4603158 | -267.5476146
1864 | 0.250693586 | -0.124318508 | 0.018673708 | -0.018644487 | 18.1418634 | -16.23592181 | 0.149127198 | -0.148893846 | 298.4988302 | -267.1392436
1865 | 0.25085347 | -0.124297553 | 0.018673293 | -0.018649843 | 18.14914159 | -16.23438485 | 0.149123888 | -0.148936612 | 298.6185826 | -267.1139551
1866 | 0.250832516 | -0.124419021 | 0.018646923 | -0.018668353 | 18.14659499 | -16.23069644 | 0.148913295 | -0.149084432 | 298.5766817 | -267.0532675
1867 | 0.250860665 | -0.124153314 | 0.018682222 | -0.018647372 | 18.15312495 | -16.17383501 | 0.149195195 | -0.148916884 | 298.6841232 | -266.1176926
1868 | 0.250850118 | -0.124159252 | 0.01865127 | -0.018603998 | 18.13212838 | -16.16397612 | 0.14894801 | -0.148570501 | 298.3386541 | -265.9554785
1869 | 0.250730745 | -0.124182442 | 0.018654921 | -0.018670027 | 18.14479185 | -16.21978497 | 0.148977165 | -0.149097801 | 298.5470137 | -266.8737347
1870 | 0.250426133 | -0.124866475 | 0.01862432 | -0.01862293 | 18.03674586 | -16.36943882 | 0.148732787 | -0.148721687 | 296.769269 | -269.3360782
1871 | 0.249771367 | -0.125041866 | 0.018594175 | -0.018654292 | 17.88697224 | -16.38224768 | 0.148492054 | -0.148972145 | 294.3049549 | -269.5468298
1872 | 0.24961218 | -0.125710812 | 0.018620974 | -0.018646299 | 17.91031277 | -16.39296971 | 0.148706068 | -0.148908312 | 294.6889904 | -269.7232458
1873 | 0.249959261 | -0.124815136 | 0.0186132 | -0.018647035 | 17.97308316 | -16.33843863 | 0.148643984 | -0.148914188 | 295.7217889 | -268.8260137
1874 | 0.250730675 | -0.124280091 | 0.01864489 | -0.018671382 | 18.09647167 | -16.22343231 | 0.148897063 | -0.149108622 | 297.7519731 | -266.9337465
1875 | 0.250955869 | -0.124658254 | 0.018721713 | -0.01866364 | 18.16219818 | -16.28114106 | 0.149510563 | -0.149046798 | 298.8334103 | -267.8832628
1876 | 0.250356004 | -0.124471478 | 0.018594587 | -0.018648113 | 18.02828051 | -16.2312719 | 0.148495346 | -0.148922797 | 296.6299836 | -267.062736
1877 | 0.250706997 | -0.124149193 | 0.01871833 | -0.01866652 | 18.11653199 | -16.16340699 | 0.149483546 | -0.149069799 | 298.0820374 | -265.9461143
1878 | 0.25094169 | -0.124690664 | 0.018678513 | -0.018652639 | 18.20728583 | -16.23932784 | 0.149165575 | -0.148958943 | 299.5752642 | -267.1952851
1879 | 0.250870583 | -0.124449335 | 0.018691896 | -0.018652569 | 18.1377694 | -16.30083127 | 0.149272452 | -0.148958385 | 298.4314692 | -268.2072374
1880 | 0.250213302 | -0.124903215 | 0.018628078 | -0.018671074 | 17.99741294 | -16.32004483 | 0.148762798 | -0.149106168 | 296.1221012 | -268.5233695
1881 | 0.250273163 | -0.125469273 | 0.018661675 | -0.018644308 | 17.98027735 | -16.38864037 | 0.149031105 | -0.148892415 | 295.8401591 | -269.6520125
1882 | 0.249878166 | -0.125251134 | 0.018645086 | -0.018647852 | 17.94532752 | -16.33764682 | 0.148898625 | -0.148920714 | 295.2651088 | -268.8129856
1883 | 0.249655347 | -0.12513728 | 0.018647456 | -0.018674276 | 17.93934526 | -16.35620985 | 0.148917553 | -0.149131734 | 295.1666792 | -269.1184141
1884 | 0.250337355 | -0.124311663 | 0.018637996 | -0.018676243 | 18.00489202 | -16.24879735 | 0.148842007 | -0.149147446 | 296.2451589 | -267.3510925
1885 | 0.250759593 | -0.125672115 | 0.018713477 | -0.018664669 | 18.13699808 | -16.39795965 | 0.149444797 | -0.149055017 | 298.4187782 | -269.8053482
1886 | 0.246262632 | -0.128164335 | 0.018577828 | -0.018655829 | 17.76705571 | -16.49824325 | 0.148361508 | -0.148984416 | 292.331897 | -271.4553737
1887 | 0.245427096 | -0.130424166 | 0.018559365 | -0.018650322 | 17.71174623 | -16.56191908 | 0.14821406 | -0.148940442 | 291.4218574 | -272.5030699
1888 | 0.246614742 | -0.127130986 | 0.018568755 | -0.01864448 | 17.75866672 | -16.4390943 | 0.148289048 | -0.148893791 | 292.1938681 | -270.482161
1889 | 0.248210656 | -0.127164374 | 0.018658881 | -0.018646248 | 17.83210132 | -16.44077348 | 0.149008793 | -0.148907903 | 293.4021311 | -270.5097895
1890 | 0.248480973 | -0.126854523 | 0.018622774 | -0.018618506 | 17.84806056 | -16.43398134 | 0.148720441 | -0.148686359 | 293.6647179 | -270.3980345
1891 | 0.249739306 | -0.125753979 | 0.018665584 | -0.018620534 | 17.9476657 | -16.38256423 | 0.149062324 | -0.148702554 | 295.3035802 | -269.5520383
1892 | 0.250063197 | -0.125560077 | 0.018707261 | -0.018662392 | 18.00313769 | -16.37034211 | 0.149395152 | -0.149036832 | 296.2162938 | -269.3509405
1893 | 0.250345597 | -0.124413153 | 0.018692173 | -0.018654953 | 18.05760292 | -16.24207674 | 0.149274664 | -0.148977425 | 297.1124426 | -267.2405143
1894 | 0.250873587 | -0.124308659 | 0.018738234 | -0.018636809 | 18.24909551 | -16.18893035 | 0.149642504 | -0.148832524 | 300.2631836 | -266.3660652
1895 | 0.250967674 | -0.124294619 | 0.018754856 | -0.018693547 | 18.20229748 | -16.19286714 | 0.149775245 | -0.149285635 | 299.4931879 | -266.4308396
1896 | 0.251019781 | -0.124247611 | 0.018744216 | -0.018629074 | 18.26332696 | -16.12596754 | 0.149690271 | -0.148770756 | 300.4973421 | -265.3301009
1897 | 0.251135801 | -0.124198088 | 0.018777825 | -0.01866659 | 18.36398877 | -16.07163707 | 0.149958672 | -0.149070357 | 302.1535905 | -264.4361694
1898 | 0.251272775 | -0.124140392 | 0.018776153 | -0.018671121 | 18.39875113 | -16.07364239 | 0.149945322 | -0.14910654 | 302.7255562 | -264.4691642
1899 | 0.25093219 | -0.124227913 | 0.018745492 | -0.018662162 | 18.28578748 | -16.15119493 | 0.149700461 | -0.149034991 | 300.8668983 | -265.745182
1900 | 0.251088583 | -0.124148984 | 0.01873327 | -0.018690208 | 18.29308802 | -16.11282276 | 0.149602862 | -0.149258971 | 300.9870185 | -265.113822
1901 | 0.251012936 | -0.124191941 | 0.018775825 | -0.018672222 | 18.33992973 | -16.0898271 | 0.1499427 | -0.149115335 | 301.7577329 | -264.7354608
1902 | 0.251147535 | -0.12414598 | 0.018753624 | -0.018635058 | 18.36847886 | -16.02060283 | 0.149765409 | -0.148818542 | 302.2274687 | -263.5964728
1903 | 0.251108909 | -0.12414151 | 0.018750225 | -0.018666311 | 18.39649128 | -15.9905009 | 0.149738262 | -0.149068125 | 302.6883735 | -263.1011879
1904 | 0.25154847 | -0.124198577 | 0.018734246 | -0.018629633 | 18.40012707 | -15.92168836 | 0.149610653 | -0.148775218 | 302.7481953 | -261.9689744
1905 | 0.251240575 | -0.124161906 | 0.018746099 | -0.01866931 | 18.42981074 | -16.00086419 | 0.149705314 | -0.149092074 | 303.2365984 | -263.2717013
1906 | 0.251123857 | -0.124149473 | 0.01871822 | -0.018661472 | 18.37842949 | -16.00679224 | 0.149482673 | -0.149029488 | 302.3911922 | -263.3692391
1907 | 0.250966137 | -0.124253269 | 0.01864282 | -0.018637698 | 18.24843371 | -16.16065996 | 0.148880533 | -0.148839627 | 300.2522947 | -265.9009158
1908 | 0.25065908 | -0.124310126 | 0.018669628 | -0.018679882 | 18.14965596 | -16.18819693 | 0.149094621 | -0.149176508 | 298.6270458 | -266.3539979
1909 | 0.250887766 | -0.124209683 | 0.018726462 | -0.01869039 | 18.25151881 | -16.11415129 | 0.149548494 | -0.149260422 | 300.3030556 | -265.1356811
1910 | 0.250852492 | -0.124299718 | 0.018698851 | -0.018643216 | 18.25319156 | -16.14140524 | 0.149327991 | -0.148883694 | 300.3305784 | -265.5841064
1911 | 0.250909489 | -0.124160369 | 0.018669119 | -0.018665631 | 18.20950527 | -16.15066044 | 0.149090549 | -0.149062696 | 299.6117819 | -265.7363878
1912 | 0.250338891 | -0.124550477 | 0.018657659 | -0.018624527 | 18.0609446 | -16.26315508 | 0.148999031 | -0.148734442 | 297.1674252 | -267.5873288
1913 | 0.249679864 | -0.1255262 | 0.018606981 | -0.018636585 | 17.97135044 | -16.35229951 | 0.14859432 | -0.148830739 | 295.6932793 | -269.0540749
1914 | 0.249870273 | -0.124763657 | 0.018610892 | -0.01864964 | 17.98097724 | -16.27856595 | 0.148625557 | -0.148934994 | 295.8516748 | -267.840893
1915 | 0.250763714 | -0.124310755 | 0.018706693 | -0.018657591 | 18.13626224 | -16.23698482 | 0.149390615 | -0.148998492 | 298.406671 | -267.156734
1916 | 0.250578195 | -0.124691223 | 0.018677012 | -0.018665114 | 18.13525939 | -16.27314016 | 0.149153582 | -0.149058568 | 298.3901705 | -267.7516192
1917 | 0.250213302 | -0.124469242 | 0.018639635 | -0.018643652 | 18.06280538 | -16.20937809 | 0.148855097 | -0.148887171 | 297.1980418 | -266.7025041
1918 | 0.250487251 | -0.124306494 | 0.018680367 | -0.018697612 | 18.12320342 | -16.20940072 | 0.149180376 | -0.149318099 | 298.1918065 | -266.7028765
1919 | 0.250758825 | -0.124406588 | 0.018690935 | -0.018654918 | 18.19172436 | -16.11860329 | 0.149264773 | -0.148977146 | 299.3192221 | -265.2089325
1920 | 0.250958174 | -0.124149822 | 0.018711941 | -0.018673009 | 18.27166853 | -16.15035022 | 0.149432525 | -0.14912162 | 300.634591 | -265.7312835
1921 | 0.25087673 | -0.124514295 | 0.018750346 | -0.01862832 | 18.21482554 | -16.24207832 | 0.149739229 | -0.148764732 | 299.6993195 | -267.2405403
1922 | 0.250276027 | -0.124855997 | 0.018658837 | -0.018635228 | 18.01379509 | -16.25193208 | 0.149008439 | -0.148819899 | 296.3916464 | -267.4026702
1923 | 0.250535237 | -0.124449126 | 0.018625647 | -0.018664248 | 18.07747968 | -16.23190073 | 0.148743386 | -0.149051651 | 297.4394866 | -267.0730825
1924 | 0.250878965 | -0.124301465 | 0.018683263 | -0.018659275 | 18.18343038 | -16.15006058 | 0.149203506 | -0.149011935 | 299.1827563 | -265.7265179
1925 | 0.250828464 | -0.124413573 | 0.01873649 | -0.018606331 | 18.20626594 | -16.22621221 | 0.149628577 | -0.148589132 | 299.5584833 | -266.9794859
1926 | 0.250069762 | -0.1247529 | 0.018636934 | -0.018634126 | 18.03098023 | -16.27375288 | 0.148833528 | -0.148811104 | 296.6744036 | -267.7617006
1927 | 0.250306342 | -0.124488311 | 0.018682178 | -0.018640972 | 18.07029424 | -16.23681746 | 0.149194842 | -0.14886577 | 297.3212604 | -267.1539804
1928 | 0.250690023 | -0.124436483 | 0.018678315 | -0.018633496 | 18.16964988 | -16.21150672 | 0.149163995 | -0.148806065 | 298.9560175 | -266.7375278
1929 | 0.250706368 | -0.124446611 | 0.018663638 | -0.01866483 | 18.15107614 | -16.18976351 | 0.14904678 | -0.1490563 | 298.6504128 | -266.3797737
1930 | 0.250384433 | -0.12425257 | 0.018646909 | -0.018664031 | 18.08760706 | -16.21326869 | 0.148913184 | -0.149049922 | 297.6061185 | -266.7665185
1931 | 0.250433747 | -0.124285469 | 0.018679491 | -0.018668755 | 18.08740804 | -16.24046182 | 0.149173384 | -0.149087649 | 297.6028438 | -267.2139431
1932 | 0.250574912 | -0.124153594 | 0.018655689 | -0.01866012 | 18.12425153 | -16.16573902 | 0.148983301 | -0.149018685 | 298.2090517 | -265.9844846
1933 | 0.250300474 | -0.12432682 | 0.018697529 | -0.018648155 | 18.09281968 | -16.18160475 | 0.14931743 | -0.148923131 | 297.6918847 | -266.2455329
1934 | 0.250797032 | -0.124217576 | 0.018686187 | -0.018635447 | 18.1638374 | -16.18704181 | 0.14922686 | -0.148821647 | 298.8603814 | -266.334992
1935 | 0.250949234 | -0.124167564 | 0.018681677 | -0.018651673 | 18.2100988 | -16.1333927 | 0.149190844 | -0.148951227 | 299.6215476 | -265.4522713
1936 | 0.250976475 | -0.124265492 | 0.01871562 | -0.01868028 | 18.27989388 | -16.181916 | 0.149461903 | -0.149179688 | 300.7699275 | -266.250654
1937 | 0.250815961 | -0.124290638 | 0.018630844 | -0.018646087 | 18.1766225 | -16.18137937 | 0.148784887 | -0.14890662 | 299.0707423 | -266.2418245
1938 | 0.250921364 | -0.124159252 | 0.018691671 | -0.018666234 | 18.22804501 | -16.13305463 | 0.149270648 | -0.149067512 | 299.9168273 | -265.4467089
1939 | 0.25074688 | -0.124375575 | 0.01867205 | -0.018674446 | 18.17595838 | -16.19025534 | 0.149113959 | -0.149133092 | 299.059815 | -266.3878661
1940 | 0.250718452 | -0.124741445 | 0.018641014 | -0.018645831 | 18.13474204 | -16.2889732 | 0.148866105 | -0.148904575 | 298.3816583 | -268.0121297
1941 | 0.24986706 | -0.124657276 | 0.01858505 | -0.018649368 | 17.96811298 | -16.30927138 | 0.148419186 | -0.148932819 | 295.6400114 | -268.3461076
1942 | 0.25021889 | -0.124249217 | 0.018641016 | -0.018682823 | 18.06778768 | -16.18444296 | 0.148866123 | -0.149199992 | 297.2800184 | -266.2922315
1943 | 0.250456168 | -0.124290987 | 0.018684071 | -0.01866927 | 18.08196548 | -16.22066423 | 0.149209958 | -0.149091758 | 297.5132942 | -266.8882017
1944 | 0.250712794 | -0.124275551 | 0.018669163 | -0.018629409 | 18.16076189 | -16.22775951 | 0.149090903 | -0.148773433 | 298.8097783 | -267.0049445
1945 | 0.250938826 | -0.12424342 | 0.018680639 | -0.018695335 | 18.20965335 | -16.21222571 | 0.149182551 | -0.149299915 | 299.6142183 | -266.7493576
1946 | 0.250956987 | -0.124156528 | 0.018635705 | -0.018649714 | 18.18149313 | -16.11380484 | 0.148823711 | -0.148935589 | 299.1508816 | -265.1299807
1947 | 0.250937569 | -0.124152476 | 0.0187085 | -0.018655361 | 18.22857531 | -16.20581597 | 0.149405044 | -0.148980679 | 299.9255526 | -266.6438944
1948 | 0.250788511 | -0.124315574 | 0.018649167 | -0.018645419 | 18.14489514 | -16.21337384 | 0.14893122 | -0.148901284 | 298.5487131 | -266.7682485
1949 | 0.250962295 | -0.124173152 | 0.018635323 | -0.01863381 | 18.17035656 | -16.18027324 | 0.148820661 | -0.148808576 | 298.9676451 | -266.2236247
1950 | 0.250749744 | -0.124147657 | 0.018633235 | -0.018673291 | 18.15867554 | -16.19958598 | 0.148803983 | -0.149123869 | 298.7754503 | -266.5413887
1951 | 0.250861154 | -0.124262768 | 0.01865743 | -0.018689456 | 18.19909252 | -16.16629418 | 0.148997209 | -0.149252966 | 299.4404548 | -265.993619
1952 | 0.251070631 | -0.12417371 | 0.018748158 | -0.018657272 | 18.29970982 | -16.08632384 | 0.149721751 | -0.148995945 | 301.0959708 | -264.6778195
1953 | 0.251005532 | -0.124205632 | 0.018710346 | -0.018632117 | 18.24576799 | -16.15301324 | 0.149419789 | -0.148795058 | 300.2084339 | -265.7750998
1954 | 0.250949653 | -0.124353432 | 0.018698136 | -0.018685275 | 18.21102453 | -16.17418462 | 0.149322283 | -0.149219571 | 299.6367793 | -266.1234451
1955 | 0.250808627 | -0.124305586 | 0.018614864 | -0.018688844 | 18.13584864 | -16.23505773 | 0.148657278 | -0.149248075 | 298.3998658 | -267.1250264
1956 | 0.250682759 | -0.12419718 | 0.018624976 | -0.018631267 | 18.07581373 | -16.20399579 | 0.148738031 | -0.148788271 | 297.4120757 | -266.613946
1957 | 0.250530418 | -0.124412804 | 0.018630778 | -0.018654555 | 18.0587613 | -16.26421157 | 0.148784366 | -0.148974246 | 297.1315021 | -267.6047119
1958 | 0.249547011 | -0.125210273 | 0.018572613 | -0.0186079 | 17.88075268 | -16.38458408 | 0.148319858 | -0.148601665 | 294.2026208 | -269.5852721
1959 | 0.249954791 | -0.124984939 | 0.018633288 | -0.018630227 | 17.9045598 | -16.37330772 | 0.148804411 | -0.14877996 | 294.5943334 | -269.3997355
1960 | 0.24966324 | -0.125274813 | 0.018612222 | -0.01862052 | 17.87901651 | -16.38323832 | 0.148636174 | -0.148702443 | 294.1740545 | -269.5631295
1961 | 0.249657862 | -0.124768406 | 0.018626941 | -0.018677757 | 17.88626909 | -16.38476187 | 0.148753724 | -0.149159532 | 294.2933855 | -269.5881974
1962 | 0.250119635 | -0.124727265 | 0.018632238 | -0.018641801 | 17.94979656 | -16.31096806 | 0.148796025 | -0.148872389 | 295.3386406 | -268.3740241
1963 | 0.250549626 | -0.124520512 | 0.018660923 | -0.018660162 | 18.06314802 | -16.3193685 | 0.149025099 | -0.149019019 | 297.2036793 | -268.5122415
1964 | 0.250836707 | -0.124150451 | 0.018709589 | -0.018637072 | 18.13980471 | -16.17508577 | 0.149413746 | -0.148834625 | 298.4649574 | -266.1382722
1965 | 0.250864856 | -0.124151638 | 0.018733289 | -0.018665114 | 18.21396127 | -16.17154833 | 0.149603011 | -0.149058568 | 299.6850992 | -266.0800686
1966 | 0.250913331 | -0.124244747 | 0.018745028 | -0.018668378 | 18.19226807 | -16.15837207 | 0.149696761 | -0.149084637 | 299.3281681 | -265.8632718
1967 | 0.250976405 | -0.124366075 | 0.018709212 | -0.018655153 | 18.24208908 | -16.23381004 | 0.149410733 | -0.148979024 | 300.1479026 | -267.1044974
1968 | 0.250371162 | -0.124640582 | 0.018615642 | -0.018651193 | 18.01490355 | -16.31842731 | 0.148663489 | -0.148947396 | 296.4098845 | -268.4967554
1969 | 0.250545575 | -0.124381302 | 0.018702288 | -0.018653058 | 18.0323882 | -16.28398774 | 0.149355436 | -0.14896229 | 296.6975699 | -267.9301009
1970 | 0.250274141 | -0.124239788 | 0.018656481 | -0.018660893 | 18.01760644 | -16.25450905 | 0.148989623 | -0.149024858 | 296.4543567 | -267.4450706
1971 | 0.250871352 | -0.124133617 | 0.018688236 | -0.01863998 | 18.13000496 | -16.18807856 | 0.149243222 | -0.148857849 | 298.3037163 | -266.3520503
1972 | 0.250999036 | -0.124309986 | 0.018719336 | -0.018679682 | 18.16045856 | -16.24801559 | 0.149491579 | -0.149174909 | 298.8047874 | -267.3382298
1973 | 0.250630651 | -0.124263956 | 0.018656823 | -0.018630611 | 18.08453705 | -16.21001167 | 0.148992356 | -0.148783028 | 297.5556058 | -266.7129288
1974 | 0.250769651 | -0.124155759 | 0.018690229 | -0.018656802 | 18.17729874 | -16.14404665 | 0.149259139 | -0.148992189 | 299.0818687 | -265.6275672
1975 | 0.251036964 | -0.124167773 | 0.018700332 | -0.018669545 | 18.27393882 | -16.14663377 | 0.149339817 | -0.149093952 | 300.6719453 | -265.6701347
1976 | 0.251165417 | -0.124258647 | 0.018769268 | -0.018669584 | 18.31967952 | -16.09495645 | 0.14989034 | -0.149094268 | 301.4245441 | -264.8198571
1977 | 0.251132797 | -0.124236505 | 0.018746018 | -0.018624797 | 18.27978343 | -16.09390043 | 0.149704663 | -0.148736599 | 300.7681101 | -264.8024816
1978 | 0.250956219 | -0.1241413 | 0.018718167 | -0.018627924 | 18.2920767 | -16.02863008 | 0.149482245 | -0.148761571 | 300.9703786 | -263.72855
1979 | 0.252086239 | -0.12408109 | 0.018748265 | -0.01865157 | 18.45116094 | -15.95855327 | 0.149722606 | -0.148950408 | 303.5878858 | -262.5755347
1980 | 0.252641749 | -0.124302443 | 0.018813727 | -0.018656737 | 18.48159852 | -15.91429664 | 0.150245387 | -0.148991668 | 304.0886933 | -261.8473541
1981 | 0.251694175 | -0.124185515 | 0.0187919 | -0.018676388 | 18.45274735 | -15.95086679 | 0.150071071 | -0.149148599 | 303.6139881 | -262.4490644
1982 | 0.255314948 | -0.123773824 | 0.018765578 | -0.018677689 | 18.59314255 | -15.84207881 | 0.149860869 | -0.149158993 | 305.9239935 | -260.6591114
1983 | 0.25456833 | -0.124120066 | 0.018770949 | -0.018687827 | 18.57760884 | -15.89055695 | 0.149903765 | -0.14923995 | 305.6684081 | -261.4567508
1984 | 0.254948868 | -0.124047842 | 0.018826147 | -0.018676322 | 18.61342946 | -15.85507076 | 0.150344566 | -0.149148078 | 306.257786 | -260.8728756
1985 | 0.255250477 | -0.123580132 | 0.018800628 | -0.018692211 | 18.5963193 | -15.78538641 | 0.150140779 | -0.149274962 | 305.9762623 | -259.7263177
1986 | 0.255219115 | -0.12252967 | 0.018748186 | -0.018678315 | 18.61170959 | -15.77841453 | 0.149721974 | -0.149163995 | 306.2294879 | -259.6116053
1987 | 0.255843916 | -0.122291065 | 0.01879782 | -0.018662914 | 18.63050768 | -15.75433621 | 0.150118355 | -0.149040997 | 306.5387841 | -259.2154304
1988 | 0.253588835 | -0.12353459 | 0.018754109 | -0.018673342 | 18.56038626 | -15.8219655 | 0.149769276 | -0.149124278 | 305.3850348 | -260.3281752
1989 | 0.25344292 | -0.123626093 | 0.018706174 | -0.018666583 | 18.53421861 | -15.82268495 | 0.149386469 | -0.149070301 | 304.954483 | -260.3400127
1990 | 0.253567112 | -0.124310685 | 0.018707906 | -0.018665717 | 18.53534235 | -15.88748544 | 0.149400302 | -0.149063384 | 304.9729725 | -261.4062136
1991 | 0.252747641 | -0.124089472 | 0.018751012 | -0.018670315 | 18.50640029 | -15.87649379 | 0.149744547 | -0.149100107 | 304.4967716 | -261.2253614
1992 | 0.251865306 | -0.123895012 | 0.018711559 | -0.018682313 | 18.43911922 | -15.85948523 | 0.149429476 | -0.14919592 | 303.3897563 | -260.9455095
1993 | 0.253237912 | -0.123828935 | 0.018722681 | -0.01865208 | 18.54394684 | -15.86230081 | 0.149518298 | -0.14895448 | 305.1145472 | -260.9918358
1994 | 0.253964693 | -0.122961967 | 0.018685237 | -0.018699584 | 18.54602899 | -15.77477911 | 0.149219274 | -0.149333848 | 305.1488062 | -259.5517896
1995 | 0.256315677 | -0.119744782 | 0.018740577 | -0.018652585 | 18.64507999 | -15.67681879 | 0.149661209 | -0.148958515 | 306.778551 | -257.9399903
1996 | 0.259181311 | -0.118310778 | 0.018745874 | -0.018620427 | 18.73887675 | -15.60890237 | 0.14970351 | -0.148701699 | 308.3218446 | -256.8225212
1997 | 0.258290664 | -0.120020896 | 0.018721601 | -0.018619158 | 18.74054475 | -15.64394664 | 0.149509671 | -0.148691565 | 308.3492892 | -257.3991253
1998 | 0.258587732 | -0.117443461 | 0.018717461 | -0.018623449 | 18.7307301 | -15.59645412 | 0.149476611 | -0.148725833 | 308.1878029 | -256.6177028
1999 | 0.260199991 | -0.117704418 | 0.018784868 | -0.018620701 | 18.849028 | -15.57244211 | 0.150014918 | -0.148703893 | 310.1342283 | -256.222619
2000 | 0.258549734 | -0.117656711 | 0.018712267 | -0.01864835 | 18.74610586 | -15.58057694 | 0.149435128 | -0.148924693 | 308.4407895 | -256.3564661
2001 | 0.258693903 | -0.117392052 | 0.018749056 | -0.01866022 | 18.75393307 | -15.59138531 | 0.149728928 | -0.149019484 | 308.5695751 | -256.5343026
2002 | 0.258980005 | -0.116956961 | 0.018714525 | -0.018653631 | 18.77307883 | -15.57313092 | 0.149453164 | -0.148966864 | 308.8845916 | -256.2339523
2003 | 0.259053696 | -0.117412518 | 0.018736879 | -0.018630271 | 18.79052194 | -15.58046509 | 0.149631683 | -0.148780313 | 309.1715935 | -256.3546257
2004 | 0.258856372 | -0.118438672 | 0.018749464 | -0.018661053 | 18.78217338 | -15.6157692 | 0.149732182 | -0.149026141 | 309.0342297 | -256.9355051
2005 | 0.258444332 | -0.117480551 | 0.018686916 | -0.018684353 | 18.72327598 | -15.59946574 | 0.14923268 | -0.149212208 | 308.0651559 | -256.6672548
2006 | 0.259920245 | -0.117043085 | 0.018752947 | -0.018604999 | 18.83949339 | -15.56536062 | 0.149759998 | -0.148578497 | 309.9773499 | -256.1061029
2007 | 0.257876877 | -0.117976131 | 0.018667859 | -0.018661868 | 18.73345785 | -15.59362542 | 0.14908049 | -0.149032649 | 308.2326842 | -256.5711605
2008 | 0.258239604 | -0.117328838 | 0.018702621 | -0.018683372 | 18.72833995 | -15.58114728 | 0.149358095 | -0.14920438 | 308.1484764 | -256.3658502
2009 | 0.258758164 | -0.11847206 | 0.01869388 | -0.018680667 | 18.78009932 | -15.59445336 | 0.149288294 | -0.149182774 | 309.000104 | -256.5847831
2010 | 0.258195529 | -0.11992192 | 0.018673819 | -0.018671635 | 18.72794088 | -15.64974068 | 0.14912809 | -0.149110649 | 308.1419103 | -257.4944581
2011 | 0.257034076 | -0.118406681 | 0.018712153 | -0.018651486 | 18.71900689 | -15.62523749 | 0.149434217 | -0.148949739 | 307.994914 | -257.0912925
2012 | 0.258186868 | -0.120767724 | 0.018700865 | -0.018661491 | 18.70246073 | -15.65929344 | 0.149344075 | -0.149029636 | 307.7226703 | -257.6516353
2013 | 0.258849597 | -0.117586652 | 0.01872562 | -0.018646145 | 18.78203219 | -15.55581316 | 0.149541763 | -0.148907085 | 309.0319066 | -255.949013
2014 | 0.258127566 | -0.119282451 | 0.018732248 | -0.018679808 | 18.72808356 | -15.63295247 | 0.1495947 | -0.149175913 | 308.1442578 | -257.2182317
2015 | 0.254783466 | -0.121813646 | 0.018650969 | -0.018697009 | 18.62802058 | -15.73813669 | 0.148945611 | -0.149313284 | 306.4978624 | -258.9488901
2016 | 0.25512894 | -0.120026554 | 0.018671617 | -0.018673161 | 18.62396393 | -15.69429524 | 0.1491105 | -0.149122828 | 306.4311159 | -258.2275407
2017 | 0.254685816 | -0.122609717 | 0.018704956 | -0.018714409 | 18.58491627 | -15.77240173 | 0.149376744 | -0.149452235 | 305.7886417 | -259.512673
2018 | 0.255137601 | -0.121236202 | 0.018671067 | -0.018623146 | 18.60026522 | -15.69279376 | 0.149106112 | -0.148723416 | 306.0411869 | -258.202836
2019 | 0.255873602 | -0.12220061 | 0.018694588 | -0.018673868 | 18.64662394 | -15.7263156 | 0.149293946 | -0.149128481 | 306.8039544 | -258.7543907
2020 | 0.253888767 | -0.122797262 | 0.018670904 | -0.018659011 | 18.56115051 | -15.77386186 | 0.149104811 | -0.149009834 | 305.3976094 | -259.5366974
2021 | 0.253185246 | -0.123470608 | 0.018652662 | -0.018672208 | 18.55297983 | -15.82673946 | 0.148959129 | -0.149115223 | 305.2631724 | -260.406724
2022 | 0.252812461 | -0.124148565 | 0.018629668 | -0.01867591 | 18.5159117 | -15.87012438 | 0.148775497 | -0.149144787 | 304.6532685 | -261.1205617
2023 | 0.251319225 | -0.124048401 | 0.018658378 | -0.018654332 | 18.38448392 | -15.91980243 | 0.149004777 | -0.148972461 | 302.4908094 | -261.9379441
2024 | 0.250971166 | -0.124258368 | 0.018608257 | -0.018658213 | 18.32173672 | -15.96731031 | 0.148604509 | -0.149003456 | 301.4583924 | -262.7196195
2025 | 0.250972004 | -0.124094292 | 0.018631679 | -0.018680383 | 18.2563521 | -16.03777735 | 0.148791562 | -0.149180506 | 300.3825805 | -263.8790553
2026 | 0.250947627 | -0.124202069 | 0.018635656 | -0.018695885 | 18.25899621 | -15.98659698 | 0.14882332 | -0.149304303 | 300.4260858 | -263.0369544
2027 | 0.251002249 | -0.124149892 | 0.018646916 | -0.018673009 | 18.28119643 | -16.00277936 | 0.14891324 | -0.14912162 | 300.7913591 | -263.3032127
2028 | 0.251013635 | -0.124068029 | 0.018602622 | -0.018682909 | 18.3227119 | -15.95094241 | 0.148559513 | -0.14920068 | 301.4744378 | -262.4503087
2029 | 0.25158067 | -0.123934966 | 0.018684341 | -0.018668676 | 18.45339704 | -15.82658198 | 0.149212115 | -0.149087017 | 303.6246778 | -260.4041328
2030 | 0.253163313 | -0.123661017 | 0.018666187 | -0.01867201 | 18.54187595 | -15.84276911 | 0.14906714 | -0.149113643 | 305.0804737 | -260.6704692
2031 | 0.251630822 | -0.123369746 | 0.018684502 | -0.018640005 | 18.45738878 | -15.7896772 | 0.149213398 | -0.148858053 | 303.6903563 | -259.7969166
2032 | 0.254835224 | -0.122921664 | 0.018690311 | -0.018679843 | 18.59687921 | -15.77069378 | 0.149259789 | -0.149176192 | 305.9854749 | -259.4845711
2033 | 0.255302236 | -0.121670944 | 0.018724232 | -0.018642755 | 18.63063779 | -15.7053207 | 0.149530682 | -0.148880013 | 306.5409248 | -258.4089492
2034 | 0.254888798 | -0.122446968 | 0.018700248 | -0.018669456 | 18.618921 | -15.74882939 | 0.149339148 | -0.149093245 | 306.3481416 | -259.1248234
2035 | 0.255563052 | -0.120612798 | 0.018672998 | -0.018674192 | 18.62795884 | -15.66132652 | 0.149121527 | -0.149131065 | 306.4968465 | -257.6850867
2036 | 0.253204804 | -0.123483461 | 0.018665291 | -0.018664609 | 18.5695393 | -15.8034347 | 0.149059981 | -0.149054533 | 305.5356352 | -260.0232769
2037 | 0.252614718 | -0.124024303 | 0.018630101 | -0.018687908 | 18.51972993 | -15.86745391 | 0.148778956 | -0.149240601 | 304.7160922 | -261.0766228
2038 | 0.252751832 | -0.12363685 | 0.018652914 | -0.018674166 | 18.50381456 | -15.76229753 | 0.148961137 | -0.149130861 | 304.4542271 | -259.3464227
2039 | 0.252099231 | -0.123747351 | 0.018623409 | -0.018696164 | 18.50055493 | -15.84683387 | 0.148725517 | -0.149306534 | 304.4005945 | -260.7373491
2040 | 0.252457278 | -0.122843153 | 0.018654227 | -0.018641402 | 18.51162817 | -15.78459926 | 0.148971624 | -0.14886921 | 304.5827891 | -259.7133662
2041 | 0.25370681 | -0.122742919 | 0.018678448 | -0.018659105 | 18.58018069 | -15.74655836 | 0.149165054 | -0.149010578 | 305.7107242 | -259.0874568
2042 | 0.254789193 | -0.123785489 | 0.018725042 | -0.018679098 | 18.62299694 | -15.80850016 | 0.149537152 | -0.149170242 | 306.4152054 | -260.106622
2043 | 0.252972276 | -0.122999755 | 0.018660513 | -0.018674807 | 18.53969973 | -15.7722149 | 0.149021827 | -0.149135974 | 305.044667 | -259.5095991
2044 | 0.251706678 | -0.123466208 | 0.018659202 | -0.018690329 | 18.49441025 | -15.80396378 | 0.149011359 | -0.149259938 | 304.2994925 | -260.0319822
2045 | 0.252610108 | -0.122780778 | 0.018659424 | -0.018643365 | 18.52176255 | -15.74407071 | 0.149013125 | -0.148884884 | 304.7495359 | -259.046526
2046 | 0.253167015 | -0.123686093 | 0.018649214 | -0.018661193 | 18.56038533 | -15.7836264 | 0.148931592 | -0.149027256 | 305.3850195 | -259.6973592
2047 | 0.2538273 | -0.123722205 | 0.018720067 | -0.018673743 | 18.58109627 | -15.82123991 | 0.149497417 | -0.149127477 | 305.7257889 | -260.3162366
2048 | 0.253461919 | -0.123674149 | 0.018648422 | -0.018674148 | 18.55592858 | -15.81151346 | 0.14892527 | -0.149130712 | 305.31169 | -260.1562015
2049 | 0.252353063 | -0.123627839 | 0.018698639 | -0.018635782 | 18.50539045 | -15.77721685 | 0.149326299 | -0.148824324 | 304.4801562 | -259.5918991
2050 | 0.25357696 | -0.122949324 | 0.018684392 | -0.018705796 | 18.57253611 | -15.7442431 | 0.149212524 | -0.149383456 | 305.5849435 | -259.0493624
2051 | 0.2530584 | -0.123446091 | 0.01871728 | -0.018675715 | 18.55667587 | -15.76037081 | 0.149475161 | -0.149143225 | 305.3239856 | -259.3147212
2052 | 0.255235041 | -0.121818745 | 0.018691098 | -0.018675549 | 18.62661093 | -15.73353447 | 0.149266074 | -0.149141905 | 306.4746686 | -258.873167
2053 | 0.253734051 | -0.123353262 | 0.0186713 | -0.018652124 | 18.57232163 | -15.78733018 | 0.149107972 | -0.148954834 | 305.5814145 | -259.7582996
2054 | 0.254154613 | -0.123721227 | 0.018660746 | -0.018644334 | 18.59998945 | -15.75339949 | 0.149023686 | -0.148892619 | 306.0366496 | -259.2000179
2055 | 0.2548047 | -0.121223909 | 0.018699598 | -0.0186595 | 18.61881725 | -15.6847151 | 0.14933396 | -0.149013739 | 306.3464346 | -258.069913
2056 | 0.254621625 | -0.123557082 | 0.018693205 | -0.018657116 | 18.59168196 | -15.78065613 | 0.149282901 | -0.148994699 | 305.8999615 | -259.6484876
2057 | 0.252631621 | -0.12175141 | 0.018731226 | -0.018647628 | 18.54322664 | -15.69754146 | 0.149586537 | -0.148918929 | 305.1026975 | -258.2809527
2058 | 0.254524185 | -0.122643454 | 0.018683761 | -0.018664655 | 18.63522995 | -15.71885003 | 0.149207485 | -0.149054905 | 306.6164824 | -258.6315552
2059 | 0.255730271 | -0.12221025 | 0.018733839 | -0.018667335 | 18.66242187 | -15.72342804 | 0.149607399 | -0.149076307 | 307.0638872 | -258.7068799
2060 | 0.256859593 | -0.122572138 | 0.018719342 | -0.018669452 | 18.70352933 | -15.72436439 | 0.149491635 | -0.149093208 | 307.7402526 | -258.7222862
2061 | 0.253551884 | -0.122859638 | 0.018703349 | -0.018647705 | 18.59102342 | -15.73950229 | 0.149363914 | -0.148919543 | 305.8891262 | -258.9713591
2062 | 0.253887929 | -0.123195263 | 0.018707252 | -0.018646769 | 18.60466143 | -15.72460895 | 0.149395077 | -0.148912068 | 306.1135204 | -258.7263102
2063 | 0.253583875 | -0.122731185 | 0.018692041 | -0.018637074 | 18.59032903 | -15.72439577 | 0.149273605 | -0.148834644 | 305.8777009 | -258.7228026
2064 | 0.254686026 | -0.122892048 | 0.018737741 | -0.018643933 | 18.60942915 | -15.71990252 | 0.149638562 | -0.148889421 | 306.1919665 | -258.6488724
2065 | 0.253449416 | -0.123741204 | 0.018739811 | -0.018674311 | 18.57525762 | -15.80175925 | 0.149655092 | -0.149132013 | 305.6297221 | -259.9957097
2066 | 0.254635246 | -0.123225088 | 0.018679314 | -0.018613097 | 18.63379022 | -15.7346244 | 0.149171971 | -0.148643166 | 306.5927937 | -258.8911002
2067 | 0.254443859 | -0.123356405 | 0.018681156 | -0.018649125 | 18.63016998 | -15.76021286 | 0.149186679 | -0.148930885 | 306.5332278 | -259.3121223
2068 | 0.252973114 | -0.123451609 | 0.018707899 | -0.01866672 | 18.56019199 | -15.77912616 | 0.149400247 | -0.149071398 | 305.3818383 | -259.623314
2069 | 0.254539762 | -0.122732512 | 0.018714562 | -0.018672162 | 18.63620821 | -15.74325114 | 0.149453462 | -0.149114851 | 306.6325783 | -259.0330412
2070 | 0.253214443 | -0.124017597 | 0.018688704 | -0.01863038 | 18.60145032 | -15.82290623 | 0.14924696 | -0.148781187 | 306.0606862 | -260.3436536
2071 | 0.25341037 | -0.123480387 | 0.018710786 | -0.018667922 | 18.58715974 | -15.7621827 | 0.149423303 | -0.149080992 | 305.8255547 | -259.3445333
2072 | 0.251988729 | -0.123865745 | 0.018713124 | -0.018682672 | 18.5491628 | -15.78135919 | 0.149441971 | -0.149198783 | 305.2003686 | -259.6600554
2073 | 0.252011151 | -0.123994408 | 0.018688483 | -0.018671701 | 18.54714444 | -15.77676497 | 0.149245193 | -0.14911117 | 305.1671593 | -259.5844641
2074 | 0.253779593 | -0.123922253 | 0.018737308 | -0.018669105 | 18.60503843 | -15.79325441 | 0.149635104 | -0.149090438 | 306.1197234 | -259.8557746
2075 | 0.25189129 | -0.123767537 | 0.018712488 | -0.018647524 | 18.52573399 | -15.79696806 | 0.149436895 | -0.148918093 | 304.8148804 | -259.9168775
2076 | 0.252757909 | -0.122896518 | 0.018686586 | -0.018613253 | 18.56021658 | -15.72109973 | 0.14923004 | -0.148644411 | 305.3822429 | -258.6685709
2077 | 0.255361537 | -0.12067231 | 0.018667608 | -0.018648811 | 18.68140735 | -15.64532453 | 0.149078482 | -0.148928375 | 307.3762665 | -257.4217966
2078 | 0.255216181 | -0.121150567 | 0.018709103 | -0.01866954 | 18.69666521 | -15.65190302 | 0.149409859 | -0.149093915 | 307.627313 | -257.5300364
2079 | 0.255242934 | -0.120981043 | 0.018703794 | -0.018661226 | 18.70619375 | -15.6321235 | 0.149367466 | -0.149027517 | 307.7840919 | -257.2045922
2080 | 0.257186697 | -0.119082123 | 0.018746889 | -0.018661659 | 18.7655692 | -15.5649744 | 0.149711617 | -0.149030975 | 308.7610313 | -256.0997482
2081 | 0.256489532 | -0.12015354 | 0.018720644 | -0.018677645 | 18.70747069 | -15.59948763 | 0.149502029 | -0.14915864 | 307.8051021 | -256.6676149
2082 | 0.254372193 | -0.12162177 | 0.018684888 | -0.018663878 | 18.63374999 | -15.6179022 | 0.149216485 | -0.149048695 | 306.5921317 | -256.9706008
2083 | 0.256108505 | -0.119893561 | 0.01871225 | -0.018638778 | 18.68533147 | -15.5787576 | 0.149434998 | -0.148848255 | 307.4408325 | -256.3265314
2084 | 0.255593227 | -0.120385719 | 0.018690972 | -0.018624729 | 18.68961575 | -15.60794143 | 0.14926507 | -0.14873606 | 307.5113241 | -256.8067103
2085 | 0.254747423 | -0.121012056 | 0.018716874 | -0.018614513 | 18.68958259 | -15.62999301 | 0.149471925 | -0.148654471 | 307.5107786 | -257.1695379
2086 | 0.254263229 | -0.120634033 | 0.018665673 | -0.018647845 | 18.64837194 | -15.61477706 | 0.149063031 | -0.148920659 | 306.8327153 | -256.9191809
2087 | 0.254268537 | -0.122808089 | 0.018691705 | -0.018645873 | 18.66987962 | -15.68872202 | 0.149270927 | -0.14890491 | 307.186594 | -258.1358412
2088 | 0.253314746 | -0.123558828 | 0.018680485 | -0.018680718 | 18.63000635 | -15.70145618 | 0.149181324 | -0.149183183 | 306.5305354 | -258.3453639
2089 | 0.25353994 | -0.123033073 | 0.01868808 | -0.018678658 | 18.63682773 | -15.6827881 | 0.149241977 | -0.149166728 | 306.6427716 | -258.0382069
2090 | 0.25296124 | -0.122541824 | 0.018654956 | -0.018623812 | 18.64377186 | -15.67694424 | 0.148977444 | -0.148728734 | 306.7570274 | -257.9420543
2091 | 0.253390323 | -0.122298888 | 0.018701894 | -0.018609931 | 18.64734096 | -15.63623613 | 0.149352293 | -0.148617878 | 306.8157521 | -257.2722597
2092 | 0.253124198 | -0.122933049 | 0.01868222 | -0.018659517 | 18.61545779 | -15.69118137 | 0.149195176 | -0.149013869 | 306.2911593 | -258.1763063
2093 | 0.253596588 | -0.123864488 | 0.018675482 | -0.018662688 | 18.62897724 | -15.75940149 | 0.149141366 | -0.149039194 | 306.5136028 | -259.2987724
2094 | 0.251657784 | -0.124040997 | 0.01866768 | -0.018673331 | 18.51894753 | -15.80446465 | 0.149079058 | -0.149124185 | 304.7032188 | -260.0402233
2095 | 0.251425745 | -0.12413669 | 0.018657705 | -0.018641139 | 18.48123353 | -15.85332211 | 0.148999403 | -0.148867109 | 304.082688 | -260.844104
2096 | 0.250960759 | -0.124169589 | 0.018669887 | -0.018612368 | 18.40596227 | -15.94517296 | 0.149096685 | -0.148637346 | 302.8442054 | -262.3553805
2097 | 0.250910677 | -0.124092266 | 0.018645409 | -0.018603158 | 18.31821483 | -15.9325188 | 0.148901209 | -0.148563789 | 301.4004447 | -262.1471741
2098 | 0.250989117 | -0.124172453 | 0.018651791 | -0.018643391 | 18.39972064 | -15.90120336 | 0.148952175 | -0.148885089 | 302.7415081 | -261.6319226
2099 | 0.250976195 | -0.12415073 | 0.018610543 | -0.018624969 | 18.4113075 | -15.87753305 | 0.148622768 | -0.148737975 | 302.9321537 | -261.242461
2100 | 0.251074613 | -0.124139205 | 0.018660467 | -0.018629519 | 18.44267827 | -15.8674323 | 0.149021455 | -0.148774307 | 303.4483154 | -261.0762673
2101 | 0.250994705 | -0.124142767 | 0.01863781 | -0.018629626 | 18.43147641 | -15.89709753 | 0.14884052 | -0.148775163 | 303.2640046 | -261.564367
2102 | 0.251030678 | -0.124115596 | 0.018680583 | -0.018625144 | 18.39978164 | -15.93551571 | 0.149182105 | -0.14873937 | 302.7425118 | -262.196484
2103 | 0.250878197 | -0.124125375 | 0.018648064 | -0.018647465 | 18.33972745 | -15.95518254 | 0.148922406 | -0.148917628 | 301.7544046 | -262.520074
2104 | 0.250988978 | -0.124230777 | 0.018677906 | -0.018628399 | 18.4018488 | -15.85879754 | 0.149160722 | -0.148765364 | 302.7765241 | -260.9341946
2105 | 0.251108001 | -0.124073826 | 0.018681154 | -0.018655912 | 18.44401807 | -15.82746031 | 0.14918666 | -0.148985086 | 303.4703599 | -260.4185845
2106 | 0.251128397 | -0.124034571 | 0.018686001 | -0.018688919 | 18.43906753 | -15.81042744 | 0.149225373 | -0.14924867 | 303.3889058 | -260.1383326
2107 | 0.251421344 | -0.12411818 | 0.018701373 | -0.018689312 | 18.512375 | -15.74041229 | 0.149348128 | -0.149251813 | 304.5950771 | -258.9863318
2108 | 0.251982443 | -0.123764324 | 0.01869418 | -0.018651773 | 18.55566464 | -15.70508881 | 0.149290692 | -0.148952026 | 305.3073472 | -258.4051336
2109 | 0.25306322 | -0.123842625 | 0.018735848 | -0.018653773 | 18.59737383 | -15.74297436 | 0.149623446 | -0.148967998 | 305.9936132 | -259.028487
2110 | 0.252115366 | -0.124045048 | 0.018768859 | -0.018631908 | 18.58967263 | -15.77136265 | 0.149887067 | -0.148793384 | 305.8669008 | -259.4955765
2111 | 0.251995924 | -0.124023395 | 0.018648723 | -0.018657959 | 18.55549337 | -15.79093998 | 0.148927668 | -0.14900143 | 305.3045292 | -259.8176939
2112 | 0.252781518 | -0.124055456 | 0.018658485 | -0.018686024 | 18.60620081 | -15.813863 | 0.149005632 | -0.149225558 | 306.1388488 | -260.1948599
2113 | 0.252417673 | -0.124244538 | 0.018701638 | -0.018635756 | 18.54441324 | -15.79157654 | 0.149350248 | -0.14882412 | 305.1222213 | -259.8281676
2114 | 0.25133536 | -0.12435015 | 0.01859628 | -0.018659542 | 18.48998927 | -15.82008945 | 0.148508863 | -0.149014073 | 304.2267513 | -260.2973073
2115 | 0.251049537 | -0.124286377 | 0.018629894 | -0.018679205 | 18.45709421 | -15.81740631 | 0.148777301 | -0.149171097 | 303.6855094 | -260.25316
2116 | 0.251990336 | -0.123920507 | 0.01866754 | -0.018635747 | 18.55838345 | -15.77001307 | 0.149077943 | -0.148824045 | 305.3520814 | -259.473371
2117 | 0.251235476 | -0.124122371 | 0.018658369 | -0.018704884 | 18.49320326 | -15.85461227 | 0.149004702 | -0.149376168 | 304.2796331 | -260.8653318
2118 | 0.251627539 | -0.123348372 | 0.018633011 | -0.018655568 | 18.53246782 | -15.69836112 | 0.148802198 | -0.148982334 | 304.9256762 | -258.294439
2119 | 0.254509377 | -0.121392246 | 0.018674883 | -0.01866489 | 18.6683557 | -15.64520374 | 0.149136587 | -0.149056783 | 307.16152 | -257.4198091
2120 | 0.252545916 | -0.123670028 | 0.018735168 | -0.018662865 | 18.59901231 | -15.74950395 | 0.149618016 | -0.149040607 | 306.0205721 | -259.1359223
2121 | 0.252745406 | -0.123176054 | 0.0186847 | -0.01867059 | 18.57908266 | -15.72996117 | 0.149214979 | -0.149102301 | 305.6926577 | -258.8143734
2122 | 0.251834782 | -0.124013057 | 0.018673216 | -0.01866537 | 18.55630577 | -15.78742918 | 0.149123274 | -0.149060613 | 305.317896 | -259.7599285
2123 | 0.251470867 | -0.124171266 | 0.018682562 | -0.018665791 | 18.45954461 | -15.87747056 | 0.14919791 | -0.149063979 | 303.7258274 | -261.2414328
2124 | 0.251642207 | -0.124230358 | 0.018677452 | -0.018634119 | 18.47831532 | -15.80632227 | 0.149157096 | -0.148811048 | 304.034673 | -260.0707877
2125 | 0.251329423 | -0.124158763 | 0.018687347 | -0.01865221 | 18.4870787 | -15.88571724 | 0.14923612 | -0.148955522 | 304.178862 | -261.3771202
2126 | 0.250908791 | -0.124124537 | 0.018633312 | -0.018670977 | 18.32792768 | -15.96843898 | 0.148804596 | -0.149105387 | 301.5602561 | -262.7381902
2127 | 0.250744086 | -0.124151359 | 0.018580568 | -0.018647633 | 18.2774568 | -16.00143062 | 0.148383393 | -0.148918966 | 300.7298287 | -263.2810211
2128 | 0.25086269 | -0.124149333 | 0.018636394 | -0.018664229 | 18.26451784 | -15.96499253 | 0.148829215 | -0.149051503 | 300.5169363 | -262.6814836
2129 | 0.251046114 | -0.12412768 | 0.018613523 | -0.018660695 | 18.383714 | -15.96073974 | 0.148646568 | -0.149023277 | 302.4781414 | -262.6115099
2130 | 0.250954193 | -0.12415527 | 0.018641265 | -0.018648935 | 18.34084671 | -16.0024317 | 0.148868113 | -0.14892936 | 301.7728205 | -263.2974924
2131 | 0.250914938 | -0.124110218 | 0.018613386 | -0.018655323 | 18.28621915 | -16.0023977 | 0.148645471 | -0.148980382 | 300.8740008 | -263.2969331
2132 | 0.250888046 | -0.124151079 | 0.018625905 | -0.018650075 | 18.2791153 | -16.00523647 | 0.14874545 | -0.148938471 | 300.757117 | -263.343641
2133 | 0.250732701 | -0.124121603 | 0.018636634 | -0.018644576 | 18.25001482 | -16.03643652 | 0.14883113 | -0.148894553 | 300.2783095 | -263.8569939
2134 | 0.250986812 | -0.124119507 | 0.018627922 | -0.018657887 | 18.30696026 | -16.08861843 | 0.148761552 | -0.149000853 | 301.2152666 | -264.7155738
2135 | 0.250627508 | -0.124159741 | 0.018621807 | -0.018669268 | 18.19514725 | -16.07080111 | 0.148712725 | -0.149091739 | 299.375541 | -264.4224149
2136 | 0.250718172 | -0.124182302 | 0.018632068 | -0.018656061 | 18.26856816 | -16.0443862 | 0.148794667 | -0.148986276 | 300.5835787 | -263.9877947
2137 | 0.250975916 | -0.124224072 | 0.018694076 | -0.018700476 | 18.38330366 | -15.97374417 | 0.149289856 | -0.14934097 | 302.4713898 | -262.8254795
2138 | 0.251363998 | -0.124166516 | 0.018716274 | -0.018669154 | 18.49349113 | -15.88937286 | 0.149467128 | -0.149090828 | 304.2843696 | -261.4372684
2139 | 0.251468073 | -0.124094851 | 0.018702094 | -0.018693577 | 18.47439725 | -15.92298876 | 0.149353892 | -0.149285876 | 303.9702066 | -261.9903708
2140 | 0.251633476 | -0.12396095 | 0.018696784 | -0.018661116 | 18.49540435 | -15.80973491 | 0.14931148 | -0.149026643 | 304.3158489 | -260.126938
2141 | 0.254306815 | -0.123806443 | 0.018758579 | -0.018680569 | 18.63726471 | -15.75286398 | 0.149804976 | -0.149181993 | 306.6499614 | -259.1912068
2142 | 0.25134905 | -0.124183978 | 0.018705564 | -0.018657181 | 18.49489966 | -15.83787575 | 0.149381597 | -0.148995219 | 304.307545 | -260.589956
2143 | 0.251394871 | -0.124174968 | 0.01867622 | -0.018672003 | 18.50211406 | -15.79137063 | 0.14914726 | -0.149113587 | 304.4262478 | -259.8247795
2144 | 0.251075311 | -0.124135293 | 0.018655701 | -0.018655498 | 18.42476102 | -15.91393147 | 0.148983394 | -0.148981776 | 303.1535123 | -261.8413457
2145 | 0.251262856 | -0.124077528 | 0.018678579 | -0.018655803 | 18.46435955 | -15.92538543 | 0.149166096 | -0.148984212 | 303.8050504 | -262.0298045
2146 | 0.250790327 | -0.124135922 | 0.018634143 | -0.018632546 | 18.28254955 | -16.08751127 | 0.148811234 | -0.148798479 | 300.8136227 | -264.6973571
2147 | 0.250903063 | -0.124136341 | 0.018645493 | -0.018656073 | 18.28874573 | -16.01027818 | 0.148901879 | -0.148986369 | 300.9155722 | -263.4265953
2148 | 0.250738638 | -0.124278903 | 0.018625572 | -0.018644555 | 18.28666944 | -16.04921194 | 0.148742791 | -0.148894386 | 300.8814098 | -264.0671955
2149 | 0.250836148 | -0.124357134 | 0.018622606 | -0.018641272 | 18.29022402 | -16.01619795 | 0.148719102 | -0.148868168 | 300.9398953 | -263.5239967
2150 | 0.250763574 | -0.124296505 | 0.018644939 | -0.018617183 | 18.25245703 | -16.03197949 | 0.148897454 | -0.148675798 | 300.3184926 | -263.7836598
2151 | 0.250924996 | -0.124167284 | 0.018680823 | -0.018620536 | 18.31947584 | -15.99946497 | 0.14918402 | -0.148702573 | 301.4211928 | -263.2486791
2152 | 0.250976195 | -0.124134106 | 0.018703722 | -0.01863513 | 18.32328998 | -16.0451524 | 0.149366889 | -0.148819118 | 301.4839491 | -264.0004014
2153 | 0.250354188 | -0.124111614 | 0.018623218 | -0.018671505 | 18.19310412 | -16.11289131 | 0.148723993 | -0.149109608 | 299.3419241 | -265.1149498
2154 | 0.250245852 | -0.124208495 | 0.018651293 | -0.018653314 | 18.15983662 | -16.14573821 | 0.148948196 | -0.148964335 | 298.7945543 | -265.6553995
2155 | 0.250196888 | -0.12433157 | 0.018626629 | -0.018639579 | 18.12084736 | -16.13347568 | 0.148751232 | -0.148854651 | 298.1530408 | -265.4536367
2156 | 0.250056421 | -0.124533923 | 0.018641358 | -0.018666676 | 18.12629243 | -16.23179801 | 0.148868856 | -0.149071045 | 298.2426318 | -267.0713923
2157 | 0.249897794 | -0.124401838 | 0.01861953 | -0.018690742 | 18.08866328 | -16.20832644 | 0.14869454 | -0.149263229 | 297.623497 | -266.6852007
2158 | 0.249940192 | -0.124316901 | 0.0186274 | -0.018669545 | 18.09061877 | -16.22253945 | 0.148757387 | -0.149093952 | 297.655672 | -266.9190557
2159 | 0.249932299 | -0.124165468 | 0.018590487 | -0.018657687 | 18.07167595 | -16.12924514 | 0.148462602 | -0.148999254 | 297.3439945 | -265.3840292
2160 | 0.250560663 | -0.124365935 | 0.018727173 | -0.018661906 | 18.24206896 | -16.16866505 | 0.149554165 | -0.149032946 | 300.1475716 | -266.0326283
2161 | 0.250700431 | -0.124147168 | 0.018742246 | -0.018655484 | 18.25068882 | -16.09671218 | 0.149674541 | -0.148981665 | 300.2893992 | -264.8487451
2162 | 0.250535936 | -0.124128588 | 0.018734761 | -0.018680811 | 18.28816738 | -16.04079762 | 0.149614762 | -0.149183927 | 300.9060562 | -263.9287498
2163 | 0.250934495 | -0.124155969 | 0.018734765 | -0.018688281 | 18.35176423 | -15.96423211 | 0.1496148 | -0.149243576 | 301.9524529 | -262.6689719
2164 | 0.250968652 | -0.124176714 | 0.018694127 | -0.018658138 | 18.32622485 | -15.95663987 | 0.149290265 | -0.149002861 | 301.5322384 | -262.5440524
2165 | 0.251096336 | -0.124141999 | 0.018751413 | -0.018640576 | 18.43138197 | -15.94123421 | 0.149747745 | -0.148862609 | 303.2624508 | -262.2905739
2166 | 0.250924996 | -0.124125305 | 0.018699899 | -0.018696967 | 18.35173769 | -15.99487728 | 0.149336358 | -0.149312949 | 301.9520162 | -263.173195
2167 | 0.251085789 | -0.124163233 | 0.01873735 | -0.018661836 | 18.42670348 | -15.92499195 | 0.149635439 | -0.149032388 | 303.1854727 | -262.0233303
2168 | 0.250916684 | -0.124088285 | 0.018696029 | -0.018696672 | 18.40037676 | -15.89359967 | 0.149305456 | -0.149310588 | 302.7523036 | -261.5068146
2169 | 0.250983739 | -0.124122441 | 0.01875138 | -0.018668909 | 18.43000473 | -15.96758589 | 0.149747484 | -0.149088876 | 303.2397903 | -262.7241537
2170 | 0.251030538 | -0.124159321 | 0.018740586 | -0.018636089 | 18.44047066 | -15.95308147 | 0.149661284 | -0.148826779 | 303.4119923 | -262.485504
2171 | 0.251014822 | -0.124177901 | 0.01870856 | -0.018641763 | 18.39917228 | -15.98785482 | 0.149405527 | -0.148872092 | 302.7324856 | -263.0576505
2172 | 0.251042552 | -0.124130334 | 0.018767848 | -0.018660881 | 18.45002454 | -15.91309076 | 0.149878998 | -0.149024765 | 303.569188 | -261.8275131
2173 | 0.250947976 | -0.124143116 | 0.018721042 | -0.018647703 | 18.40445036 | -15.94931446 | 0.149505208 | -0.148919524 | 302.819329 | -262.423523
2174 | 0.25101133 | -0.124113291 | 0.018707885 | -0.018640697 | 18.44634609 | -15.90050552 | 0.149400135 | -0.148863576 | 303.5086643 | -261.6204406
2175 | 0.251179666 | -0.124207238 | 0.018701789 | -0.018653421 | 18.49522255 | -15.84092425 | 0.149351457 | -0.14896519 | 304.3128577 | -260.6401147
2176 | 0.251249096 | -0.124093803 | 0.018763191 | -0.018685293 | 18.51166897 | -15.90316743 | 0.14984181 | -0.14921972 | 304.5834603 | -261.6642386
2177 | 0.251430145 | -0.124123629 | 0.01873751 | -0.018630513 | 18.48969748 | -15.85802427 | 0.149636722 | -0.148782247 | 304.2219504 | -260.9214714
2178 | 0.251898833 | -0.124013965 | 0.018761692 | -0.018664557 | 18.56371025 | -15.76051153 | 0.149829836 | -0.149054124 | 305.4397263 | -259.3170366
2179 | 0.2539802 | -0.12414591 | 0.018738879 | -0.018663864 | 18.63961061 | -15.76534584 | 0.149647655 | -0.149048583 | 306.6885601 | -259.3965783
2180 | 0.252399652 | -0.123814336 | 0.018716062 | -0.018643328 | 18.60774001 | -15.75667001 | 0.149465436 | -0.148884587 | 306.1641741 | -259.2538298
2181 | 0.253586739 | -0.124200253 | 0.018765022 | -0.018653016 | 18.61834209 | -15.79267671 | 0.149856425 | -0.148961955 | 306.3386165 | -259.8462694
2182 | 0.252606825 | -0.12416456 | 0.018727592 | -0.018671277 | 18.59780811 | -15.79004414 | 0.149557512 | -0.149107786 | 306.0007586 | -259.8029541
2183 | 0.251870544 | -0.124202488 | 0.018688418 | -0.018667954 | 18.58710069 | -15.80387335 | 0.149244673 | -0.149081253 | 305.8245832 | -260.0304943
2184 | 0.252974232 | -0.124094082 | 0.018731862 | -0.018657382 | 18.63491554 | -15.75782793 | 0.149591613 | -0.148996818 | 306.6113092 | -259.2728816
2185 | 0.253724202 | -0.123660389 | 0.018695345 | -0.01864048 | 18.65156079 | -15.72785825 | 0.149299989 | -0.148861847 | 306.8851833 | -258.7797727
2186 | 0.254454755 | -0.124082627 | 0.018770665 | -0.018647077 | 18.69085487 | -15.72653884 | 0.149901496 | -0.148914523 | 307.5317122 | -258.7580638
2187 | 0.255122863 | -0.123589422 | 0.018757869 | -0.018651449 | 18.70503537 | -15.71721053 | 0.149799305 | -0.148949442 | 307.7650324 | -258.6045795
2188 | 0.256293535 | -0.122282054 | 0.018694884 | -0.018688702 | 18.73245779 | -15.6618488 | 0.149296308 | -0.149246941 | 308.2162297 | -257.6936802
2189 | 0.254453498 | -0.123320991 | 0.018724593 | -0.018690665 | 18.64421982 | -15.69597516 | 0.149533564 | -0.149262616 | 306.7643981 | -258.2551814
2190 | 0.252763217 | -0.123785838 | 0.018720367 | -0.018693245 | 18.61079857 | -15.72457608 | 0.149499816 | -0.149283218 | 306.2144984 | -258.7257693
2191 | 0.252181164 | -0.123332726 | 0.018697803 | -0.018671589 | 18.5862462 | -15.73396008 | 0.149319624 | -0.149110277 | 305.8105238 | -258.8801699
2192 | 0.251413731 | -0.124003278 | 0.018620231 | -0.018656655 | 18.49113768 | -15.86091174 | 0.148700137 | -0.148991017 | 304.2456469 | -260.9689807
2193 | 0.251290726 | -0.124045048 | 0.018665098 | -0.018673244 | 18.47199872 | -15.85136633 | 0.149058438 | -0.149123497 | 303.9307422 | -260.8119245
2194 | 0.251115545 | -0.124089822 | 0.018662439 | -0.018678199 | 18.45137374 | -15.89156426 | 0.149037204 | -0.149163065 | 303.5913873 | -261.4733249
2195 | 0.251018314 | -0.124154572 | 0.018627502 | -0.018627877 | 18.35407866 | -15.93289413 | 0.148758205 | -0.148761199 | 301.9905336 | -262.1533495
2196 | 0.250847463 | -0.124139554 | 0.018650315 | -0.018668057 | 18.34367989 | -15.93660526 | 0.148940386 | -0.149082071 | 301.8194364 | -262.214411
2197 | 0.250652235 | -0.124100928 | 0.018658052 | -0.018673882 | 18.26453824 | -16.05807245 | 0.149002173 | -0.149128592 | 300.5172719 | -264.2129827
2198 | 0.250351394 | -0.124113989 | 0.018569474 | -0.018639044 | 18.15761272 | -16.07695045 | 0.148294794 | -0.148850374 | 298.757963 | -264.5235936
2199 | 0.250567438 | -0.124090799 | 0.01862153 | -0.018670055 | 18.22132049 | -16.0860585 | 0.148710512 | -0.149098024 | 299.8061848 | -264.6734539
2200 | 0.250554236 | -0.12422009 | 0.018619328 | -0.018640858 | 18.21625559 | -16.10131022 | 0.148692923 | -0.148864859 | 299.7228489 | -264.9243993
2201 | 0.2504415 | -0.124289241 | 0.018568235 | -0.018683501 | 18.15974731 | -16.10692358 | 0.148284902 | -0.149205403 | 298.7930847 | -265.0167592
2202 | 0.251083065 | -0.124211569 | 0.018609472 | -0.018656397 | 18.28083741 | -16.07189002 | 0.148614215 | -0.148988953 | 300.7854518 | -264.4403313
2203 | 0.250771956 | -0.124133128 | 0.01862435 | -0.018681899 | 18.25687634 | -16.00537412 | 0.148733029 | -0.14919261 | 300.3912062 | -263.3459058
2204 | 0.250762317 | -0.124111894 | 0.018657924 | -0.018650986 | 18.23572069 | -16.03172822 | 0.149001151 | -0.148945741 | 300.0431198 | -263.7795255
2205 | 0.250963902 | -0.124130544 | 0.018623593 | -0.018676271 | 18.2888641 | -16.02227567 | 0.148726986 | -0.149147669 | 300.9175198 | -263.623997
2206 | 0.250896497 | -0.124133407 | 0.018643498 | -0.018663219 | 18.25965196 | -16.11206476 | 0.148885944 | -0.149043433 | 300.4368751 | -265.1013501
2207 | 0.250984577 | -0.124199904 | 0.018647689 | -0.018729985 | 18.30525361 | -16.03023391 | 0.148919413 | -0.149576627 | 301.1871861 | -263.7549387
2208 | 0.250988419 | -0.124157156 | 0.018644823 | -0.018703871 | 18.33919017 | -15.99755287 | 0.148896524 | -0.149368079 | 301.7455644 | -263.2172182
2209 | 0.250953145 | -0.124169031 | 0.018649826 | -0.018692779 | 18.35638694 | -15.96664852 | 0.148936482 | -0.149279499 | 302.0285132 | -262.7087305
2210 | 0.2509602 | -0.124158134 | 0.018650313 | -0.018674916 | 18.34259415 | -15.947075 | 0.148940368 | -0.149136848 | 301.8015721 | -262.3866759
2211 | 0.251102203 | -0.12417378 | 0.018694474 | -0.018678036 | 18.34254032 | -15.96579542 | 0.149293035 | -0.149161763 | 301.8006864 | -262.6946941
2212 | 0.251003786 | -0.124097575 | 0.018656776 | -0.018641228 | 18.37153221 | -16.02207869 | 0.148991984 | -0.148867815 | 302.2777071 | -263.6207561
2213 | 0.250652305 | -0.124127331 | 0.018572322 | -0.018626324 | 18.15862935 | -16.07400421 | 0.148317534 | -0.148748797 | 298.7746903 | -264.4751174
2214 | 0.250897475 | -0.124118949 | 0.018651216 | -0.018673412 | 18.232584 | -16.08299874 | 0.148947582 | -0.149124836 | 299.9915099 | -264.6231097
2215 | 0.250739686 | -0.124149612 | 0.018652427 | -0.018668578 | 18.25484084 | -16.08930361 | 0.148957251 | -0.149086236 | 300.3577149 | -264.7268474
2216 | 0.250796124 | -0.124124187 | 0.018629279 | -0.018653254 | 18.20181953 | -16.08494585 | 0.148772392 | -0.148963852 | 299.4853239 | -264.6551467
2217 | 0.250998407 | -0.124165957 | 0.018607891 | -0.018695824 | 18.23651446 | -16.05063705 | 0.14860159 | -0.149303819 | 300.0561801 | -264.0906436
2218 | 0.250811421 | -0.124147517 | 0.018685659 | -0.018645437 | 18.26462271 | -16.07919037 | 0.149222639 | -0.148901433 | 300.5186618 | -264.5604484
2219 | 0.250408391 | -0.124250545 | 0.018630981 | -0.018663698 | 18.13488686 | -16.19626032 | 0.148785984 | -0.149047263 | 298.3840411 | -266.4866697
2220 | 0.250224269 | -0.124319067 | 0.018623824 | -0.018626608 | 18.10392682 | -16.18292928 | 0.148728827 | -0.148751065 | 297.874637 | -266.2673261
2221 | 0.250113418 | -0.124837697 | 0.018581144 | -0.018633444 | 18.03694917 | -16.27496807 | 0.148387985 | -0.148805656 | 296.7726141 | -267.7816949
2222 | 0.248877995 | -0.125198538 | 0.018602743 | -0.018660788 | 17.88258422 | -16.33447427 | 0.148560479 | -0.149024021 | 294.2327562 | -268.7607857
2223 | 0.247471582 | -0.128779706 | 0.018600264 | -0.018658348 | 17.83658694 | -16.46715654 | 0.148540677 | -0.149004535 | 293.4759357 | -270.9438857
2224 | 0.245974364 | -0.1308763 | 0.01861133 | -0.018681829 | 17.7662109 | -16.55427655 | 0.148629053 | -0.149192053 | 292.317997 | -272.3773229
2225 | 0.245125766 | -0.129711983 | 0.018563153 | -0.018618366 | 17.71837855 | -16.49141498 | 0.148244312 | -0.148685243 | 291.5309829 | -271.3430242
2226 | 0.245654315 | -0.13027413 | 0.01858766 | -0.018643032 | 17.78107379 | -16.53853776 | 0.148440029 | -0.148882225 | 292.5625448 | -272.1183632
2227 | 0.245833828 | -0.128923735 | 0.018644478 | -0.018644182 | 17.79097561 | -16.45626705 | 0.148893772 | -0.148891411 | 292.7254654 | -270.7647145
2228 | 0.244802365 | -0.130755461 | 0.018620143 | -0.018625768 | 17.73081562 | -16.54723734 | 0.14869943 | -0.148744353 | 291.7356173 | -272.2615025
2229 | 0.243708037 | -0.133055664 | 0.018642548 | -0.0186616 | 17.66789826 | -16.64915346 | 0.148878358 | -0.14903051 | 290.7004007 | -273.9383888
2230 | 0.244542805 | -0.131277164 | 0.018608601 | -0.01870174 | 17.73614697 | -16.53254973 | 0.148607261 | -0.149351066 | 291.8233373 | -272.0198386
2231 | 0.244816614 | -0.131433557 | 0.018613747 | -0.01865171 | 17.76274918 | -16.55421099 | 0.148648353 | -0.148951524 | 292.2610392 | -272.3762441
2232 | 0.246526592 | -0.130051241 | 0.018650129 | -0.018635784 | 17.78024593 | -16.51125923 | 0.148938899 | -0.148824343 | 292.5489237 | -271.6695333
2233 | 0.247301988 | -0.129773032 | 0.018665873 | -0.018659854 | 17.86888791 | -16.49699388 | 0.14906463 | -0.149016565 | 294.0074027 | -271.4348171
2234 | 0.247642642 | -0.12611468 | 0.018644357 | -0.018633605 | 17.87528275 | -16.32537032 | 0.148892805 | -0.148806939 | 294.1126207 | -268.6109929
2235 | 0.249770878 | -0.124430406 | 0.018709706 | -0.018691887 | 18.03107839 | -16.25104854 | 0.149414675 | -0.149272377 | 296.6760187 | -267.3881327
2236 | 0.250134233 | -0.124548661 | 0.018682062 | -0.018704819 | 18.08241978 | -16.30018 | 0.149193912 | -0.149375647 | 297.5207691 | -268.1965216
2237 | 0.250159658 | -0.124897488 | 0.018744081 | -0.018676024 | 18.10996244 | -16.25794079 | 0.149689193 | -0.149145698 | 297.9739447 | -267.501535
2238 | 0.250516658 | -0.12460007 | 0.018729822 | -0.018654304 | 18.15555105 | -16.23382801 | 0.149575325 | -0.148972238 | 298.7240412 | -267.1047931
2239 | 0.250434724 | -0.125037396 | 0.018730302 | -0.018666006 | 18.16041125 | -16.24381738 | 0.149579155 | -0.14906569 | 298.8040089 | -267.2691541
2240 | 0.250052859 | -0.125105219 | 0.018728549 | -0.018658464 | 18.09323849 | -16.30537463 | 0.149565154 | -0.149005464 | 297.6987757 | -268.2819921
2241 | 0.250273932 | -0.124718534 | 0.018714798 | -0.018710856 | 18.12186148 | -16.25632178 | 0.14945534 | -0.149423861 | 298.1697267 | -267.4748964
2242 | 0.250115583 | -0.124240416 | 0.018678439 | -0.018682651 | 18.13492831 | -16.19781815 | 0.14916498 | -0.149198616 | 298.384723 | -266.5123014
2243 | 0.250618009 | -0.124142907 | 0.018732253 | -0.018695035 | 18.22913485 | -16.11303426 | 0.149594737 | -0.149297516 | 299.934759 | -265.117302
2244 | 0.250977732 | -0.124159321 | 0.018820915 | -0.018650709 | 18.37653629 | -16.08838085 | 0.150302786 | -0.148943529 | 302.3600424 | -264.7116648
2245 | 0.250871002 | -0.124224491 | 0.018724949 | -0.018669167 | 18.33537733 | -16.13036823 | 0.149536408 | -0.14909094 | 301.6828296 | -265.4025079
2246 | 0.250711257 | -0.12424321 | 0.018742283 | -0.018674639 | 18.28422202 | -16.08146094 | 0.149674839 | -0.149134635 | 300.8411409 | -264.5978074
2247 | 0.251174707 | -0.124191662 | 0.018749506 | -0.018676867 | 18.38785112 | -15.98379649 | 0.149732516 | -0.149152429 | 302.5462119 | -262.9908764
2248 | 0.251435314 | -0.124167005 | 0.018791341 | -0.018661202 | 18.48011874 | -15.90860793 | 0.150066609 | -0.149027331 | 304.0643457 | -261.7537544
2249 | 0.252159161 | -0.124029472 | 0.018764032 | -0.018660846 | 18.56400259 | -15.863497 | 0.149848523 | -0.149024486 | 305.4445364 | -261.0115175
2250 | 0.252264564 | -0.124162255 | 0.018792677 | -0.018676516 | 18.57318394 | -15.81427548 | 0.150077281 | -0.149149622 | 305.5956026 | -260.2016467
2251 | 0.252586918 | -0.123844791 | 0.0188181 | -0.018666727 | 18.59419234 | -15.79397665 | 0.150280306 | -0.149071454 | 305.9412663 | -259.8676581
2252 | 0.253171346 | -0.124195643 | 0.018781646 | -0.018659407 | 18.62546103 | -15.84331812 | 0.149989184 | -0.149012995 | 306.4557486 | -260.6795025
2253 | 0.251247909 | -0.124167075 | 0.018741806 | -0.018675559 | 18.49505929 | -15.89631401 | 0.149671027 | -0.14914198 | 304.3101715 | -261.5514752
2254 | 0.251089002 | -0.124184118 | 0.018716663 | -0.018670101 | 18.43086919 | -15.93243396 | 0.149470233 | -0.149098396 | 303.2540137 | -262.1457782
2255 | 0.25101566 | -0.124158833 | 0.018732029 | -0.018649719 | 18.38602684 | -15.91538824 | 0.149592952 | -0.148935626 | 302.516196 | -261.8653149
2256 | 0.250991353 | -0.124105258 | 0.018713515 | -0.018666734 | 18.40484729 | -15.99112777 | 0.149445095 | -0.149071509 | 302.82586 | -263.1115022
2257 | 0.25096006 | -0.124182232 | 0.018731899 | -0.018646315 | 18.40500813 | -15.98955328 | 0.149591911 | -0.148908442 | 302.8285063 | -263.0855961
2258 | 0.250799058 | -0.12416484 | 0.018623041 | -0.018637635 | 18.31310643 | -15.97248241 | 0.14872258 | -0.148839125 | 301.3163932 | -262.8047191
2259 | 0.251155428 | -0.12384514 | 0.018661358 | -0.018626247 | 18.46005963 | -15.7476373 | 0.149028576 | -0.148748183 | 303.7343013 | -259.1052092
2260 | 0.252217695 | -0.123857294 | 0.018758558 | -0.018672315 | 18.56500711 | -15.7450635 | 0.149804809 | -0.149116079 | 305.4610644 | -259.0628609
2261 | 0.25210887 | -0.123996782 | 0.018731326 | -0.018656585 | 18.55635317 | -15.76066175 | 0.149587337 | -0.148990459 | 305.318676 | -259.3195083
2262 | 0.255578489 | -0.123820972 | 0.018805348 | -0.018668346 | 18.7277087 | -15.75055849 | 0.150178468 | -0.149084376 | 308.1380901 | -259.1532732
2263 | 0.255483145 | -0.123296474 | 0.018774942 | -0.018672867 | 18.72113161 | -15.72107589 | 0.149935653 | -0.149120485 | 308.0298733 | -258.6681786
2264 | 0.254821952 | -0.123127579 | 0.018774074 | -0.018644758 | 18.70049145 | -15.68861306 | 0.149928717 | -0.148896003 | 307.6902685 | -258.1340484
2265 | 0.254098874 | -0.122896658 | 0.018739329 | -0.018662152 | 18.66500592 | -15.69578294 | 0.149651243 | -0.149034917 | 307.106404 | -258.2520186
2266 | 0.253510324 | -0.12286795 | 0.018710211 | -0.018668003 | 18.63422785 | -15.66872858 | 0.14941871 | -0.149081643 | 306.5999942 | -257.8068772
2267 | 0.25417459 | -0.121249963 | 0.018698153 | -0.018626515 | 18.6662755 | -15.63097788 | 0.149322413 | -0.148750321 | 307.1272932 | -257.1857426
2268 | 0.254652009 | -0.124057062 | 0.018717727 | -0.018645198 | 18.66291203 | -15.78047974 | 0.149478731 | -0.148899517 | 307.071952 | -259.6455853
2269 | 0.251593313 | -0.123923022 | 0.018658266 | -0.018638585 | 18.49238127 | -15.75133922 | 0.149003884 | -0.148846711 | 304.2661085 | -259.166119
2270 | 0.252213853 | -0.123662275 | 0.018704707 | -0.018666278 | 18.5747127 | -15.74733257 | 0.149374755 | -0.149067865 | 305.6207563 | -259.1001954
2271 | 0.251879066 | -0.123544788 | 0.018690476 | -0.01865472 | 18.57878827 | -15.7318431 | 0.14926111 | -0.148975566 | 305.6878139 | -258.8453378
2272 | 0.254832849 | -0.12325226 | 0.018715191 | -0.018653864 | 18.66324944 | -15.70097432 | 0.149458482 | -0.148968723 | 307.0775037 | -258.3374355
2273 | 0.251929986 | -0.123927352 | 0.018713282 | -0.018651158 | 18.54345892 | -15.77995354 | 0.149443235 | -0.148947117 | 305.1065192 | -259.6369275
2274 | 0.251490146 | -0.124123349 | 0.018724332 | -0.018654017 | 18.53346694 | -15.87513639 | 0.149531481 | -0.14896995 | 304.9421153 | -261.2030272
2275 | 0.250991981 | -0.124184747 | 0.018676362 | -0.018685992 | 18.36861633 | -15.95607735 | 0.149148394 | -0.149225298 | 302.2297305 | -262.5347969
2276 | 0.250778592 | -0.124139275 | 0.018599397 | -0.018689808 | 18.30263697 | -15.97010968 | 0.14853376 | -0.149255773 | 301.1441329 | -262.7656792
2277 | 0.251030608 | -0.124084862 | 0.018627721 | -0.018677906 | 18.34569173 | -15.92504 | 0.148759953 | -0.149160722 | 301.8525384 | -262.024121
2278 | 0.250966626 | -0.124107144 | 0.018656075 | -0.018659961 | 18.41332251 | -15.98512577 | 0.148986387 | -0.14901742 | 302.9653078 | -263.0127477
2279 | 0.250405597 | -0.124163512 | 0.018592103 | -0.018634457 | 18.21554834 | -16.07989315 | 0.148475506 | -0.148813745 | 299.7112121 | -264.5720116
2280 | 0.250225107 | -0.124110706 | 0.018583586 | -0.018669093 | 18.18237081 | -16.06672369 | 0.14840749 | -0.149090345 | 299.1653226 | -264.3553267
2281 | 0.249671971 | -0.124736974 | 0.018588019 | -0.01865063 | 18.03468941 | -16.24723524 | 0.148442893 | -0.148942897 | 296.7354329 | -267.3253902
2282 | 0.24867194 | -0.125215441 | 0.018539381 | -0.018614669 | 17.94325393 | -16.28692057 | 0.14805447 | -0.148655716 | 295.2309908 | -267.9783564
2283 | 0.246793276 | -0.130120881 | 0.018582354 | -0.018659957 | 17.83594433 | -16.5030662 | 0.148397654 | -0.149017383 | 293.4653624 | -271.5347285
2284 | 0.243210362 | -0.129050372 | 0.01850803 | -0.018651831 | 17.65224682 | -16.46439387 | 0.147804105 | -0.148952491 | 290.4428784 | -270.8984298
2285 | 0.245238922 | -0.127037667 | 0.018525066 | -0.018683878 | 17.78112538 | -16.38010005 | 0.147940155 | -0.149208415 | 292.5633937 | -269.5114936
2286 | 0.248199061 | -0.127394177 | 0.018555076 | -0.018641468 | 17.88931601 | -16.39009006 | 0.14817981 | -0.14886973 | 294.3435182 | -269.6758653
2287 | 0.247052556 | -0.126272609 | 0.01861103 | -0.018673654 | 17.85951927 | -16.3535987 | 0.148626654 | -0.14912677 | 293.8532549 | -269.0754513
2288 | 0.244951772 | -0.130758674 | 0.018559684 | -0.018647563 | 17.77776154 | -16.50728565 | 0.148216607 | -0.148918409 | 292.5080464 | -271.6041537
2289 | 0.243786059 | -0.131452276 | 0.018564126 | -0.018679989 | 17.69803772 | -16.54939391 | 0.148252084 | -0.149177364 | 291.1963032 | -272.2969858
2290 | 0.245440437 | -0.129760389 | 0.018594264 | -0.018664949 | 17.79698925 | -16.46368168 | 0.148492761 | -0.149057248 | 292.8244114 | -270.8867118
2291 | 0.246168685 | -0.128928834 | 0.018570373 | -0.018645905 | 17.81673227 | -16.46407926 | 0.148301971 | -0.14890517 | 293.1492549 | -270.8932534
2292 | 0.244660152 | -0.131421752 | 0.018633875 | -0.018669317 | 17.74574313 | -16.53731046 | 0.148809096 | -0.14909213 | 291.9812286 | -272.0981697
2293 | 0.244046177 | -0.131166453 | 0.018594766 | -0.018679184 | 17.72245299 | -16.52430845 | 0.148496777 | -0.14917093 | 291.5980221 | -271.88424
2294 | 0.246385846 | -0.129847491 | 0.018658527 | -0.018625465 | 17.80552259 | -16.49448825 | 0.149005967 | -0.148741936 | 292.9648154 | -271.3935905
2295 | 0.245974923 | -0.1303803 | 0.018660436 | -0.018675524 | 17.79090064 | -16.51510503 | 0.149021213 | -0.149141701 | 292.7242318 | -271.7328106
2296 | 0.246588758 | -0.130614505 | 0.018651875 | -0.018685622 | 17.81516345 | -16.48618914 | 0.148952844 | -0.149222342 | 293.1234423 | -271.2570404
2297 | 0.246681587 | -0.127975951 | 0.018621984 | -0.018662804 | 17.84559255 | -16.43221853 | 0.148714138 | -0.149040123 | 293.6241103 | -270.3690299
2298 | 0.249985664 | -0.124683679 | 0.01871564 | -0.018675186 | 18.0435163 | -16.2685507 | 0.149462071 | -0.149139005 | 296.880667 | -267.6761061
2299 | 0.250142406 | -0.124603073 | 0.018661517 | -0.01867174 | 18.09959123 | -16.19106326 | 0.149029841 | -0.149111486 | 297.8033011 | -266.4011594
2300 | 0.250558707 | -0.124505564 | 0.01867693 | -0.018697217 | 18.14164082 | -16.20220365 | 0.149152931 | -0.149314938 | 298.4951678 | -266.5844588
2301 | 0.250677939 | -0.124139973 | 0.018721617 | -0.018680737 | 18.25193027 | -16.07331596 | 0.149509801 | -0.149183332 | 300.3098256 | -264.4637933
2302 | 0.250708673 | -0.124131172 | 0.018746716 | -0.018672618 | 18.25194648 | -16.1464571 | 0.149710241 | -0.149118496 | 300.3100922 | -265.6672278
2303 | 0.250735355 | -0.124147587 | 0.018726537 | -0.018620687 | 18.25280897 | -16.11196231 | 0.149549089 | -0.148703781 | 300.3242834 | -265.0996645
2304 | 0.250808907 | -0.124134176 | 0.018776894 | -0.01866846 | 18.27217732 | -16.12813268 | 0.149951234 | -0.149085287 | 300.6429622 | -265.3657252
2305 | 0.250911934 | -0.124196062 | 0.018751122 | -0.01867327 | 18.30572477 | -16.13243409 | 0.14974542 | -0.149123702 | 301.1949383 | -265.4364988
2306 | 0.250757009 | -0.124575413 | 0.01876436 | -0.018678781 | 18.25591046 | -16.20661952 | 0.149851144 | -0.149167713 | 300.3753141 | -266.6571156
2307 | 0.250304665 | -0.124528894 | 0.018650916 | -0.01866428 | 18.08957746 | -16.23778027 | 0.148945184 | -0.149051912 | 297.6385386 | -267.1698219
2308 | 0.250271766 | -0.124832877 | 0.01864761 | -0.018686197 | 18.13573651 | -16.24142919 | 0.148918781 | -0.149226934 | 298.3980208 | -267.2298598
2309 | 0.250368438 | -0.124561373 | 0.018670283 | -0.018676446 | 18.13399382 | -16.19974729 | 0.149099846 | -0.149149064 | 298.3693473 | -266.5440428
2310 | 0.250248297 | -0.124236854 | 0.018671626 | -0.018681559 | 18.1043772 | -16.17430234 | 0.149110575 | -0.149189896 | 297.8820475 | -266.125382
2311 | 0.250521687 | -0.124265003 | 0.018701892 | -0.018641789 | 18.20145519 | -16.17334895 | 0.149352275 | -0.148872296 | 299.4793293 | -266.1096953
2312 | 0.250318565 | -0.124235876 | 0.018678183 | -0.018680262 | 18.16165885 | -16.18089564 | 0.149162935 | -0.149179539 | 298.8245364 | -266.2338655
2313 | 0.250528811 | -0.124144025 | 0.018681272 | -0.018665554 | 18.19774844 | -16.13779357 | 0.149187609 | -0.149062082 | 299.4183398 | -265.5246815
2314 | 0.25064532 | -0.124119717 | 0.01869463 | -0.018653256 | 18.20526468 | -16.11009203 | 0.149294281 | -0.14896387 | 299.5420089 | -265.0688917
2315 | 0.250982761 | -0.124143885 | 0.018714809 | -0.018696169 | 18.35605288 | -16.03873475 | 0.149455433 | -0.149306571 | 302.0230166 | -263.894808
2316 | 0.250986044 | -0.124154781 | 0.018703689 | -0.01864326 | 18.34546393 | -16.04041122 | 0.149366629 | -0.148884047 | 301.8487903 | -263.922392
2317 | 0.250947278 | -0.124177552 | 0.018693731 | -0.018736076 | 18.28777017 | -16.12089593 | 0.149287104 | -0.149625268 | 300.8995207 | -265.2466546
2318 | 0.250894821 | -0.124113361 | 0.018704665 | -0.018652932 | 18.29676479 | -16.04070542 | 0.14937442 | -0.148961286 | 301.0475145 | -263.9272327
2319 | 0.25103899 | -0.124114478 | 0.0187244 | -0.018659072 | 18.35141573 | -15.99512706 | 0.14953202 | -0.149010317 | 301.9467188 | -263.1773048
2320 | 0.250972214 | -0.124108611 | 0.018711638 | -0.018636611 | 18.37459123 | -16.01694673 | 0.149430108 | -0.148830944 | 302.328039 | -263.5363169
2321 | 0.250988629 | -0.12418789 | 0.018705736 | -0.018668285 | 18.34812388 | -16.088189 | 0.149382973 | -0.149083893 | 301.892556 | -264.7085081
2322 | 0.250582735 | -0.124268147 | 0.018661873 | -0.018669014 | 18.21699906 | -16.09875411 | 0.149032686 | -0.149089713 | 299.7350817 | -264.8823421
2323 | 0.250738988 | -0.124332757 | 0.018663775 | -0.018673333 | 18.23599804 | -16.13582075 | 0.149047877 | -0.149124204 | 300.0476832 | -265.4922215
2324 | 0.250875892 | -0.124223164 | 0.01871511 | -0.018649922 | 18.31229981 | -15.97205708 | 0.149457831 | -0.148937244 | 301.3031214 | -262.7977208
2325 | 0.251230377 | -0.124194735 | 0.018741357 | -0.018652257 | 18.4201478 | -15.96283289 | 0.149667438 | -0.148955894 | 303.0776083 | -262.6459497
2326 | 0.251953176 | -0.124159391 | 0.018764737 | -0.018658071 | 18.52166532 | -15.89925457 | 0.149854157 | -0.149002322 | 304.7479362 | -261.599858
2327 | 0.252269314 | -0.124110986 | 0.018791154 | -0.018643379 | 18.53890447 | -15.87387305 | 0.150065121 | -0.148884996 | 305.0315822 | -261.1822408
2328 | 0.252125285 | -0.124200742 | 0.018761685 | -0.018695822 | 18.52396661 | -15.88324755 | 0.14982978 | -0.149303801 | 304.7858008 | -261.3364851
2329 | 0.251862791 | -0.124124048 | 0.01871127 | -0.018678481 | 18.49572277 | -15.89600304 | 0.14942717 | -0.149165315 | 304.321088 | -261.5463587
2330 | 0.251384254 | -0.12417399 | 0.018704115 | -0.01867113 | 18.47558506 | -15.88172857 | 0.149370032 | -0.149106614 | 303.9897504 | -261.3114923
2331 | 0.252996514 | -0.124076411 | 0.018734346 | -0.018671435 | 18.55171435 | -15.81204645 | 0.149611453 | -0.14910905 | 305.2423507 | -260.1649712
2332 | 0.253982854 | -0.123699365 | 0.018746339 | -0.018678655 | 18.59734021 | -15.79591669 | 0.149707229 | -0.149166709 | 305.9930601 | -259.8995786
2333 | 0.253508648 | -0.124161277 | 0.01876718 | -0.018665398 | 18.59761067 | -15.84113194 | 0.149873661 | -0.149060837 | 305.99751 | -260.6435319
2334 | 0.251572638 | -0.124197669 | 0.018677738 | -0.018614096 | 18.44479842 | -15.87542705 | 0.149159383 | -0.148651142 | 303.4831996 | -261.2078097
2335 | 0.251254684 | -0.124142348 | 0.018739282 | -0.018664259 | 18.43437739 | -15.93258148 | 0.149650871 | -0.149051744 | 303.3117361 | -262.1482054
2336 | 0.250978919 | -0.124133757 | 0.018672262 | -0.01866585 | 18.36913824 | -15.96590625 | 0.149115651 | -0.149064444 | 302.2383178 | -262.6965176
2337 | 0.251049258 | -0.124083116 | 0.01868731 | -0.018674751 | 18.38305267 | -15.94870193 | 0.149235822 | -0.149135528 | 302.4672601 | -262.4134447
2338 | 0.250940572 | -0.124179717 | 0.018633719 | -0.018637496 | 18.33301764 | -15.97191747 | 0.14880785 | -0.148838009 | 301.6440041 | -262.7954238
2339 | 0.251230516 | -0.124133058 | 0.018683568 | -0.018682292 | 18.42595469 | -15.92685757 | 0.149205942 | -0.149195753 | 303.1731525 | -262.0540266
2340 | 0.251514942 | -0.124071312 | 0.018703952 | -0.018682283 | 18.46287651 | -15.84778689 | 0.14936873 | -0.149195678 | 303.7806491 | -260.7530297
2341 | 0.252481795 | -0.124134106 | 0.018753399 | -0.018674837 | 18.56056936 | -15.8658104 | 0.149763605 | -0.149136216 | 305.3880475 | -261.0495813
2342 | 0.253547554 | -0.12390067 | 0.018729086 | -0.018676192 | 18.60008826 | -15.73819313 | 0.149569449 | -0.149147037 | 306.0382754 | -258.9498187
2343 | 0.253718126 | -0.124010473 | 0.018714891 | -0.018669864 | 18.60911548 | -15.81798308 | 0.149456083 | -0.149096499 | 306.1868056 | -260.2626499
2344 | 0.25405871 | -0.122569274 | 0.018742113 | -0.018708083 | 18.62596069 | -15.7185805 | 0.149673481 | -0.149401715 | 306.4639697 | -258.6271205
2345 | 0.254689239 | -0.12080188 | 0.018736861 | -0.018631486 | 18.65785196 | -15.64809633 | 0.149631534 | -0.148790019 | 306.9886958 | -257.4674027
2346 | 0.255567523 | -0.12078798 | 0.018751319 | -0.018657966 | 18.67414229 | -15.63994223 | 0.149747001 | -0.149001485 | 307.2567301 | -257.3332384
2347 | 0.258492877 | -0.118944101 | 0.018775648 | -0.018644662 | 18.77097171 | -15.5664105 | 0.149941287 | -0.148895241 | 308.849922 | -256.1233772
2348 | 0.25756521 | -0.11959775 | 0.018751855 | -0.018621668 | 18.75686729 | -15.59468098 | 0.149751277 | -0.148711609 | 308.6178537 | -256.5885282
2349 | 0.256273349 | -0.119499612 | 0.018727284 | -0.018623752 | 18.71562311 | -15.59892669 | 0.149555058 | -0.148728251 | 307.9392388 | -256.6583855
2350 | 0.255166099 | -0.120850984 | 0.018726577 | -0.018657705 | 18.66616635 | -15.63916113 | 0.149549405 | -0.148999403 | 307.1254973 | -257.3203865
2351 | 0.256336283 | -0.122319913 | 0.018753867 | -0.018645009 | 18.73105131 | -15.65922527 | 0.149767342 | -0.148898011 | 308.193088 | -257.6505136
2352 | 0.25337775 | -0.122601754 | 0.018679291 | -0.018637612 | 18.60560495 | -15.70355976 | 0.149171785 | -0.148838939 | 306.1290448 | -258.3799753
2353 | 0.253890234 | -0.123214471 | 0.01868748 | -0.018665384 | 18.62221844 | -15.71541484 | 0.14923718 | -0.149060725 | 306.4023964 | -258.575034
2354 | 0.255118881 | -0.12228876 | 0.018748158 | -0.018663943 | 18.65548985 | -15.67529999 | 0.149721751 | -0.149049216 | 306.9498305 | -257.9150005
2355 | 0.252375484 | -0.123779272 | 0.018657279 | -0.018595758 | 18.55768822 | -15.81831798 | 0.148996 | -0.148504698 | 305.3406424 | -260.2681603
2356 | 0.251427631 | -0.12408123 | 0.018614594 | -0.018607069 | 18.46186416 | -15.82318824 | 0.148655121 | -0.148595027 | 303.7639923 | -260.3482936
2357 | 0.251290866 | -0.124090869 | 0.018625263 | -0.018662972 | 18.41019494 | -15.88063277 | 0.148740318 | -0.149041462 | 302.9138481 | -261.2934625
2358 | 0.251291355 | -0.124067051 | 0.018616881 | -0.018638641 | 18.40907857 | -15.88346874 | 0.148673381 | -0.148847157 | 302.8954797 | -261.3401244
2359 | 0.250981574 | -0.123963325 | 0.018648939 | -0.018615025 | 18.39258205 | -15.84850457 | 0.148929398 | -0.148658561 | 302.6240527 | -260.7648381
2360 | 0.251702557 | -0.124155619 | 0.01868063 | -0.018671165 | 18.46733456 | -15.86964391 | 0.149182477 | -0.149106893 | 303.8540001 | -261.1126563
2361 | 0.251563976 | -0.124216109 | 0.018686355 | -0.018696879 | 18.48541088 | -15.79018505 | 0.149228199 | -0.149312242 | 304.1514205 | -259.8052726
2362 | 0.252907526 | -0.122584362 | 0.01868445 | -0.018661435 | 18.56733831 | -15.71977129 | 0.149212989 | -0.14902919 | 305.4994209 | -258.6467133
2363 | 0.254463626 | -0.122744596 | 0.01872335 | -0.018680385 | 18.62960681 | -15.72438739 | 0.149523634 | -0.149180524 | 306.5239616 | -258.7226647
2364 | 0.251596386 | -0.123345369 | 0.018649423 | -0.018652774 | 18.47693007 | -15.76527795 | 0.148933265 | -0.148960021 | 304.0118807 | -259.3954612
2365 | 0.251667702 | -0.123030558 | 0.01868618 | -0.018664353 | 18.5009351 | -15.73418071 | 0.149226804 | -0.149052488 | 304.4068496 | -258.8838
2366 | 0.253322639 | -0.123145321 | 0.018686418 | -0.018685813 | 18.54038835 | -15.77120153 | 0.149228701 | -0.149223866 | 305.0559973 | -259.4929255
2367 | 0.25281281 | -0.123363949 | 0.018668325 | -0.018638993 | 18.57407261 | -15.75894877 | 0.149084209 | -0.148849965 | 305.6102244 | -259.2913236
2368 | 0.255088846 | -0.122785108 | 0.018696269 | -0.018647563 | 18.6345364 | -15.70327953 | 0.149307371 | -0.148918409 | 306.6050709 | -258.3753644
2369 | 0.255924103 | -0.121285376 | 0.018740677 | -0.018644373 | 18.6862167 | -15.67479316 | 0.149662009 | -0.148892935 | 307.4553976 | -257.9066614
2370 | 0.255540631 | -0.121474249 | 0.018705105 | -0.018630816 | 18.65244694 | -15.70299808 | 0.149377934 | -0.148784664 | 306.8997637 | -258.3707337
2371 | 0.255547127 | -0.122535956 | 0.018683908 | -0.01865324 | 18.68912242 | -15.72725931 | 0.149208657 | -0.14896374 | 307.5032072 | -258.7699181
2372 | 0.253101287 | -0.123878248 | 0.01864527 | -0.01868286 | 18.53981437 | -15.79802446 | 0.148900094 | -0.14920029 | 305.0465533 | -259.934259
2373 | 0.251280808 | -0.123849331 | 0.01862947 | -0.018681817 | 18.3880196 | -15.84882289 | 0.148773917 | -0.14919196 | 302.5489839 | -260.7700757
2374 | 0.251482113 | -0.124126073 | 0.018645209 | -0.018671887 | 18.44748547 | -15.87324534 | 0.14889961 | -0.149112657 | 303.5274112 | -261.1719127
2375 | 0.251360645 | -0.124073197 | 0.018648301 | -0.018631665 | 18.38229643 | -15.89068603 | 0.148924303 | -0.148791451 | 302.4548173 | -261.4588747
2376 | 0.250969839 | -0.12404421 | 0.018634043 | -0.01866524 | 18.3841073 | -15.91919186 | 0.148810435 | -0.149059572 | 302.4846125 | -261.927898
2377 | 0.250960829 | -0.124148844 | 0.01857784 | -0.018686509 | 18.32676139 | -15.94228335 | 0.148361601 | -0.149229426 | 301.5410663 | -262.307836
2378 | 0.251257548 | -0.124088704 | 0.018638851 | -0.018654257 | 18.38781061 | -15.90629118 | 0.148848831 | -0.148971866 | 302.5455453 | -261.7156354
2379 | 0.250851934 | -0.124209822 | 0.018635835 | -0.018636418 | 18.30114899 | -15.92170987 | 0.148824752 | -0.1488294 | 301.1196504 | -261.9693284
2380 | 0.251192868 | -0.124083745 | 0.018656536 | -0.018638029 | 18.40049224 | -15.90936137 | 0.148990069 | -0.148842267 | 302.7542037 | -261.7661512
2381 | 0.25127033 | -0.124110008 | 0.018677144 | -0.018671999 | 18.40733718 | -15.93272192 | 0.149154642 | -0.14911355 | 302.8668276 | -262.1505162
2382 | 0.251847913 | -0.124078087 | 0.018687631 | -0.018622599 | 18.40702239 | -15.96068302 | 0.149238388 | -0.148719047 | 302.8616482 | -262.6105767
2383 | 0.250781107 | -0.124110567 | 0.018646548 | -0.018652751 | 18.27498022 | -15.99100372 | 0.148910302 | -0.148959835 | 300.6890802 | -263.1094611
2384 | 0.250880921 | -0.124103722 | 0.018606245 | -0.018633887 | 18.27268219 | -15.93369888 | 0.148588444 | -0.148809189 | 300.6512692 | -262.1665907
2385 | 0.25108977 | -0.124127191 | 0.01863875 | -0.018585421 | 18.30651127 | -16.04961213 | 0.148848031 | -0.148422142 | 301.2078791 | -264.07378
2386 | 0.250311441 | -0.124320603 | 0.018602122 | -0.018644397 | 18.12409228 | -16.20132877 | 0.148555515 | -0.148893121 | 298.2064313 | -266.5700638
2387 | 0.249784917 | -0.124123 | 0.018552992 | -0.018690662 | 17.97580654 | -16.16457896 | 0.148163169 | -0.149262597 | 295.7665982 | -265.9653975
2388 | 0.25051568 | -0.124128728 | 0.018645226 | -0.018629495 | 18.17953447 | -16.12157878 | 0.148899741 | -0.148774121 | 299.1186546 | -265.2578899
2389 | 0.250789419 | -0.124129985 | 0.018654082 | -0.01861719 | 18.20677305 | -16.05635518 | 0.148970471 | -0.148675853 | 299.566827 | -264.1847275
2390 | 0.250850397 | -0.124067679 | 0.018691626 | -0.0186118 | 18.3025199 | -15.95006613 | 0.149270295 | -0.148632809 | 301.1422067 | -262.4358907
2391 | 0.250906695 | -0.124256063 | 0.018667887 | -0.018650779 | 18.29062728 | -15.97215487 | 0.149080713 | -0.148944087 | 300.9465305 | -262.7993298
2392 | 0.251175266 | -0.12408137 | 0.018710276 | -0.018626115 | 18.36140519 | -15.98366294 | 0.149419231 | -0.148747123 | 302.1110813 | -262.988679
2393 | 0.250997779 | -0.124183978 | 0.018725033 | -0.018654599 | 18.38815883 | -15.94260447 | 0.149537078 | -0.148974599 | 302.5512748 | -262.3131196
2394 | 0.251107582 | -0.124131801 | 0.018681896 | -0.018700141 | 18.40726361 | -15.96151777 | 0.149192592 | -0.149338292 | 302.865617 | -262.6243113
2395 | 0.251612242 | -0.124104071 | 0.018723971 | -0.018717785 | 18.47579423 | -15.86924763 | 0.149528599 | -0.149479195 | 303.9931921 | -261.1061361
2396 | 0.251887099 | -0.124133477 | 0.018701745 | -0.018679286 | 18.4877174 | -15.86469607 | 0.149351103 | -0.149171748 | 304.1893709 | -261.0312466
2397 | 0.253367552 | -0.123945373 | 0.018756076 | -0.018673372 | 18.56464203 | -15.80072176 | 0.149784988 | -0.14912452 | 305.4550576 | -259.9786392
2398 | 0.253565994 | -0.123816991 | 0.018773981 | -0.018683778 | 18.6000783 | -15.80494363 | 0.149927974 | -0.149207615 | 306.0381115 | -260.0481042
2399 | 0.254122902 | -0.123929797 | 0.018778761 | -0.018665519 | 18.62119641 | -15.83728036 | 0.149966147 | -0.149061803 | 306.3855803 | -260.5801596
2400 | 0.251328864 | -0.124139414 | 0.018748898 | -0.018621817 | 18.4600709 | -15.93278134 | 0.149727663 | -0.148712799 | 303.7344867 | -262.1514939
2401 | 0.251019083 | -0.124151079 | 0.01867903 | -0.018633458 | 18.35793518 | -15.99986237 | 0.149169703 | -0.148805768 | 302.0539871 | -263.2552177
2402 | 0.250673888 | -0.124125095 | 0.01861736 | -0.018626695 | 18.23278246 | -15.98297851 | 0.148677211 | -0.148751753 | 299.9947754 | -262.9774176
2403 | 0.250766857 | -0.124069984 | 0.01865534 | -0.018608315 | 18.21309039 | -16.11334626 | 0.148980512 | -0.148604974 | 299.6707701 | -265.1224354
2404 | 0.250208902 | -0.124292873 | 0.018612862 | -0.018686439 | 18.12159773 | -16.07043287 | 0.148641288 | -0.149228868 | 298.1653871 | -264.416356
2405 | 0.250574632 | -0.124142139 | 0.018634532 | -0.018668681 | 18.25630972 | -16.07142426 | 0.14881434 | -0.149087054 | 300.3818833 | -264.432668
2406 | 0.250964181 | -0.124126492 | 0.018704846 | -0.018603784 | 18.37619301 | -16.02628147 | 0.14937587 | -0.148568791 | 302.3543941 | -263.6899069
2407 | 0.250771188 | -0.124123978 | 0.018679498 | -0.018663717 | 18.28051107 | -15.99292308 | 0.14917344 | -0.149047412 | 300.7800824 | -263.1410415
2408 | 0.25097403 | -0.124067051 | 0.018696462 | -0.018669635 | 18.37435234 | -15.9285509 | 0.149308914 | -0.149094677 | 302.3241085 | -262.0818879
2409 | 0.251225906 | -0.123899552 | 0.018723103 | -0.018641295 | 18.47536247 | -15.82350191 | 0.149521664 | -0.148868354 | 303.986088 | -260.3534546
2410 | 0.25173846 | -0.124176714 | 0.018701589 | -0.018644692 | 18.51155534 | -15.84995557 | 0.149349858 | -0.148895483 | 304.5815908 | -260.7887123
2411 | 0.251904072 | -0.123944675 | 0.018715685 | -0.018645796 | 18.51496426 | -15.80922548 | 0.149462424 | -0.148904296 | 304.6376798 | -260.118556
2412 | 0.253391231 | -0.122777355 | 0.018771555 | -0.018679163 | 18.6159607 | -15.72993807 | 0.149908599 | -0.149170763 | 306.299434 | -258.8139934
2413 | 0.253056724 | -0.124112173 | 0.018766025 | -0.018662357 | 18.60733991 | -15.75932838 | 0.149864439 | -0.149036553 | 306.1575911 | -259.2975695
2414 | 0.252815674 | -0.123799668 | 0.018711501 | -0.018656415 | 18.58667573 | -15.76040341 | 0.149429011 | -0.148989102 | 305.817591 | -259.3152575
2415 | 0.254669262 | -0.123656617 | 0.018735922 | -0.018655039 | 18.67989078 | -15.75926216 | 0.149624041 | -0.148978113 | 307.3513135 | -259.29648
2416 | 0.253717637 | -0.123264623 | 0.018762649 | -0.018674914 | 18.61389941 | -15.6930876 | 0.149837478 | -0.149136829 | 306.2655183 | -258.2076706
2417 | 0.254584884 | -0.122972933 | 0.018734642 | -0.018673961 | 18.66814885 | -15.7211775 | 0.149613814 | -0.149129224 | 307.1581166 | -258.6698504
2418 | 0.255519886 | -0.122595817 | 0.018743576 | -0.018632646 | 18.72067433 | -15.66274995 | 0.149685158 | -0.148799279 | 308.0223494 | -257.7085073
2419 | 0.255539793 | -0.120058196 | 0.018714488 | -0.01864377 | 18.69145492 | -15.59792887 | 0.149452867 | -0.148888119 | 307.5415852 | -256.6419678
2420 | 0.256039214 | -0.123212027 | 0.018780633 | -0.01867036 | 18.72226158 | -15.64755393 | 0.149981096 | -0.14910046 | 308.0484654 | -257.4584782
2421 | 0.25394772 | -0.122704642 | 0.018720963 | -0.018656858 | 18.64952324 | -15.67963585 | 0.149504576 | -0.148992635 | 306.8516584 | -257.9863411
2422 | 0.254569727 | -0.12236748 | 0.018731955 | -0.018662921 | 18.67322903 | -15.68456469 | 0.149592357 | -0.149041053 | 307.2417038 | -258.0674382
2423 | 0.253189926 | -0.123676244 | 0.018743275 | -0.018644723 | 18.6130777 | -15.72426278 | 0.14968276 | -0.148895724 | 306.2519983 | -258.7206144
2424 | 0.254699367 | -0.122337934 | 0.018719 | -0.018671603 | 18.66885405 | -15.63673569 | 0.149488901 | -0.149110389 | 307.1697196 | -257.2804793
2425 | 0.256366039 | -0.123810914 | 0.01875196 | -0.018649582 | 18.73869989 | -15.7306538 | 0.149752114 | -0.148934529 | 308.3189346 | -258.8257696
2426 | 0.254375267 | -0.1236599 | 0.018727412 | -0.01867815 | 18.65138393 | -15.72426129 | 0.149556081 | -0.149162674 | 306.8822734 | -258.7205899
2427 | 0.25247956 | -0.123633916 | 0.018713918 | -0.018639984 | 18.59189793 | -15.73400479 | 0.149448311 | -0.148857886 | 305.9035151 | -258.8809054
2428 | 0.252745476 | -0.123167882 | 0.018668276 | -0.018663752 | 18.59046901 | -15.71222842 | 0.149083818 | -0.149047691 | 305.8800041 | -258.5226059
2429 | 0.251142087 | -0.124017458 | 0.018676655 | -0.018644171 | 18.45443659 | -15.85562285 | 0.149150737 | -0.148891318 | 303.641782 | -260.8819595
2430 | 0.25187732 | -0.123951101 | 0.018653437 | -0.018674094 | 18.53855271 | -15.80672637 | 0.148965321 | -0.149130284 | 305.0257944 | -260.0774366
2431 | 0.251056592 | -0.12407201 | 0.018646865 | -0.018664185 | 18.43529381 | -15.86245466 | 0.148912831 | -0.149051149 | 303.3268146 | -260.9943673
2432 | 0.250967394 | -0.124077807 | 0.018695673 | -0.018635372 | 18.37789398 | -15.93102925 | 0.149302611 | -0.148821052 | 302.3823811 | -262.1226656
2433 | 0.250930584 | -0.124081579 | 0.018652227 | -0.018670022 | 18.36281558 | -15.91050522 | 0.148955652 | -0.149097764 | 302.1342874 | -261.7849717
2434 | 0.251070562 | -0.123982463 | 0.018665645 | -0.01865547 | 18.43531672 | -15.85194329 | 0.149062808 | -0.148981553 | 303.3271915 | -260.8214174
2435 | 0.250971306 | -0.124172034 | 0.018659098 | -0.018682632 | 18.41926938 | -15.87702865 | 0.149010522 | -0.149198467 | 303.0631551 | -261.2341617
2436 | 0.250897964 | -0.123990217 | 0.018680052 | -0.018667894 | 18.41241559 | -15.79229459 | 0.149177866 | -0.149080769 | 302.9503857 | -259.8399821
2437 | 0.251365046 | -0.124026538 | 0.018708064 | -0.018669524 | 18.48930679 | -15.82019478 | 0.149401567 | -0.149093785 | 304.2155222 | -260.2990404
2438 | 0.252020581 | -0.12392358 | 0.018724174 | -0.018650047 | 18.53765603 | -15.78484094 | 0.149530217 | -0.148938248 | 305.0110409 | -259.7173427
2439 | 0.252781797 | -0.123909331 | 0.018695096 | -0.018650953 | 18.58385764 | -15.73816622 | 0.149298 | -0.148945481 | 305.7712233 | -258.9493759
2440 | 0.252063189 | -0.123913592 | 0.018680304 | -0.018640078 | 18.56823545 | -15.75386869 | 0.149179874 | -0.14885863 | 305.5141822 | -259.2077379
2441 | 0.253284991 | -0.122973352 | 0.018705422 | -0.018672113 | 18.60434618 | -15.69233984 | 0.149380463 | -0.149114461 | 306.1083334 | -258.1953673
2442 | 0.253025152 | -0.122893933 | 0.018687799 | -0.018629558 | 18.6336874 | -15.68304319 | 0.149239727 | -0.148774623 | 306.5911019 | -258.042404
2443 | 0.254387421 | -0.122793001 | 0.018752383 | -0.018627433 | 18.67833044 | -15.66250445 | 0.149755498 | -0.148757647 | 307.3256404 | -257.704468
2444 | 0.25552694 | -0.122225267 | 0.01876142 | -0.018670143 | 18.71719798 | -15.63979648 | 0.149827661 | -0.149098731 | 307.965151 | -257.3308403
2445 | 0.255147659 | -0.120129163 | 0.018705054 | -0.018678336 | 18.70876858 | -15.59971869 | 0.149377525 | -0.149164162 | 307.826457 | -256.6714167
2446 | 0.255849783 | -0.120198593 | 0.018727003 | -0.018672802 | 18.74554241 | -15.57559865 | 0.149552808 | -0.149119965 | 308.4315187 | -256.2745553
2447 | 0.257369632 | -0.121709361 | 0.018738227 | -0.018611267 | 18.79184414 | -15.61059058 | 0.149642448 | -0.148628551 | 309.1933484 | -256.8502983
2448 | 0.25482782 | -0.123428908 | 0.018700169 | -0.018695228 | 18.68016077 | -15.739212 | 0.149338515 | -0.149299059 | 307.3557558 | -258.9665827
2449 | 0.253621873 | -0.123560295 | 0.018708167 | -0.018629835 | 18.63883212 | -15.72195534 | 0.149402385 | -0.148776836 | 306.6757511 | -258.6826486
2450 | 0.251637039 | -0.123609608 | 0.018646273 | -0.018704271 | 18.52790508 | -15.73929619 | 0.148908108 | -0.149371277 | 304.8506028 | -258.967968
2451 | 0.252329593 | -0.123428699 | 0.018663316 | -0.018665035 | 18.58869186 | -15.72608305 | 0.149044214 | -0.149057936 | 305.8507636 | -258.7505644
2452 | 0.251346256 | -0.123984768 | 0.018622029 | -0.018654746 | 18.506076 | -15.82629932 | 0.148714491 | -0.14897577 | 304.4914359 | -260.3994821
2453 | 0.251003576 | -0.124071661 | 0.018642944 | -0.018691719 | 18.43601763 | -15.91408486 | 0.148881519 | -0.149271039 | 303.3387241 | -261.8438695
2454 | 0.250678847 | -0.124049379 | 0.018578501 | -0.018657673 | 18.29168098 | -15.97594712 | 0.148366882 | -0.148999143 | 300.9638676 | -262.861726
2455 | 0.250198425 | -0.124110218 | 0.018544645 | -0.018674644 | 18.1983673 | -16.03370039 | 0.14809651 | -0.149134672 | 299.4285223 | -263.8119747
2456 | 0.250602502 | -0.12417378 | 0.018596569 | -0.01863272 | 18.24233029 | -16.00795062 | 0.148511169 | -0.148799874 | 300.1518714 | -263.3882986
2457 | 0.250320661 | -0.124168332 | 0.018557558 | -0.018694558 | 18.18225281 | -16.1034232 | 0.148199631 | -0.149293704 | 299.1633811 | -264.9591655
2458 | 0.250217354 | -0.124074315 | 0.01857193 | -0.018651428 | 18.15613285 | -16.0691388 | 0.14831441 | -0.148949274 | 298.7336138 | -264.3950638
2459 | 0.250464131 | -0.124135084 | 0.018604319 | -0.018663095 | 18.23943816 | -15.96193779 | 0.148573067 | -0.149042447 | 300.1042855 | -262.6312222
2460 | 0.250826997 | -0.124246982 | 0.018641144 | -0.018663172 | 18.29344034 | -15.92300506 | 0.148867146 | -0.149043061 | 300.9928154 | -261.9906389
2461 | 0.250841386 | -0.124073547 | 0.018632592 | -0.01862282 | 18.34507203 | -15.93154343 | 0.148798851 | -0.148720813 | 301.8423421 | -262.1311257
2462 | 0.250726205 | -0.124101975 | 0.018660909 | -0.018645763 | 18.3110822 | -15.94043765 | 0.149024988 | -0.148904036 | 301.2830873 | -262.2774677
2463 | 0.250933098 | -0.124114688 | 0.018629537 | -0.018624855 | 18.36667387 | -15.89982351 | 0.148774456 | -0.148737064 | 302.19777 | -261.6092192
2464 | 0.251022086 | -0.124178879 | 0.018655945 | -0.018611796 | 18.39709217 | -15.9099103 | 0.148985346 | -0.148632772 | 302.6982603 | -261.775183
2465 | 0.250823784 | -0.12402123 | 0.018620059 | -0.018645882 | 18.36253181 | -15.90210721 | 0.148698761 | -0.148904984 | 302.1296183 | -261.6467942
2466 | 0.250776776 | -0.124098483 | 0.018645579 | -0.018634976 | 18.33266057 | -15.97453868 | 0.148902567 | -0.148817891 | 301.6381291 | -262.8385521
2467 | 0.250545156 | -0.124086399 | 0.018607556 | -0.018613456 | 18.24240023 | -16.05825666 | 0.148598913 | -0.148646029 | 300.1530222 | -264.2160137
2468 | 0.250171463 | -0.124148285 | 0.018580447 | -0.018634851 | 18.15165421 | -16.1034612 | 0.148382426 | -0.148816887 | 298.6599241 | -264.9597907
2469 | 0.250434305 | -0.124256272 | 0.018583185 | -0.018634005 | 18.16790486 | -16.13604799 | 0.148404292 | -0.148810137 | 298.9273057 | -265.4959605
2470 | 0.249841775 | -0.124253408 | 0.018538971 | -0.018634411 | 18.03189507 | -16.17178321 | 0.148051197 | -0.148813373 | 296.689456 | -266.0839332
2471 | 0.249596813 | -0.12441455 | 0.018555956 | -0.018629631 | 17.96738347 | -16.25065757 | 0.148186838 | -0.1487752 | 295.6280085 | -267.3816998
2472 | 0.249540864 | -0.124192709 | 0.018574461 | -0.018626662 | 17.96710277 | -16.18283987 | 0.148334621 | -0.148751493 | 295.6233899 | -266.265855
2473 | 0.249665266 | -0.124291825 | 0.018601099 | -0.018655794 | 18.00287524 | -16.2513854 | 0.148547352 | -0.148984137 | 296.2119756 | -267.3936752
2474 | 0.249547779 | -0.124269055 | 0.018585383 | -0.018616925 | 17.98156854 | -16.21256853 | 0.148421845 | -0.148673734 | 295.8614038 | -266.7549982
2475 | 0.24946857 | -0.124534621 | 0.018605004 | -0.018680073 | 18.02283609 | -16.26263168 | 0.148578534 | -0.149178033 | 296.5404033 | -267.5787169
2476 | 0.249957445 | -0.124137179 | 0.018613188 | -0.01866588 | 18.08312126 | -16.13454577 | 0.148643891 | -0.149064686 | 297.5323108 | -265.4712435
2477 | 0.250346854 | -0.124090869 | 0.018667922 | -0.018660159 | 18.19847226 | -16.06305391 | 0.149080992 | -0.149019001 | 299.4302493 | -264.2949456
2478 | 0.250537962 | -0.124068448 | 0.018667915 | -0.018656567 | 18.22593613 | -16.05898794 | 0.149080936 | -0.148990311 | 299.8821285 | -264.2280458
2479 | 0.250842155 | -0.124171126 | 0.018720381 | -0.018640387 | 18.29984523 | -16.08325066 | 0.149499927 | -0.148861103 | 301.0981989 | -264.6272547
2480 | 0.250885811 | -0.124123698 | 0.018685424 | -0.018659126 | 18.2914136 | -16.01967597 | 0.149220761 | -0.149010745 | 300.9594682 | -263.5812227
2481 | 0.250846276 | -0.124107912 | 0.018674555 | -0.018709417 | 18.30993453 | -16.09347351 | 0.149133966 | -0.14941237 | 301.2642041 | -264.7954573
2482 | 0.250642456 | -0.124111335 | 0.018672576 | -0.018673086 | 18.2808985 | -16.02409221 | 0.149118161 | -0.149122233 | 300.7864571 | -263.6538857
2483 | 0.250910118 | -0.124030869 | 0.018714861 | -0.018642026 | 18.33125437 | -15.95084472 | 0.149455842 | -0.148874193 | 301.614992 | -262.4487013
2484 | 0.251157035 | -0.124135712 | 0.018751287 | -0.018686551 | 18.43132116 | -16.01814255 | 0.149746741 | -0.149229761 | 303.2614502 | -263.5559924
2485 | 0.250953285 | -0.124086539 | 0.018700756 | -0.018652588 | 18.33259342 | -16.00809293 | 0.149343201 | -0.148958534 | 301.6370242 | -263.39064
2486 | 0.250614656 | -0.124167005 | 0.018700944 | -0.018617151 | 18.29236634 | -15.9529727 | 0.149344707 | -0.148675537 | 300.9751442 | -262.4837142
2487 | 0.25186349 | -0.124084443 | 0.018780253 | -0.01865829 | 18.51179693 | -15.92721408 | 0.149978065 | -0.14900407 | 304.5855657 | -262.0598924
2488 | 0.251147396 | -0.12402556 | 0.018743631 | -0.018641007 | 18.40284746 | -15.86496131 | 0.149685604 | -0.148866049 | 302.7929556 | -261.0356108
2489 | 0.251651358 | -0.124124048 | 0.018761625 | -0.018633926 | 18.5103409 | -15.83427116 | 0.149829297 | -0.148809505 | 304.5616088 | -260.5306475
2490 | 0.251679716 | -0.124108332 | 0.018726251 | -0.018616166 | 18.49398501 | -15.85177323 | 0.149546802 | -0.148667672 | 304.2924957 | -260.8186194
2491 | 0.252575812 | -0.123773684 | 0.018775431 | -0.018616913 | 18.56793202 | -15.78372726 | 0.149939558 | -0.148673641 | 305.5091897 | -259.6990187
2492 | 0.252909342 | -0.124064187 | 0.018760682 | -0.018691431 | 18.55652016 | -15.78718675 | 0.149821766 | -0.149268733 | 305.3214235 | -259.7559398
2493 | 0.252549758 | -0.124136481 | 0.018776339 | -0.018652809 | 18.57828051 | -15.8428669 | 0.149946809 | -0.1489603 | 305.6794595 | -260.6720782
2494 | 0.252825104 | -0.124018994 | 0.018756807 | -0.018630757 | 18.58821195 | -15.79266442 | 0.149790826 | -0.148784199 | 305.8428673 | -259.8460671
2495 | 0.252347056 | -0.12363664 | 0.018747939 | -0.018665004 | 18.56817883 | -15.72316336 | 0.149720003 | -0.149057694 | 305.5132505 | -258.7025249
2496 | 0.252878259 | -0.12316397 | 0.018784803 | -0.018644441 | 18.59369623 | -15.74969795 | 0.150014397 | -0.148893474 | 305.9331034 | -259.1391142
2497 | 0.253862015 | -0.123540388 | 0.018756248 | -0.018629202 | 18.63043327 | -15.71988706 | 0.149786364 | -0.148771779 | 306.5375597 | -258.648618
2498 | 0.253625925 | -0.123666745 | 0.018763727 | -0.018650185 | 18.63926016 | -15.73531553 | 0.149846087 | -0.148939345 | 306.6827938 | -258.9024718
2499 | 0.252427173 | -0.122859009 | 0.018668308 | -0.018686113 | 18.5646005 | -15.69752367 | 0.149084079 | -0.149226265 | 305.4543741 | -258.28066
2500 | 0.253769395 | -0.122324802 | 0.018761299 | -0.018631048 | 18.64653574 | -15.67588523 | 0.149826694 | -0.148786523 | 306.8025033 | -257.9246299
2501 | 0.254019106 | -0.123070442 | 0.018781243 | -0.018695391 | 18.65128065 | -15.68661006 | 0.149985968 | -0.149300361 | 306.880574 | -258.1010919
2502 | 0.254317781 | -0.122705061 | 0.018700311 | -0.01865849 | 18.64436222 | -15.69164889 | 0.14933965 | -0.149005669 | 306.7667411 | -258.1839987
2503 | 0.254435826 | -0.122453464 | 0.018743271 | -0.018637579 | 18.65416393 | -15.66922385 | 0.149682722 | -0.148838679 | 306.9280143 | -257.8150263
2504 | 0.256435399 | -0.121405517 | 0.018740765 | -0.018653496 | 18.70939452 | -15.62933167 | 0.149662716 | -0.148965785 | 307.836756 | -257.1586566
2505 | 0.256203011 | -0.120411493 | 0.018746558 | -0.01862109 | 18.71065218 | -15.5900402 | 0.149708977 | -0.148706998 | 307.857449 | -256.5121707
2506 | 0.255739631 | -0.123004155 | 0.018724309 | -0.018672171 | 18.70767176 | -15.69060683 | 0.149531295 | -0.149114926 | 307.8084104 | -258.1668531
2507 | 0.253439218 | -0.122951838 | 0.018749878 | -0.01863103 | 18.62497609 | -15.71011236 | 0.149735491 | -0.148786375 | 306.4477696 | -258.4877891
2508 | 0.253060984 | -0.123377988 | 0.018706476 | -0.018674662 | 18.59764876 | -15.74280346 | 0.149388886 | -0.149134821 | 305.9981368 | -259.0256751
2509 | 0.252271968 | -0.123704603 | 0.018695678 | -0.018659675 | 18.57609907 | -15.75369164 | 0.149302648 | -0.149015133 | 305.643567 | -259.2048249
2510 | 0.253130275 | -0.123482972 | 0.018757073 | -0.018643628 | 18.59254278 | -15.71575813 | 0.149792946 | -0.148886985 | 305.9141251 | -258.5806823
2511 | 0.253565435 | -0.124032755 | 0.018725696 | -0.018654227 | 18.61946722 | -15.75664794 | 0.149542377 | -0.148971624 | 306.3571289 | -259.2534666
2512 | 0.252518605 | -0.123249745 | 0.01868079 | -0.018631125 | 18.57583541 | -15.71517326 | 0.14918376 | -0.148787137 | 305.6392289 | -258.5710591
2513 | 0.253313699 | -0.124172313 | 0.018667628 | -0.018666595 | 18.60869974 | -15.71952812 | 0.149078649 | -0.149070394 | 306.1799651 | -258.6427123
2514 | 0.251169678 | -0.123896409 | 0.018645938 | -0.018646178 | 18.45872728 | -15.7818024 | 0.14890543 | -0.148907345 | 303.7123794 | -259.6673479
2515 | 0.251390611 | -0.124146539 | 0.018658692 | -0.01867846 | 18.49363027 | -15.87845236 | 0.149007287 | -0.149165147 | 304.286659 | -261.2575869
2516 | 0.251323765 | -0.124051893 | 0.018673859 | -0.01863832 | 18.48190585 | -15.80642704 | 0.149128406 | -0.148844592 | 304.0937501 | -260.0725116
2517 | 0.251302042 | -0.124122162 | 0.018668753 | -0.018681766 | 18.44800776 | -15.82895815 | 0.14908763 | -0.149191551 | 303.5360047 | -260.4432294
2518 | 0.251797971 | -0.123783952 | 0.018660173 | -0.01865221 | 18.51769956 | -15.74343285 | 0.149019112 | -0.148955522 | 304.6826852 | -259.0360308
2519 | 0.252855907 | -0.12349296 | 0.018674271 | -0.018645118 | 18.57602568 | -15.75544076 | 0.149131697 | -0.148898885 | 305.6423595 | -259.2336042
2520 | 0.252428709 | -0.123994827 | 0.018686527 | -0.018615742 | 18.5848007 | -15.72286943 | 0.149229575 | -0.148664288 | 305.78674 | -258.6976888
2521 | 0.251271029 | -0.124008168 | 0.018646087 | -0.018629856 | 18.46900927 | -15.8206963 | 0.14890662 | -0.148777003 | 303.881555 | -260.3072922
2522 | 0.250963343 | -0.124015083 | 0.018655328 | -0.018632944 | 18.45359169 | -15.82476618 | 0.148980419 | -0.148801659 | 303.6278804 | -260.3742563
2523 | 0.25084914 | -0.12406726 | 0.018660532 | -0.018647586 | 18.39933284 | -15.86612854 | 0.149021976 | -0.148918595 | 302.7351274 | -261.0548158
2524 | 0.250880781 | -0.124117412 | 0.018674734 | -0.018677652 | 18.38704105 | -15.89580989 | 0.149135397 | -0.149158695 | 302.5328834 | -261.5431806
2525 | 0.251030608 | -0.124028913 | 0.018665053 | -0.018668653 | 18.44142778 | -15.82895303 | 0.149058085 | -0.149086831 | 303.4277404 | -260.4431451
2526 | 0.251097034 | -0.12403506 | 0.018710728 | -0.018665347 | 18.47863654 | -15.84634306 | 0.149422838 | -0.149060428 | 304.0399582 | -260.7292736
2527 | 0.250971585 | -0.124006911 | 0.018672683 | -0.018643829 | 18.42461163 | -15.78836022 | 0.149119016 | -0.148888584 | 303.1510544 | -259.7752475
2528 | 0.251864607 | -0.124056923 | 0.018752709 | -0.01869131 | 18.55855323 | -15.80138179 | 0.149758101 | -0.149267766 | 305.3548749 | -259.9894991
2529 | 0.251870894 | -0.124212966 | 0.018690183 | -0.018676995 | 18.54320113 | -15.78626968 | 0.149258767 | -0.149153452 | 305.1022776 | -259.7408506
2530 | 0.252413552 | -0.122991722 | 0.018729801 | -0.01866307 | 18.59104959 | -15.72554819 | 0.149575158 | -0.149042243 | 305.8895568 | -258.741764
2531 | 0.253715122 | -0.12390046 | 0.018719163 | -0.018670329 | 18.63991888 | -15.7169289 | 0.149490203 | -0.149100218 | 306.6936322 | -258.5999456
2532 | 0.253463316 | -0.122716447 | 0.018742346 | -0.018610846 | 18.61413568 | -15.69261188 | 0.149675341 | -0.148625186 | 306.2694059 | -258.1998433
2533 | 0.254870847 | -0.121820212 | 0.018710006 | -0.018644483 | 18.69867491 | -15.63342698 | 0.149417074 | -0.148893809 | 307.6603798 | -257.2260391
2534 | 0.255697582 | -0.122505851 | 0.018774244 | -0.018641614 | 18.72127894 | -15.67945294 | 0.149930075 | -0.148870902 | 308.0322975 | -257.9833315
2535 | 0.255467499 | -0.121545076 | 0.018735599 | -0.018654508 | 18.7092782 | -15.63797593 | 0.149621456 | -0.148973874 | 307.8348421 | -257.3008857
2536 | 0.254738832 | -0.123242132 | 0.018689405 | -0.018644127 | 18.66502976 | -15.72996518 | 0.149252557 | -0.148890964 | 307.1067963 | -258.8144393
2537 | 0.252883567 | -0.123515521 | 0.018690111 | -0.018657063 | 18.56798166 | -15.75096846 | 0.14925819 | -0.148994271 | 305.5100065 | -259.1600187
2538 | 0.25115019 | -0.123938109 | 0.018617977 | -0.018664602 | 18.4224966 | -15.86738238 | 0.148682138 | -0.149054478 | 303.1162545 | -261.075446
2539 | 0.250723271 | -0.124047633 | 0.018626441 | -0.018678579 | 18.29407634 | -15.9803831 | 0.148749726 | -0.149166096 | 301.0032799 | -262.9347138
2540 | 0.250758615 | -0.123998179 | 0.018561569 | -0.018652024 | 18.28885535 | -15.98576931 | 0.148231668 | -0.148954034 | 300.9173758 | -263.0233363
2541 | 0.250592653 | -0.12408137 | 0.018627121 | -0.01866462 | 18.3338277 | -16.02505622 | 0.148755156 | -0.149054626 | 301.6573326 | -263.6697472
2542 | 0.250675704 | -0.12409499 | 0.018618485 | -0.01867642 | 18.26370973 | -16.00723565 | 0.148686192 | -0.149148859 | 300.5036401 | -263.3765346
2543 | 0.250501919 | -0.124064746 | 0.018609754 | -0.018699543 | 18.28829795 | -16.08567927 | 0.148616465 | -0.149333514 | 300.9082046 | -264.6672141
2544 | 0.250456867 | -0.124084373 | 0.018677351 | -0.018684513 | 18.19630861 | -16.04964631 | 0.149156297 | -0.149213491 | 299.3946495 | -264.0743424
2545 | 0.250700151 | -0.124056992 | 0.018647102 | -0.018679845 | 18.31285385 | -16.04765728 | 0.148914727 | -0.149176211 | 301.3122374 | -264.0416158
2546 | 0.250127178 | -0.12403499 | 0.018656671 | -0.018612492 | 18.21246296 | -16.00744789 | 0.148991147 | -0.148638331 | 299.6604466 | -263.3800269
2547 | 0.250809954 | -0.12405371 | 0.01862778 | -0.018663221 | 18.29141304 | -15.99635454 | 0.148760418 | -0.149043451 | 300.959459 | -263.1975013
2548 | 0.250655867 | -0.12402088 | 0.018632585 | -0.018674124 | 18.31936445 | -15.91227641 | 0.148798795 | -0.149130526 | 301.4193601 | -261.8141141
2549 | 0.250889443 | -0.124101626 | 0.018652758 | -0.018697622 | 18.36271873 | -15.97682964 | 0.148959891 | -0.149318174 | 302.1326937 | -262.8762466
2550 | 0.251260342 | -0.124093524 | 0.018715645 | -0.01869863 | 18.43315996 | -15.92449071 | 0.149462108 | -0.149326225 | 303.2917051 | -262.0150832
2551 | 0.250852073 | -0.124116364 | 0.01867171 | -0.018679547 | 18.38399069 | -15.93008861 | 0.149111244 | -0.149173831 | 302.482694 | -262.1071887
2552 | 0.250488438 | -0.12408584 | 0.018663249 | -0.01866618 | 18.32508538 | -15.9907355 | 0.149043675 | -0.149067084 | 301.51349 | -263.1050479
2553 | 0.250609417 | -0.124061882 | 0.018657 | -0.018633989 | 18.30077376 | -16.05786402 | 0.148993769 | -0.148810007 | 301.1134765 | -264.2095532
2554 | 0.250105036 | -0.124175736 | 0.018558 | -0.018623873 | 18.12998429 | -16.12565257 | 0.148203164 | -0.148729217 | 298.3033761 | -265.3249184
2555 | 0.249998865 | -0.124194805 | 0.018600005 | -0.018660106 | 18.07814492 | -16.12188034 | 0.148538613 | -0.149018573 | 297.4504322 | -265.2628517
2556 | 0.249907014 | -0.124119577 | 0.018628671 | -0.018635998 | 18.10316723 | -16.11886229 | 0.148767539 | -0.148826054 | 297.8621391 | -265.213194
2557 | 0.25058015 | -0.124137668 | 0.018700707 | -0.018645025 | 18.28590212 | -16.04413558 | 0.14934281 | -0.148898141 | 300.8687846 | -263.9836711
2558 | 0.250754424 | -0.124088564 | 0.018687261 | -0.018658217 | 18.28713519 | -15.97839026 | 0.149235432 | -0.149003494 | 300.8890731 | -262.9019244
2559 | 0.250899711 | -0.124040438 | 0.018704947 | -0.018638972 | 18.32979778 | -15.91724828 | 0.14937667 | -0.148849798 | 301.5910259 | -261.8959192
2560 | 0.251267886 | -0.124072499 | 0.018733629 | -0.01867358 | 18.47302597 | -15.92882369 | 0.149605726 | -0.149126175 | 303.9476442 | -262.0863762
2561 | 0.251278642 | -0.124175107 | 0.018740023 | -0.018676246 | 18.43583798 | -15.93167167 | 0.149656784 | -0.149147465 | 303.3357681 | -262.1332358
2562 | 0.251239876 | -0.124151429 | 0.018758798 | -0.018678332 | 18.48992649 | -15.89779006 | 0.149806724 | -0.149164125 | 304.2257185 | -261.5757616
2563 | 0.251541066 | -0.124085421 | 0.01874447 | -0.018664525 | 18.51760847 | -15.85939657 | 0.149692298 | -0.149053864 | 304.6811865 | -260.9440507
2564 | 0.252804568 | -0.124105817 | 0.018776149 | -0.01867195 | 18.62921845 | -15.82311215 | 0.149945284 | -0.149113159 | 306.5175716 | -260.3470416
2565 | 0.254241436 | -0.123743719 | 0.018799562 | -0.018648862 | 18.64614515 | -15.74721849 | 0.150132263 | -0.148928784 | 306.7960766 | -259.0983182
2566 | 0.254224113 | -0.123343134 | 0.018740844 | -0.018668555 | 18.65457287 | -15.71672698 | 0.149663348 | -0.14908605 | 306.9347429 | -258.5966235
2567 | 0.254154264 | -0.123135821 | 0.01874481 | -0.018686197 | 18.68045237 | -15.71629308 | 0.149695013 | -0.149226934 | 307.3605536 | -258.5894842
2568 | 0.254411658 | -0.123476476 | 0.018770258 | -0.018653652 | 18.68874552 | -15.73832938 | 0.149898242 | -0.148967031 | 307.4970057 | -258.9520606
2569 | 0.252777397 | -0.123816222 | 0.018737741 | -0.018628839 | 18.59690268 | -15.80135571 | 0.149638562 | -0.148768878 | 305.985861 | -259.98907
2570 | 0.251780509 | -0.123965071 | 0.018694313 | -0.018653493 | 18.51972528 | -15.84037701 | 0.149291752 | -0.148965767 | 304.7160156 | -260.6311106
2571 | 0.251842954 | -0.124024373 | 0.018668585 | -0.018659167 | 18.50230014 | -15.83851883 | 0.149086291 | -0.14901108 | 304.4293094 | -260.6005369
2572 | 0.250975637 | -0.12408109 | 0.018659065 | -0.018630986 | 18.38861769 | -15.97955441 | 0.149010262 | -0.148786021 | 302.5588247 | -262.9210789
2573 | 0.250881899 | -0.124164211 | 0.018664127 | -0.018631277 | 18.40138305 | -15.93677476 | 0.149050684 | -0.148788346 | 302.7688607 | -262.2171999
2574 | 0.250883436 | -0.124101277 | 0.018638224 | -0.018656252 | 18.36095173 | -15.90330349 | 0.148843829 | -0.1489878 | 302.1036203 | -261.6664773
2575 | 0.250725297 | -0.124086399 | 0.018705761 | -0.018638837 | 18.36030595 | -15.97995441 | 0.149383177 | -0.148848719 | 302.0929949 | -262.9276604
2576 | 0.250671653 | -0.124067889 | 0.018669102 | -0.018670951 | 18.32371959 | -15.98782111 | 0.149090419 | -0.149105183 | 301.4910179 | -263.0570958
2577 | 0.25032108 | -0.124072639 | 0.01865286 | -0.018643342 | 18.31719549 | -15.97314458 | 0.148960709 | -0.148884698 | 301.383673 | -262.8156142
2578 | 0.250467484 | -0.124123978 | 0.018648567 | -0.01864645 | 18.26621732 | -15.97239533 | 0.148926423 | -0.148909521 | 300.5448989 | -262.8032863
2579 | 0.25071468 | -0.1240301 | 0.018692772 | -0.018666075 | 18.33358789 | -15.99964267 | 0.149279443 | -0.149066247 | 301.6533868 | -263.2516029
2580 | 0.2501401 | -0.124037784 | 0.018636511 | -0.018644005 | 18.21379373 | -15.96383415 | 0.148830144 | -0.148889997 | 299.6823425 | -262.6624241
2581 | 0.250729628 | -0.124072918 | 0.018680094 | -0.018668259 | 18.34890787 | -15.99995689 | 0.1491782 | -0.149083688 | 301.9054554 | -263.256773
2582 | 0.250403013 | -0.124251942 | 0.018682222 | -0.01868782 | 18.26976053 | -16.01533769 | 0.149195195 | -0.149239894 | 300.6031975 | -263.5098423
2583 | 0.250323664 | -0.124048261 | 0.018640809 | -0.018660415 | 18.23437493 | -16.04475956 | 0.148864468 | -0.149021046 | 300.0209772 | -263.9939379
2584 | 0.250300963 | -0.124061742 | 0.018680416 | -0.018665761 | 18.30007788 | -15.9881142 | 0.149180766 | -0.149063737 | 301.1020267 | -263.0619181
2585 | 0.250817777 | -0.124013407 | 0.018682793 | -0.018632106 | 18.3631463 | -15.857956 | 0.14919975 | -0.148794965 | 302.1397288 | -260.9203482
2586 | 0.250963832 | -0.12403017 | 0.018721284 | -0.018660117 | 18.49477207 | -15.85963145 | 0.149507142 | -0.149018666 | 304.3054457 | -260.9479153
2587 | 0.252456579 | -0.123619108 | 0.018782535 | -0.018682334 | 18.63797475 | -15.71439877 | 0.149996287 | -0.149196087 | 306.6616442 | -258.558316
2588 | 0.254152168 | -0.123800506 | 0.018784947 | -0.018645507 | 18.69595945 | -15.73613835 | 0.15001555 | -0.14890199 | 307.6157008 | -258.9160103
2589 | 0.2553139 | -0.122501381 | 0.018793331 | -0.018664043 | 18.73727059 | -15.64434301 | 0.150082506 | -0.149050015 | 308.2954175 | -257.4056471
2590 | 0.255643589 | -0.12084819 | 0.018769026 | -0.018653857 | 18.76319256 | -15.55272266 | 0.149888406 | -0.148968668 | 308.721927 | -255.8981632
2591 | 0.25630967 | -0.119920383 | 0.01875328 | -0.018675435 | 18.8005087 | -15.51564811 | 0.149762657 | -0.149140994 | 309.3359116 | -255.2881535
2592 | 0.257996529 | -0.119692815 | 0.01877671 | -0.018691058 | 18.86499012 | -15.50276764 | 0.149949766 | -0.149265758 | 310.3968626 | -255.0762235
2593 | 0.257855433 | -0.121537811 | 0.018758113 | -0.018682048 | 18.84779418 | -15.58505278 | 0.149801257 | -0.1491938 | 310.1139276 | -256.4301098
2594 | 0.256038027 | -0.120431051 | 0.018745587 | -0.018674818 | 18.80413536 | -15.52871009 | 0.149701223 | -0.149136067 | 309.3955832 | -255.5030701
2595 | 0.259729906 | -0.11968583 | 0.018719559 | -0.018673435 | 18.88954686 | -15.51256403 | 0.149493364 | -0.149125022 | 310.8009092 | -255.2374094
2596 | 0.256178983 | -0.119216164 | 0.018759895 | -0.018642005 | 18.77731485 | -15.48977727 | 0.149815482 | -0.148874025 | 308.9542895 | -254.8624853
2597 | 0.254306675 | -0.120818504 | 0.018680129 | -0.018658443 | 18.72570952 | -15.56269536 | 0.149178479 | -0.149005297 | 308.1051964 | -256.0622498
2598 | 0.254845911 | -0.120043667 | 0.01870612 | -0.018617221 | 18.72926587 | -15.53945905 | 0.149386041 | -0.148676095 | 308.1637111 | -255.679929
2599 | 0.256512582 | -0.119092181 | 0.018738991 | -0.018684385 | 18.82422194 | -15.49512744 | 0.149648547 | -0.149212468 | 309.7260796 | -254.9505148
2600 | 0.256292278 | -0.119063892 | 0.018728325 | -0.018645214 | 18.81291242 | -15.48591424 | 0.149563369 | -0.148899648 | 309.5399974 | -254.7989246
2601 | 0.257846981 | -0.118330266 | 0.018709119 | -0.018617391 | 18.84849351 | -15.4552903 | 0.14940999 | -0.148677453 | 310.1254341 | -254.2950508
2602 | 0.258067775 | -0.118818792 | 0.018738528 | -0.018682851 | 18.8570573 | -15.49122836 | 0.149644847 | -0.149200215 | 310.2663392 | -254.886361
2603 | 0.257584488 | -0.120982301 | 0.01870877 | -0.018636883 | 18.79787473 | -15.53695854 | 0.149407201 | -0.148833119 | 309.2925733 | -255.6387867
2604 | 0.257398689 | -0.119453092 | 0.018750535 | -0.018628702 | 18.83342024 | -15.51318811 | 0.149740735 | -0.148767781 | 309.8774247 | -255.2476778
2605 | 0.255798724 | -0.119607738 | 0.018740663 | -0.018668041 | 18.77523754 | -15.49409498 | 0.149661897 | -0.14908194 | 308.9201102 | -254.9335271
2606 | 0.257040712 | -0.121395598 | 0.018716111 | -0.018676304 | 18.83475138 | -15.54279197 | 0.149465827 | -0.14914793 | 309.8993267 | -255.7347676
2607 | 0.254613453 | -0.119851163 | 0.018696076 | -0.018656378 | 18.70797621 | -15.50077545 | 0.149305828 | -0.148988805 | 307.8134197 | -255.0434448
2608 | 0.256144337 | -0.121308077 | 0.018685566 | -0.0186298 | 18.77157884 | -15.56877773 | 0.149221895 | -0.148776557 | 308.8599114 | -256.1623267
2609 | 0.253304618 | -0.121620024 | 0.018631731 | -0.018684348 | 18.67827633 | -15.58553129 | 0.148791971 | -0.149212171 | 307.3247501 | -256.437983
2610 | 0.256236189 | -0.119813304 | 0.018675235 | -0.018624394 | 18.78575385 | -15.50533352 | 0.149139395 | -0.148733382 | 309.0931413 | -255.1184416
2611 | 0.256104314 | -0.119835796 | 0.018673186 | -0.01862676 | 18.78941571 | -15.51679419 | 0.149123033 | -0.148752274 | 309.1533921 | -255.3070108
2612 | 0.255385216 | -0.120404089 | 0.018710302 | -0.018675137 | 18.77420703 | -15.52483635 | 0.149419435 | -0.149138614 | 308.9031546 | -255.4393331
2613 | 0.257066207 | -0.118914555 | 0.018687312 | -0.018649673 | 18.82863566 | -15.47192205 | 0.149235841 | -0.148935255 | 309.7987012 | -254.5687028
2614 | 0.258076576 | -0.116172695 | 0.01865493 | -0.018659298 | 18.84564823 | -15.36452174 | 0.148977239 | -0.149012121 | 310.078619 | -252.8015819
2615 | 0.258803426 | -0.117252633 | 0.018685463 | -0.018656043 | 18.89567859 | -15.41264337 | 0.149221077 | -0.148986127 | 310.9017983 | -253.5933555
2616 | 0.26023282 | -0.117300899 | 0.018696739 | -0.018678287 | 18.95508859 | -15.41006286 | 0.149311127 | -0.149163771 | 311.8793062 | -253.5508968
2617 | 0.258349267 | -0.117915013 | 0.018698609 | -0.018692031 | 18.84749411 | -15.44106537 | 0.149326058 | -0.14927353 | 310.1089904 | -254.0609996
2618 | 0.259026315 | -0.116230041 | 0.018718872 | -0.018665035 | 18.89951788 | -15.38203461 | 0.149487879 | -0.149057936 | 310.9649683 | -253.0897315
2619 | 0.258303725 | -0.118681119 | 0.018673808 | -0.018677351 | 18.86199713 | -15.47474833 | 0.149127997 | -0.149156297 | 310.3476172 | -254.6152053
2620 | 0.256889419 | -0.12107506 | 0.018650567 | -0.018667619 | 18.78057383 | -15.5957561 | 0.148942395 | -0.149078575 | 309.0079114 | -256.6062178
2621 | 0.252430037 | -0.123991753 | 0.018626296 | -0.018659081 | 18.59445227 | -15.7259509 | 0.148748574 | -0.149010392 | 305.9455431 | -258.74839
2622 | 0.251021248 | -0.123467326 | 0.018570366 | -0.01865591 | 18.47898206 | -15.68587376 | 0.148301915 | -0.148985067 | 304.0456432 | -258.088977
2623 | 0.251139712 | -0.124111126 | 0.018602087 | -0.018644739 | 18.47196473 | -15.79443412 | 0.148555236 | -0.148895854 | 303.9301829 | -259.875185
2624 | 0.250852423 | -0.124060834 | 0.018612408 | -0.018615577 | 18.40413539 | -15.86329201 | 0.148637662 | -0.148662968 | 302.8141466 | -261.0081447
2625 | 0.250321708 | -0.124017039 | 0.01854803 | -0.018674481 | 18.25850978 | -15.8733638 | 0.148123545 | -0.149133371 | 300.4180823 | -261.1738618
2626 | 0.250193675 | -0.124086888 | 0.018520512 | -0.018657782 | 18.21511211 | -16.00980097 | 0.147903786 | -0.149000017 | 299.7040346 | -263.4187435
2627 | 0.249888154 | -0.124078716 | 0.018525308 | -0.018662995 | 18.13536128 | -16.02989119 | 0.147942089 | -0.149041648 | 298.3918469 | -263.7492997
2628 | 0.249361282 | -0.124963845 | 0.018496815 | -0.018667468 | 18.03657506 | -16.22939156 | 0.147714539 | -0.149077366 | 296.7664586 | -267.0317976
2629 | 0.248172099 | -0.124223443 | 0.018493832 | -0.018650723 | 17.95538664 | -16.15860825 | 0.147690721 | -0.14894364 | 295.4306175 | -265.8671579
2630 | 0.2498438 | -0.124513806 | 0.018549839 | -0.01863811 | 18.03055629 | -16.20646473 | 0.148137993 | -0.148842918 | 296.6674283 | -266.6545688
2631 | 0.247089157 | -0.124622072 | 0.018545327 | -0.01862865 | 17.9040961 | -16.23813706 | 0.148101958 | -0.148767372 | 294.5867038 | -267.1756924
2632 | 0.246039883 | -0.127228425 | 0.018511287 | -0.018650092 | 17.82734161 | -16.3747794 | 0.147830118 | -0.148938601 | 293.3238168 | -269.4239498
2633 | 0.245950336 | -0.129077403 | 0.018496542 | -0.018640588 | 17.78875925 | -16.41992116 | 0.147712364 | -0.148862702 | 292.6889982 | -270.166694
2634 | 0.244615029 | -0.125828647 | 0.018544722 | -0.018662418 | 17.77118705 | -16.29577978 | 0.148097124 | -0.149037037 | 292.3998725 | -268.1241222
2635 | 0.246585265 | -0.127104094 | 0.018569458 | -0.018660278 | 17.87471287 | -16.33264907 | 0.148294663 | -0.149019949 | 294.1032441 | -268.7307545
2636 | 0.248823443 | -0.125881733 | 0.018599835 | -0.01864005 | 17.97992447 | -16.30964121 | 0.148537256 | -0.148858407 | 295.834353 | -268.3521926
2637 | 0.248935272 | -0.124769454 | 0.018604725 | -0.018688839 | 17.99220163 | -16.24262603 | 0.148576303 | -0.149248038 | 296.0363564 | -267.2495521
2638 | 0.249799725 | -0.125985599 | 0.018610722 | -0.018649212 | 18.01864402 | -16.29806757 | 0.1486242 | -0.148931573 | 296.4714287 | -268.1617646
2639 | 0.248124253 | -0.125905342 | 0.018555132 | -0.018643919 | 17.90915243 | -16.29942972 | 0.148180256 | -0.148889309 | 294.6698987 | -268.1841769
2640 | 0.249300094 | -0.124557252 | 0.018622408 | -0.018697375 | 18.00867273 | -16.22546567 | 0.148717522 | -0.149316203 | 296.307365 | -266.9672025
2641 | 0.249993417 | -0.124369009 | 0.018639125 | -0.01866303 | 18.1472294 | -16.19948456 | 0.148851025 | -0.149041927 | 298.5871202 | -266.53972
2642 | 0.249295694 | -0.124647917 | 0.018648182 | -0.018675759 | 18.0103451 | -16.23298302 | 0.148923355 | -0.149143579 | 296.3348816 | -267.09089
2643 | 0.249520259 | -0.124480907 | 0.018619637 | -0.018677913 | 18.04798255 | -16.20057179 | 0.148695395 | -0.149160778 | 296.9541528 | -266.5576087
2644 | 0.249901146 | -0.124146749 | 0.018632832 | -0.018656108 | 18.1162809 | -16.04337562 | 0.148800766 | -0.148986648 | 298.0779062 | -263.971167
2645 | 0.250123756 | -0.124326401 | 0.018658681 | -0.018646997 | 18.14060695 | -16.18181476 | 0.149007194 | -0.14891389 | 298.4781571 | -266.2489883
2646 | 0.24968664 | -0.12459553 | 0.018635172 | -0.01863547 | 18.03896809 | -16.22456936 | 0.148819453 | -0.148821833 | 296.8058326 | -266.9524551
2647 | 0.249774929 | -0.124250405 | 0.018646264 | -0.018625919 | 18.10469329 | -16.16551187 | 0.148908033 | -0.148745561 | 297.8872484 | -265.9807471
2648 | 0.250043429 | -0.124093803 | 0.018678616 | -0.018683226 | 18.1484458 | -16.08759165 | 0.149166393 | -0.149203209 | 298.6071343 | -264.6986796
2649 | 0.250109926 | -0.124094432 | 0.01868547 | -0.01864761 | 18.1983334 | -16.06090106 | 0.149221133 | -0.148918781 | 299.4279645 | -264.2595235
2650 | 0.250511628 | -0.124159112 | 0.018724597 | -0.01868269 | 18.30082703 | -16.10579677 | 0.149533601 | -0.149198932 | 301.114353 | -264.9982192
2651 | 0.250202196 | -0.124239508 | 0.018671724 | -0.018628234 | 18.24713284 | -16.15955615 | 0.149111356 | -0.148764044 | 300.2308907 | -265.8827542
2652 | 0.250397984 | -0.124095479 | 0.018695179 | -0.018642876 | 18.25073613 | -16.12257576 | 0.149298669 | -0.148880979 | 300.2901777 | -265.2742938
2653 | 0.250080379 | -0.124056992 | 0.018678728 | -0.01867666 | 18.18940574 | -16.07440813 | 0.149167286 | -0.149150774 | 299.2810725 | -264.4817633
2654 | 0.250887836 | -0.12409527 | 0.018793581 | -0.018697922 | 18.39365158 | -15.99715818 | 0.150084496 | -0.149320572 | 302.6416503 | -263.2107241
2655 | 0.25068667 | -0.124078227 | 0.018724525 | -0.018648415 | 18.38785335 | -15.91070648 | 0.149533024 | -0.148925214 | 302.5462487 | -261.7882831
2656 | 0.251705491 | -0.124036038 | 0.018788435 | -0.018665177 | 18.53816966 | -15.85639948 | 0.150043404 | -0.14905907 | 305.0194918 | -260.8947378
2657 | 0.253685087 | -0.124155759 | 0.018782186 | -0.018677615 | 18.63199808 | -15.7933386 | 0.149993498 | -0.149158398 | 306.5633065 | -259.8571599
2658 | 0.255333388 | -0.123318966 | 0.018806975 | -0.018668243 | 18.71475205 | -15.70203081 | 0.150191465 | -0.149083558 | 307.9249066 | -258.3548186
2659 | 0.255018368 | -0.123371003 | 0.018772074 | -0.018670581 | 18.72246992 | -15.67902118 | 0.149912745 | -0.149102226 | 308.0518933 | -257.9762275
2660 | 0.256257773 | -0.122528273 | 0.018822307 | -0.018651931 | 18.7578911 | -15.64669171 | 0.150313905 | -0.14895329 | 308.6346989 | -257.4442916
2661 | 0.25587898 | -0.123134983 | 0.018794728 | -0.018680234 | 18.73741718 | -15.66443816 | 0.150093662 | -0.149179316 | 308.2978294 | -257.7362844
2662 | 0.255064329 | -0.12166808 | 0.018790589 | -0.01865882 | 18.72691736 | -15.61369048 | 0.150060603 | -0.149008309 | 308.1250696 | -256.9013029
2663 | 0.257443742 | -0.122282753 | 0.018836512 | -0.018664574 | 18.78843661 | -15.65427352 | 0.150427345 | -0.149054254 | 309.1372824 | -257.5690396
2664 | 0.25590706 | -0.122986134 | 0.018810726 | -0.018676606 | 18.75477759 | -15.6902859 | 0.15022142 | -0.149150347 | 308.5834706 | -258.1615726
2665 | 0.253093953 | -0.123823347 | 0.018743112 | -0.018660171 | 18.65738481 | -15.71919722 | 0.149681458 | -0.149019094 | 306.9810095 | -258.6372678
2666 | 0.252274343 | -0.123711868 | 0.01873093 | -0.01862784 | 18.59770268 | -15.72552724 | 0.149584176 | -0.148760901 | 305.999024 | -258.7414193
2667 | 0.251804816 | -0.12414151 | 0.018740528 | -0.018681107 | 18.56363975 | -15.82977679 | 0.149660819 | -0.149186288 | 305.4385663 | -260.4566989
2668 | 0.251330401 | -0.124051754 | 0.018734071 | -0.018717859 | 18.51046197 | -15.80379009 | 0.149609259 | -0.14947979 | 304.5636009 | -260.0291244
2669 | 0.251474779 | -0.124055456 | 0.018714299 | -0.018629721 | 18.52942491 | -15.81969466 | 0.149451361 | -0.148775925 | 304.8756094 | -260.2908117
2670 | 0.2515067 | -0.124036876 | 0.018715564 | -0.018655328 | 18.51147823 | -15.79243531 | 0.149461457 | -0.148980419 | 304.580322 | -259.8422975
2671 | 0.251600019 | -0.123995246 | 0.018681454 | -0.018626892 | 18.53514342 | -15.78638516 | 0.149189059 | -0.148753334 | 304.9696993 | -259.7427508
2672 | 0.252603821 | -0.124076201 | 0.018717538 | -0.018690935 | 18.6021884 | -15.75593716 | 0.149477225 | -0.149264773 | 306.0728301 | -259.2417716
2673 | 0.252422912 | -0.123556663 | 0.018687924 | -0.018671081 | 18.59847736 | -15.71293054 | 0.149240731 | -0.149106224 | 306.0117702 | -258.5341583
2674 | 0.253744738 | -0.122419797 | 0.018725082 | -0.018628383 | 18.66209228 | -15.66380626 | 0.149537468 | -0.148765234 | 307.0584642 | -257.7258874
2675 | 0.254635874 | -0.122077117 | 0.018702413 | -0.018645444 | 18.66654232 | -15.6422128 | 0.14935644 | -0.148901488 | 307.1316834 | -257.3705974
2676 | 0.255014736 | -0.122691371 | 0.018727205 | -0.018639798 | 18.71369286 | -15.6509852 | 0.149554426 | -0.148856399 | 307.9074791 | -257.514935
2677 | 0.253324386 | -0.123805675 | 0.018733489 | -0.018652851 | 18.66355874 | -15.71115423 | 0.14960461 | -0.148960635 | 307.0825927 | -258.5049316
2678 | 0.251368049 | -0.124118809 | 0.0186793 | -0.018627931 | 18.5291403 | -15.88299023 | 0.14917186 | -0.148761626 | 304.8709265 | -261.3322512
2679 | 0.251678669 | -0.124049588 | 0.018717722 | -0.018654809 | 18.5327285 | -15.83532328 | 0.149478693 | -0.148976272 | 304.9299652 | -260.5479586
2680 | 0.250741642 | -0.124065793 | 0.018671396 | -0.018656213 | 18.39376809 | -15.86300582 | 0.149108734 | -0.148987484 | 302.6435673 | -261.0034358
2681 | 0.251085859 | -0.124121952 | 0.018695757 | -0.018659649 | 18.46491452 | -15.87207308 | 0.14930328 | -0.149014929 | 303.8141817 | -261.1526248
2682 | 0.251017127 | -0.124009774 | 0.018645004 | -0.018629956 | 18.43551584 | -15.8354166 | 0.148897974 | -0.148777803 | 303.3304677 | -260.549494
2683 | 0.251232751 | -0.124014524 | 0.018701896 | -0.018659251 | 18.48764187 | -15.82157677 | 0.149352312 | -0.149011749 | 304.1881282 | -260.3217791
2684 | 0.251377479 | -0.123924628 | 0.018687335 | -0.018642178 | 18.52731509 | -15.78405108 | 0.149236027 | -0.148875401 | 304.8408953 | -259.7043468
2685 | 0.25172903 | -0.124007469 | 0.018696758 | -0.018669137 | 18.55213298 | -15.7721498 | 0.149311276 | -0.149090698 | 305.2492386 | -259.508528
2686 | 0.251805864 | -0.123074773 | 0.018718688 | -0.018626338 | 18.56347388 | -15.67558246 | 0.14948641 | -0.148748908 | 305.4358372 | -257.9196482
2687 | 0.254944608 | -0.123231026 | 0.018744714 | -0.018626403 | 18.7112106 | -15.68596428 | 0.149694251 | -0.148749429 | 307.8666371 | -258.0904665
2688 | 0.252082397 | -0.12384982 | 0.018709138 | -0.018654867 | 18.57977575 | -15.74733248 | 0.149410138 | -0.148976737 | 305.7040615 | -259.1001938
2689 | 0.253410789 | -0.123774592 | 0.018705775 | -0.018661463 | 18.62621447 | -15.76420879 | 0.149383289 | -0.149029413 | 306.4681454 | -259.3778698
2690 | 0.251637528 | -0.123822369 | 0.018653703 | -0.018659663 | 18.56183605 | -15.71025979 | 0.14896744 | -0.14901504 | 305.4088891 | -258.4902148
2691 | 0.251334242 | -0.124114199 | 0.018732274 | -0.01866296 | 18.55027089 | -15.75116096 | 0.149594904 | -0.149041369 | 305.2186006 | -259.1631861
2692 | 0.251212076 | -0.123533682 | 0.018680527 | -0.018636476 | 18.52187691 | -15.67835221 | 0.149181659 | -0.148829865 | 304.7514177 | -257.9652206
2693 | 0.252222515 | -0.123150559 | 0.018730912 | -0.01863933 | 18.63481645 | -15.62406421 | 0.149584027 | -0.148852661 | 306.6096788 | -257.0719879
2694 | 0.254276849 | -0.122597144 | 0.018742048 | -0.018650432 | 18.73125676 | -15.62887151 | 0.149672961 | -0.148941316 | 308.1964684 | -257.1510852
2695 | 0.254732196 | -0.121280138 | 0.018781974 | -0.018597463 | 18.74102373 | -15.57158949 | 0.149991806 | -0.148518309 | 308.3571701 | -256.2085902
2696 | 0.2550732 | -0.122839661 | 0.018788745 | -0.018679903 | 18.75554956 | -15.61528817 | 0.150045877 | -0.149176676 | 308.5961723 | -256.9275905
2697 | 0.252230687 | -0.122892956 | 0.018683787 | -0.018656786 | 18.65497762 | -15.62962877 | 0.14920769 | -0.148992058 | 306.9414026 | -257.1635449
2698 | 0.253513328 | -0.123273634 | 0.01870826 | -0.018655191 | 18.69129213 | -15.60874237 | 0.149403129 | -0.148979322 | 307.5389066 | -256.8198886
2699 | 0.252161117 | -0.123727025 | 0.018703552 | -0.018635014 | 18.66656924 | -15.70294108 | 0.149365532 | -0.148818188 | 307.1321262 | -258.3697959
2700 | 0.251042412 | -0.123989239 | 0.018648138 | -0.018627812 | 18.49623406 | -15.74416775 | 0.148923001 | -0.148760678 | 304.3295007 | -259.0481227
2701 | 0.251310563 | -0.124063419 | 0.018726351 | -0.018665831 | 18.56057895 | -15.75374762 | 0.149547602 | -0.149064295 | 305.3882053 | -259.2057459
2702 | 0.251008815 | -0.124100159 | 0.01870286 | -0.018642918 | 18.53371942 | -15.77662546 | 0.14936001 | -0.148881314 | 304.9462695 | -259.5821686
2703 | 0.250871212 | -0.124084094 | 0.01864648 | -0.018669279 | 18.46623607 | -15.7784679 | 0.148909763 | -0.149091832 | 303.8359259 | -259.6124833
2704 | 0.251461997 | -0.123843673 | 0.018667873 | -0.018649952 | 18.56064191 | -15.74053541 | 0.149080602 | -0.148937486 | 305.3892412 | -258.9883576
2705 | 0.251170865 | -0.124086888 | 0.018689854 | -0.018623197 | 18.54423052 | -15.80036664 | 0.149256145 | -0.148723825 | 305.1192148 | -259.9727964
2706 | 0.250815822 | -0.124070403 | 0.018659568 | -0.018601125 | 18.44430165 | -15.830913 | 0.149014278 | -0.148547557 | 303.475026 | -260.4753936
2707 | 0.250460289 | -0.124094781 | 0.018644241 | -0.018681955 | 18.36151583 | -15.92003517 | 0.148891875 | -0.149193057 | 302.1129018 | -261.9417735
2708 | 0.249904429 | -0.124087726 | 0.018584794 | -0.01866662 | 18.18488492 | -15.94897117 | 0.14841714 | -0.149070598 | 299.2066887 | -262.4178748
2709 | 0.250693097 | -0.124002231 | 0.018634743 | -0.018648189 | 18.3908605 | -15.91754798 | 0.148816032 | -0.14892341 | 302.595727 | -261.9008503
2710 | 0.250838104 | -0.124012778 | 0.018680332 | -0.018680099 | 18.45979365 | -15.81383208 | 0.149180097 | -0.149178237 | 303.7299249 | -260.1943511
2711 | 0.250985765 | -0.124031358 | 0.018656748 | -0.018660963 | 18.44296148 | -15.81596732 | 0.148991761 | -0.149025416 | 303.4529753 | -260.2294835
2712 | 0.251651847 | -0.124119787 | 0.018685214 | -0.018655444 | 18.55005696 | -15.77225877 | 0.149219088 | -0.148981348 | 305.2150808 | -259.5103208
2713 | 0.252597395 | -0.123675895 | 0.018722411 | -0.018672737 | 18.62804806 | -15.72310235 | 0.149516141 | -0.149119444 | 306.4983145 | -258.7015212
2714 | 0.25308131 | -0.124033174 | 0.01870781 | -0.018662809 | 18.66207374 | -15.73009677 | 0.14939954 | -0.14904016 | 307.0581592 | -258.8166045
2715 | 0.251641998 | -0.124008028 | 0.018739368 | -0.018695226 | 18.58359762 | -15.76636704 | 0.149651559 | -0.149299041 | 305.766945 | -259.4133807
2716 | 0.25101133 | -0.124140043 | 0.018666234 | -0.018667421 | 18.46767962 | -15.8501788 | 0.149067512 | -0.149076995 | 303.8596775 | -260.7923853
2717 | 0.250925275 | -0.124125445 | 0.018657377 | -0.018696539 | 18.45890321 | -15.83199659 | 0.148996781 | -0.149309528 | 303.715274 | -260.4932227
2718 | 0.250948954 | -0.123926514 | 0.018674523 | -0.018664506 | 18.48105667 | -15.72953677 | 0.149133705 | -0.149053715 | 304.0797781 | -258.8073904
2719 | 0.252341817 | -0.124188169 | 0.018697477 | -0.018621128 | 18.57187934 | -15.77301249 | 0.149317021 | -0.148707295 | 305.5741373 | -259.5227222
2720 | 0.251902466 | -0.123764324 | 0.018668904 | -0.01866381 | 18.58885521 | -15.75244991 | 0.149088839 | -0.149048156 | 305.8534513 | -259.1843939
2721 | 0.251669868 | -0.124097715 | 0.0186886 | -0.018661386 | 18.53928585 | -15.80195175 | 0.149246123 | -0.1490288 | 305.0378572 | -259.9988771
2722 | 0.251970569 | -0.123984978 | 0.018680332 | -0.018648716 | 18.56755232 | -15.81004364 | 0.149180097 | -0.148927613 | 305.5029423 | -260.1320178
2723 | 0.250988908 | -0.124052941 | 0.018689536 | -0.01865679 | 18.46287241 | -15.83885336 | 0.149253598 | -0.148992096 | 303.7805817 | -260.6060411
2724 | 0.251334941 | -0.124117622 | 0.018706146 | -0.018683326 | 18.53273464 | -15.87880403 | 0.149386245 | -0.149204008 | 304.9300664 | -261.2633731
2725 | 0.250665227 | -0.124261022 | 0.018585577 | -0.018656427 | 18.30391595 | -15.90538425 | 0.148423388 | -0.148989195 | 301.1651768 | -261.7007133
2726 | 0.250629674 | -0.124106865 | 0.018616667 | -0.018621938 | 18.37212462 | -15.87437214 | 0.14867167 | -0.148713766 | 302.2874545 | -261.1904527
2727 | 0.250623038 | -0.124022208 | 0.018640168 | -0.018655193 | 18.30629678 | -15.94380895 | 0.148859355 | -0.14897934 | 301.2043501 | -262.3329376
2728 | 0.250384922 | -0.124021998 | 0.018618992 | -0.018678858 | 18.29449292 | -15.9406404 | 0.148690245 | -0.149168327 | 301.0101341 | -262.2808036
2729 | 0.250326528 | -0.124188728 | 0.018592324 | -0.018669915 | 18.30885373 | -15.97809764 | 0.148477272 | -0.149096908 | 301.246421 | -262.8971097
2730 | 0.250525179 | -0.124121743 | 0.018655673 | -0.018651177 | 18.27763394 | -16.05666941 | 0.148983171 | -0.148947266 | 300.7327432 | -264.1898977
2731 | 0.250133674 | -0.124115596 | 0.018610415 | -0.018611856 | 18.23007753 | -16.00570353 | 0.148621746 | -0.148633255 | 299.9502695 | -263.3513258
2732 | 0.250459241 | -0.124004186 | 0.018650623 | -0.018678767 | 18.28702819 | -16.02403987 | 0.148942841 | -0.149167602 | 300.8873124 | -263.6530245
2733 | 0.250399101 | -0.124114828 | 0.018682816 | -0.01866358 | 18.26391807 | -16.00587545 | 0.149199936 | -0.149046315 | 300.5070679 | -263.3541545
2734 | 0.250428857 | -0.124035409 | 0.018685433 | -0.018653014 | 18.33106205 | -16.01476651 | 0.149220836 | -0.148961937 | 301.6118276 | -263.5004444
2735 | 0.250179984 | -0.124064955 | 0.018611055 | -0.018697526 | 18.23348105 | -15.93368566 | 0.148626859 | -0.149317411 | 300.0062696 | -262.1663731
2736 | 0.250841456 | -0.124036666 | 0.018699175 | -0.018664343 | 18.41377569 | -15.92722209 | 0.149330576 | -0.149052414 | 302.9727643 | -262.0600242
2737 | 0.250783132 | -0.124003139 | 0.01871565 | -0.018653088 | 18.43068143 | -15.81233088 | 0.149462145 | -0.148962532 | 303.2509244 | -260.169651
2738 | 0.250872679 | -0.123940484 | 0.018709768 | -0.018684655 | 18.46224982 | -15.84289847 | 0.149415177 | -0.149214625 | 303.7703378 | -260.6725977
2739 | 0.25110849 | -0.123896828 | 0.018692062 | -0.018658506 | 18.48628111 | -15.78599308 | 0.149273772 | -0.149005799 | 304.1657389 | -259.7362995
2740 | 0.251364557 | -0.12406719 | 0.018698807 | -0.018648895 | 18.53746837 | -15.79546509 | 0.149327638 | -0.148929044 | 305.0079532 | -259.8921482
2741 | 0.251076918 | -0.123990217 | 0.018708614 | -0.018641996 | 18.51888718 | -15.79355849 | 0.149405955 | -0.148873951 | 304.7022259 | -259.8607778
2742 | 0.25124742 | -0.124068098 | 0.018751569 | -0.018653836 | 18.53648918 | -15.82009662 | 0.14974899 | -0.1489685 | 304.9918419 | -260.2974253
2743 | 0.25134451 | -0.12378968 | 0.01873473 | -0.018694367 | 18.55483428 | -15.74832695 | 0.149614521 | -0.14929218 | 305.2936847 | -259.1165564
2744 | 0.252246333 | -0.123848493 | 0.018708597 | -0.018660141 | 18.59968193 | -15.75202262 | 0.149405825 | -0.149018852 | 306.0315897 | -259.1773635
2745 | 0.251629774 | -0.122514024 | 0.018729692 | -0.018638394 | 18.5867101 | -15.65655014 | 0.149574284 | -0.148845187 | 305.8181565 | -257.6064981
2746 | 0.253700943 | -0.123479479 | 0.018714006 | -0.018641975 | 18.68384359 | -15.6854894 | 0.149449018 | -0.148873784 | 307.4163515 | -258.082653
2747 | 0.254858064 | -0.123071141 | 0.01872928 | -0.01863859 | 18.69006949 | -15.65163666 | 0.149570993 | -0.148846748 | 307.5187898 | -257.5256538
2748 | 0.255359861 | -0.122329761 | 0.018755697 | -0.018678183 | 18.76013447 | -15.64201768 | 0.149781957 | -0.149162935 | 308.6716104 | -257.3673871
2749 | 0.255873392 | -0.121649989 | 0.018750255 | -0.018703389 | 18.74166355 | -15.62091503 | 0.149738504 | -0.14936423 | 308.3676974 | -257.0201726
2750 | 0.255752483 | -0.121012615 | 0.018744518 | -0.018682837 | 18.76530778 | -15.57953004 | 0.149692689 | -0.149200104 | 308.75673 | -256.3392408
2751 | 0.256864483 | -0.121156155 | 0.018734898 | -0.018684264 | 18.7777929 | -15.58617977 | 0.149615859 | -0.149211502 | 308.9621551 | -256.4486528
2752 | 0.256628811 | -0.12145497 | 0.018711021 | -0.01863727 | 18.7566055 | -15.63027566 | 0.149425181 | -0.148836206 | 308.6135462 | -257.1741886
2753 | 0.257638971 | -0.121356134 | 0.018695664 | -0.01863303 | 18.79396448 | -15.59789665 | 0.149302536 | -0.148802347 | 309.2282357 | -256.6414376
2754 | 0.254055637 | -0.1237199 | 0.018738621 | -0.018686176 | 18.68995512 | -15.72607476 | 0.149645591 | -0.149226767 | 307.516908 | -258.750428
2755 | 0.252567151 | -0.122691441 | 0.018648313 | -0.018642653 | 18.60222276 | -15.66890283 | 0.148924396 | -0.148879194 | 306.0733956 | -257.8097442
2756 | 0.252459583 | -0.122532604 | 0.018656122 | -0.018645172 | 18.58951626 | -15.68384897 | 0.148986759 | -0.148899313 | 305.864328 | -258.055662
2757 | 0.252307172 | -0.122962456 | 0.018691899 | -0.018688434 | 18.58654143 | -15.69862887 | 0.14927247 | -0.149244803 | 305.8153814 | -258.2988445
2758 | 0.253179728 | -0.123657525 | 0.018662038 | -0.01862364 | 18.63894137 | -15.71574826 | 0.149034006 | -0.148727358 | 306.6775485 | -258.5805199
2759 | 0.252304867 | -0.122826599 | 0.018694418 | -0.018609889 | 18.58991226 | -15.66794896 | 0.149292589 | -0.148617544 | 305.8708436 | -257.7940498
2760 | 0.252607314 | -0.12388188 | 0.018688155 | -0.018619237 | 18.59874837 | -15.73500326 | 0.149242572 | -0.148692197 | 306.0162293 | -258.8973338
2761 | 0.251306093 | -0.123528863 | 0.018633814 | -0.018654967 | 18.49873541 | -15.72510395 | 0.148808613 | -0.148977537 | 304.3706568 | -258.7344547
2762 | 0.251546933 | -0.123169838 | 0.018670644 | -0.01867008 | 18.56152238 | -15.7017611 | 0.149102728 | -0.149098229 | 305.4037281 | -258.3503808
2763 | 0.25264608 | -0.123315683 | 0.018725266 | -0.018661065 | 18.60616142 | -15.68441326 | 0.149538937 | -0.149026234 | 306.1382006 | -258.0649466
2764 | 0.251747959 | -0.123365066 | 0.018646155 | -0.018651328 | 18.54678839 | -15.67512089 | 0.148907159 | -0.148948475 | 305.1613011 | -257.9120538
2765 | 0.251697738 | -0.123944465 | 0.018643009 | -0.018649058 | 18.49850034 | -15.78483535 | 0.148882039 | -0.148930346 | 304.3667891 | -259.7172508
2766 | 0.251091866 | -0.124000415 | 0.0186551 | -0.01863438 | 18.47763387 | -15.80972914 | 0.148978597 | -0.148813131 | 304.0234608 | -260.126843
2767 | 0.250930584 | -0.124012568 | 0.018669712 | -0.018675896 | 18.48061355 | -15.81584373 | 0.149095291 | -0.149144676 | 304.0724871 | -260.2274501
2768 | 0.250749954 | -0.123961928 | 0.018625034 | -0.018632941 | 18.44065851 | -15.76600354 | 0.148738496 | -0.14880164 | 303.4150831 | -259.4073999
2769 | 0.25093701 | -0.124064885 | 0.018625707 | -0.018653943 | 18.49121386 | -15.74534755 | 0.148743869 | -0.148969355 | 304.2469003 | -259.0675346
2770 | 0.251355965 | -0.124151987 | 0.018701093 | -0.018623535 | 18.54627775 | -15.71013378 | 0.149345897 | -0.148726521 | 305.1528991 | -258.4881416
2771 | 0.251824025 | -0.123967027 | 0.018680453 | -0.018674658 | 18.57388066 | -15.738911 | 0.149181064 | -0.149134784 | 305.6070662 | -258.9616301
2772 | 0.252021838 | -0.122322916 | 0.018658222 | -0.018678928 | 18.61955049 | -15.61580338 | 0.149003531 | -0.149168885 | 306.3584989 | -256.9360675
2773 | 0.253501593 | -0.123340968 | 0.01873887 | -0.018637477 | 18.70025164 | -15.6625364 | 0.14964758 | -0.148837861 | 307.6863227 | -257.7049936
2774 | 0.252010452 | -0.12364118 | 0.018725771 | -0.018665712 | 18.60754993 | -15.71840597 | 0.149542972 | -0.149063347 | 306.1610466 | -258.6242489
2775 | 0.251530239 | -0.123327208 | 0.018703158 | -0.018650329 | 18.5708303 | -15.6829373 | 0.14936239 | -0.148940498 | 305.5568768 | -258.0406617
2776 | 0.251760253 | -0.12405811 | 0.018688234 | -0.018668308 | 18.61085966 | -15.73883621 | 0.149243204 | -0.149084079 | 306.2155036 | -258.9603997
2777 | 0.251036475 | -0.124115037 | 0.018654492 | -0.018656196 | 18.50129887 | -15.78071918 | 0.148973744 | -0.148987354 | 304.412835 | -259.649525
2778 | 0.25123352 | -0.123870914 | 0.018697135 | -0.018647584 | 18.57133573 | -15.75763198 | 0.149314288 | -0.148918576 | 305.5651929 | -259.2696575
2779 | 0.251276687 | -0.12394251 | 0.018676578 | -0.018666006 | 18.56421567 | -15.74336728 | 0.149150124 | -0.14906569 | 305.4480424 | -259.0349521
2780 | 0.251727354 | -0.123825792 | 0.018676292 | -0.018643421 | 18.60896321 | -15.69862543 | 0.149147837 | -0.14888533 | 306.1843001 | -258.2987878
2781 | 0.25167357 | -0.123929168 | 0.01870035 | -0.018631253 | 18.61448726 | -15.71798166 | 0.149339966 | -0.14878816 | 306.2751906 | -258.6172674
2782 | 0.250854378 | -0.123964372 | 0.018681584 | -0.018656567 | 18.47504256 | -15.77455122 | 0.1491901 | -0.148990311 | 303.9808244 | -259.5480399
2783 | 0.25097424 | -0.124021579 | 0.018665663 | -0.018655454 | 18.46954739 | -15.76782055 | 0.149062956 | -0.148981423 | 303.890409 | -259.4372962
2784 | 0.251030538 | -0.123867561 | 0.018688201 | -0.018662138 | 18.52144198 | -15.72048916 | 0.149242944 | -0.149034805 | 304.7442616 | -258.6585247
2785 | 0.252799539 | -0.12351636 | 0.018703652 | -0.018652413 | 18.6645763 | -15.64889858 | 0.149366332 | -0.148957139 | 307.0993353 | -257.4806025
2786 | 0.254085951 | -0.123218802 | 0.018741743 | -0.018626902 | 18.73394474 | -15.65815723 | 0.149670525 | -0.148753408 | 308.2406954 | -257.6329405
2787 | 0.251655968 | -0.123949844 | 0.018738477 | -0.018662744 | 18.6134601 | -15.72094159 | 0.149644438 | -0.14903964 | 306.2582902 | -258.6659689
2788 | 0.251828006 | -0.122594979 | 0.018681261 | -0.01865357 | 18.59794753 | -15.63002057 | 0.149187516 | -0.14896638 | 306.0030526 | -257.1699915
2789 | 0.25244233 | -0.122722803 | 0.018676048 | -0.018655929 | 18.64442537 | -15.64308945 | 0.149145884 | -0.148985216 | 306.76778 | -257.3850215
2790 | 0.252308289 | -0.123121851 | 0.018671449 | -0.018622161 | 18.62768261 | -15.65537918 | 0.149109162 | -0.148715551 | 306.4923015 | -257.5872317
2791 | 0.251454243 | -0.123765582 | 0.018675943 | -0.018719494 | 18.58306862 | -15.73091997 | 0.149145048 | -0.149492843 | 305.7582412 | -258.830149
2792 | 0.253497891 | -0.123162993 | 0.018746633 | -0.018667149 | 18.69398411 | -15.67013282 | 0.149709572 | -0.149074819 | 307.5831995 | -257.8299821
2793 | 0.252979889 | -0.123153144 | 0.018659056 | -0.018666625 | 18.66535237 | -15.64491224 | 0.149010187 | -0.149070636 | 307.1121044 | -257.4150128
2794 | 0.253394654 | -0.123346696 | 0.018692316 | -0.01864221 | 18.68691929 | -15.67275357 | 0.149275799 | -0.148875662 | 307.4669577 | -257.8731027
2795 | 0.25262771 | -0.122602453 | 0.018674879 | -0.018664571 | 18.63992102 | -15.61340895 | 0.14913655 | -0.149054236 | 306.6936674 | -256.8966705
2796 | 0.255203818 | -0.123302901 | 0.01871138 | -0.01865734 | 18.74174932 | -15.64860055 | 0.149428044 | -0.148996484 | 308.3691087 | -257.4756989
2797 | 0.251225557 | -0.124046445 | 0.01864733 | -0.018647395 | 18.53849785 | -15.75705595 | 0.148916549 | -0.14891707 | 305.0248919 | -259.2601799
2798 | 0.252030988 | -0.12402584 | 0.018647856 | -0.018673358 | 18.59238464 | -15.74406624 | 0.148920751 | -0.149124409 | 305.9115232 | -259.0464524
2799 | 0.25121487 | -0.123686512 | 0.018644799 | -0.018671037 | 18.52522781 | -15.72816502 | 0.148896338 | -0.149105871 | 304.806552 | -258.7848203
2800 | 0.251647027 | -0.124144583 | 0.018650024 | -0.018669219 | 18.58158763 | -15.76405298 | 0.148938062 | -0.149091349 | 305.7338736 | -259.3753061
2801 | 0.251597364 | -0.123410678 | 0.01863727 | -0.018679251 | 18.56622966 | -15.71117444 | 0.148836206 | -0.149171469 | 305.4811797 | -258.5052642
2802 | 0.253228553 | -0.123796664 | 0.018656378 | -0.018709463 | 18.62136247 | -15.78773279 | 0.148988805 | -0.149412741 | 306.3883125 | -259.764924
2803 | 0.252642378 | -0.123290677 | 0.01869907 | -0.018645004 | 18.58728174 | -15.70523567 | 0.149329739 | -0.148897974 | 305.8275621 | -258.4075501
2804 | 0.251349469 | -0.123774941 | 0.018664886 | -0.018645605 | 18.52758881 | -15.75430781 | 0.149056746 | -0.148902771 | 304.8453989 | -259.214963
2805 | 0.251260482 | -0.123879156 | 0.018692844 | -0.018626878 | 18.5450837 | -15.75663816 | 0.149280019 | -0.148753222 | 305.1332527 | -259.2533057
2806 | 0.250907953 | -0.123978691 | 0.018609444 | -0.018649433 | 18.47522473 | -15.87166749 | 0.148613992 | -0.148933339 | 303.9838217 | -261.1459514
2807 | 0.250314514 | -0.124032056 | 0.018509474 | -0.018673379 | 18.26754166 | -16.04405101 | 0.147815633 | -0.149124576 | 300.566689 | -263.9822797
2808 | 0.249852462 | -0.124075223 | 0.018535006 | -0.018644674 | 18.05782188 | -16.12142557 | 0.148019532 | -0.148895334 | 297.1160452 | -265.2553692
2809 | 0.249639282 | -0.124055665 | 0.018567199 | -0.018646294 | 18.08983004 | -16.17080811 | 0.148276628 | -0.148908275 | 297.6426944 | -266.0678894
2810 | 0.249641936 | -0.124000554 | 0.018558219 | -0.018659281 | 18.05846626 | -16.09228067 | 0.148204912 | -0.149011991 | 297.1266476 | -264.7758308
2811 | 0.249681331 | -0.124111126 | 0.018532042 | -0.0186514 | 18.05852409 | -16.11525435 | 0.147995862 | -0.148949051 | 297.1275992 | -265.1538304
2812 | 0.249653601 | -0.124694995 | 0.018538319 | -0.018648827 | 18.0191623 | -16.26623049 | 0.148045991 | -0.148928505 | 296.4799563 | -267.6379304
2813 | 0.247745041 | -0.125859381 | 0.018560482 | -0.018656485 | 17.888988 | -16.32687971 | 0.148222985 | -0.14898966 | 294.3381213 | -268.6358279
2814 | 0.247138541 | -0.12656877 | 0.018559844 | -0.018641586 | 17.85028903 | -16.37077536 | 0.14821789 | -0.148870679 | 293.7013842 | -269.3580691
2815 | 0.247702783 | -0.125729811 | 0.018555465 | -0.018622559 | 17.89568616 | -16.32458409 | 0.148182915 | -0.148718731 | 294.4483301 | -268.5980567
2816 | 0.248204509 | -0.128258002 | 0.018591137 | -0.018649193 | 17.9274152 | -16.38691314 | 0.14846779 | -0.148931424 | 294.9703869 | -269.6235934
2817 | 0.247255049 | -0.125509576 | 0.018617912 | -0.018640948 | 17.88529772 | -16.27617767 | 0.148681618 | -0.148865584 | 294.277403 | -267.8015972
2818 | 0.24760688 | -0.126050488 | 0.018611647 | -0.018678523 | 17.8839487 | -16.33814052 | 0.148631582 | -0.149165649 | 294.2552068 | -268.8211086
2819 | 0.249736512 | -0.12639722 | 0.018618527 | -0.018670287 | 18.02864261 | -16.34161314 | 0.148686526 | -0.149099883 | 296.6359414 | -268.8782457
2820 | 0.249218859 | -0.124777347 | 0.018630224 | -0.018633647 | 18.02651798 | -16.20525382 | 0.148779941 | -0.148807274 | 296.6009837 | -266.6346451
2821 | 0.249759772 | -0.125113392 | 0.018703086 | -0.018686688 | 18.09886377 | -16.26459807 | 0.149361813 | -0.149230858 | 297.7913318 | -267.6110712
2822 | 0.249794137 | -0.124122441 | 0.018703571 | -0.018610746 | 18.11394934 | -16.14871304 | 0.149365681 | -0.148624386 | 298.0395435 | -265.7043461
2823 | 0.249933207 | -0.124044769 | 0.018686898 | -0.018641901 | 18.17098428 | -16.0899817 | 0.149232531 | -0.148873189 | 298.9779732 | -264.7380045
2824 | 0.250169158 | -0.124068797 | 0.018769033 | -0.018647545 | 18.24762253 | -16.08854206 | 0.149888462 | -0.14891826 | 300.2389478 | -264.7143173
2825 | 0.250153092 | -0.124237972 | 0.018698579 | -0.018654457 | 18.23548554 | -16.12864761 | 0.149325816 | -0.148973465 | 300.0392506 | -265.3741976
2826 | 0.249945431 | -0.124249706 | 0.018663908 | -0.018681433 | 18.15910824 | -16.16551243 | 0.149048937 | -0.149188892 | 298.7825697 | -265.9807563
2827 | 0.250347902 | -0.124063488 | 0.018688756 | -0.018673512 | 18.26442471 | -16.12241687 | 0.149247369 | -0.149125636 | 300.515404 | -265.2716796
2828 | 0.250354398 | -0.124016131 | 0.018764342 | -0.018669484 | 18.29122258 | -15.9816958 | 0.149850996 | -0.149093469 | 300.9563253 | -262.9563124
2829 | 0.250559196 | -0.124229171 | 0.018735201 | -0.018653989 | 18.33929345 | -16.08927436 | 0.149618277 | -0.148969727 | 301.7472638 | -264.7263663
2830 | 0.25000606 | -0.124035968 | 0.018688199 | -0.01864916 | 18.17811728 | -16.08055839 | 0.149242925 | -0.148931164 | 299.0953366 | -264.5829573
2831 | 0.25018194 | -0.124273874 | 0.018693 | -0.018644809 | 18.20495557 | -16.18735436 | 0.149281265 | -0.148896412 | 299.536923 | -266.3401346
2832 | 0.249776326 | -0.124040718 | 0.018650092 | -0.018667289 | 18.07749458 | -16.11605939 | 0.148938601 | -0.149075935 | 297.4397318 | -265.1670761
2833 | 0.250043569 | -0.12402584 | 0.018687386 | -0.018664408 | 18.17310145 | -16.07471593 | 0.149236436 | -0.149052934 | 299.0128083 | -264.4868277
2834 | 0.250151626 | -0.124031986 | 0.018716271 | -0.018668881 | 18.26099632 | -16.01282218 | 0.14946711 | -0.149088653 | 300.4589947 | -263.4684533
2835 | 0.250766787 | -0.124079763 | 0.018743142 | -0.018704071 | 18.33569156 | -16.01815112 | 0.1496817 | -0.149369678 | 301.6879997 | -263.5561334
2836 | 0.250404759 | -0.124004186 | 0.018719028 | -0.01863319 | 18.31703149 | -15.94100595 | 0.149489125 | -0.14880363 | 301.3809745 | -262.2868181
2837 | 0.250663201 | -0.124040857 | 0.018737995 | -0.018639826 | 18.39982104 | -15.92043443 | 0.149640589 | -0.148856622 | 302.74316 | -261.9483427
2838 | 0.250631001 | -0.124030939 | 0.01874613 | -0.018631959 | 18.38548658 | -15.86333765 | 0.149705556 | -0.148793793 | 302.5073068 | -261.0088956
2839 | 0.250853121 | -0.124103931 | 0.018740067 | -0.01864683 | 18.44527973 | -15.89549929 | 0.149657137 | -0.148912552 | 303.4911188 | -261.5380701
2840 | 0.250890351 | -0.12403946 | 0.018750654 | -0.018670811 | 18.4166248 | -15.891618 | 0.149741683 | -0.149104067 | 303.0196422 | -261.474209
2841 | 0.250971515 | -0.124016829 | 0.018777161 | -0.018657226 | 18.48703073 | -15.91689344 | 0.149953373 | -0.148995573 | 304.1780728 | -261.8900809
2842 | 0.250599988 | -0.124052452 | 0.018749753 | -0.018610476 | 18.34292822 | -16.01488544 | 0.149734487 | -0.148622229 | 301.8070687 | -263.5024012
2843 | 0.250464969 | -0.124098273 | 0.01867103 | -0.018730281 | 18.31927523 | -15.95396651 | 0.149105815 | -0.149578988 | 301.4178921 | -262.500066
2844 | 0.250869745 | -0.12400733 | 0.018746286 | -0.018681652 | 18.44625743 | -15.98408865 | 0.149706801 | -0.149190639 | 303.5072055 | -262.9956834
2845 | 0.250542711 | -0.124066003 | 0.018691363 | -0.018652935 | 18.37905152 | -15.93369842 | 0.149268194 | -0.148961304 | 302.4014268 | -262.166583
2846 | 0.250649511 | -0.124040019 | 0.018711762 | -0.018657051 | 18.40774622 | -15.9494794 | 0.149431094 | -0.148994178 | 302.8735577 | -262.4262369
2847 | 0.250943366 | -0.124043442 | 0.018706816 | -0.018664841 | 18.44833083 | -15.88016562 | 0.1493916 | -0.149056393 | 303.5413205 | -261.2857762
2848 | 0.251615455 | -0.12386372 | 0.018695997 | -0.018678995 | 18.52544406 | -15.78573035 | 0.149305195 | -0.149169424 | 304.8101101 | -259.7319767
2849 | 0.252102653 | -0.123937201 | 0.018776901 | -0.018671989 | 18.61658096 | -15.74943634 | 0.14995129 | -0.149113475 | 306.3096396 | -259.1348098
2850 | 0.253745856 | -0.123477523 | 0.018792484 | -0.018629658 | 18.66016136 | -15.7226814 | 0.150075738 | -0.148775423 | 307.0266937 | -258.6945949
2851 | 0.253614749 | -0.123854709 | 0.018760821 | -0.018683554 | 18.68490838 | -15.71067795 | 0.149822882 | -0.14920583 | 307.433871 | -258.4970951
2852 | 0.256024895 | -0.12328006 | 0.018768018 | -0.018690704 | 18.76694318 | -15.6440964 | 0.149880355 | -0.149262932 | 308.7836382 | -257.4015894
2853 | 0.25467946 | -0.1220248 | 0.018746137 | -0.018661745 | 18.72086925 | -15.59919519 | 0.149705611 | -0.149031663 | 308.0255566 | -256.6628033
2854 | 0.256743574 | -0.122951489 | 0.018772311 | -0.018672776 | 18.77272669 | -15.62724672 | 0.149914642 | -0.14911976 | 308.8787978 | -257.1243517
2855 | 0.255310478 | -0.120927679 | 0.018754272 | -0.018661919 | 18.76964001 | -15.57306023 | 0.149770578 | -0.149033058 | 308.8280108 | -256.2327893
2856 | 0.255956792 | -0.122843083 | 0.018772146 | -0.018663538 | 18.7573134 | -15.60935583 | 0.149913322 | -0.14904598 | 308.6251937 | -256.8299822
2857 | 0.256107178 | -0.122630113 | 0.018748155 | -0.018639812 | 18.76307055 | -15.63267382 | 0.149721732 | -0.14885651 | 308.7199196 | -257.2136469
2858 | 0.256100821 | -0.120693963 | 0.018729277 | -0.018658683 | 18.75454513 | -15.55721359 | 0.149570974 | -0.149007212 | 308.5796458 | -255.9720551
2859 | 0.256849605 | -0.120823883 | 0.018753569 | -0.018644543 | 18.81115977 | -15.57459785 | 0.149764962 | -0.148894293 | 309.5111599 | -256.2580885
2860 | 0.254686166 | -0.121650338 | 0.018736684 | -0.018686218 | 18.70685667 | -15.60329963 | 0.149630121 | -0.149227102 | 307.7949992 | -256.7303359
2861 | 0.251235196 | -0.124039321 | 0.018700711 | -0.018655831 | 18.52660226 | -15.82105421 | 0.149342848 | -0.148984435 | 304.8291666 | -260.3131811
2862 | 0.250518264 | -0.124001323 | 0.018634031 | -0.018653288 | 18.3723378 | -15.83778365 | 0.148810342 | -0.148964131 | 302.290962 | -260.5884405
2863 | 0.250580919 | -0.124037016 | 0.018635752 | -0.018726067 | 18.3730077 | -15.91142789 | 0.148824083 | -0.149545333 | 302.3019843 | -261.8001528
2864 | 0.250854309 | -0.123985327 | 0.01862031 | -0.018611942 | 18.3718292 | -15.83907995 | 0.148700769 | -0.148633943 | 302.2825938 | -260.6097694
2865 | 0.251019781 | -0.124119228 | 0.018630399 | -0.018654972 | 18.44389904 | -15.87348478 | 0.148781336 | -0.148977574 | 303.4684016 | -261.1758524
2866 | 0.250990514 | -0.123936293 | 0.018682399 | -0.018669975 | 18.51171888 | -15.77225132 | 0.149196608 | -0.149097392 | 304.5842816 | -259.5101983
2867 | 0.251596386 | -0.124056015 | 0.018709924 | -0.018663668 | 18.58125385 | -15.78692505 | 0.149416423 | -0.149047021 | 305.7283816 | -259.7516339
2868 | 0.251424138 | -0.123880763 | 0.018707252 | -0.018671158 | 18.57493157 | -15.72896242 | 0.149395077 | -0.149106837 | 305.6243573 | -258.7979404
2869 | 0.25245141 | -0.123443577 | 0.018714353 | -0.018652497 | 18.65084805 | -15.66531667 | 0.149451788 | -0.148957809 | 306.8734562 | -257.7507392
2870 | 0.251041923 | -0.123960391 | 0.018702867 | -0.018668944 | 18.54768051 | -15.75047374 | 0.149360065 | -0.149089155 | 305.1759795 | -259.1518788
2871 | 0.25107573 | -0.123971357 | 0.018683023 | -0.018657747 | 18.5413016 | -15.74788289 | 0.149201591 | -0.148999738 | 305.0710236 | -259.1092501
2872 | 0.251397875 | -0.123987143 | 0.018671747 | -0.018628559 | 18.58531116 | -15.742175 | 0.149111542 | -0.148766647 | 305.7951389 | -259.0153348
2873 | 0.250910886 | -0.12407222 | 0.018700569 | -0.018664669 | 18.47576322 | -15.90250963 | 0.149341713 | -0.149055017 | 303.9926818 | -261.6534155
2874 | 0.250777405 | -0.123994058 | 0.018657305 | -0.018613614 | 18.42340613 | -15.8148028 | 0.148996205 | -0.148647294 | 303.1312195 | -260.2103229
2875 | 0.2506222 | -0.124025001 | 0.018619973 | -0.018684257 | 18.4077383 | -15.91886943 | 0.148698073 | -0.149211446 | 302.8734275 | -261.922593
2876 | 0.250291534 | -0.124006003 | 0.018653542 | -0.018648981 | 18.33886011 | -15.96104568 | 0.148966157 | -0.148929732 | 301.7401337 | -262.6165437
2877 | 0.250284898 | -0.12400251 | 0.018603253 | -0.018658238 | 18.32990134 | -15.96822115 | 0.148564551 | -0.149003661 | 301.5927298 | -262.734606
2878 | 0.250176981 | -0.124003418 | 0.018591479 | -0.018655014 | 18.31663251 | -15.98116653 | 0.148470523 | -0.148977909 | 301.3744099 | -262.947604
2879 | 0.250705949 | -0.124105188 | 0.018651912 | -0.018654944 | 18.40149527 | -15.84693221 | 0.148953142 | -0.148977351 | 302.7707072 | -260.7389673
2880 | 0.250692049 | -0.124056364 | 0.018710236 | -0.018639351 | 18.46407615 | -15.83199864 | 0.149418915 | -0.148852829 | 303.8003874 | -260.4932564
2881 | 0.250814844 | -0.124018785 | 0.018726672 | -0.018642567 | 18.47056542 | -15.79771535 | 0.149550168 | -0.148878507 | 303.9071592 | -259.9291731
2882 | 0.25075624 | -0.12403953 | 0.018706022 | -0.018664841 | 18.4505905 | -15.86195156 | 0.14938526 | -0.149056393 | 303.5785001 | -260.9860895
2883 | 0.250764482 | -0.124031567 | 0.01867507 | -0.01862448 | 18.44733991 | -15.88866785 | 0.149138075 | -0.14873407 | 303.5250162 | -261.4256685
2884 | 0.250684645 | -0.123974151 | 0.018668339 | -0.018652341 | 18.47629212 | -15.86530004 | 0.14908432 | -0.148956563 | 304.0013841 | -261.041184
2885 | 0.250317448 | -0.124035968 | 0.018648951 | -0.018658229 | 18.36738028 | -15.97210662 | 0.148929491 | -0.149003587 | 302.209393 | -262.798536
2886 | 0.250128855 | -0.124077458 | 0.018638262 | -0.018695335 | 18.28313312 | -16.00236623 | 0.148844127 | -0.149299915 | 300.8232245 | -263.2964152
2887 | 0.250091276 | -0.124057202 | 0.018611807 | -0.018686597 | 18.24773755 | -15.99095091 | 0.148632865 | -0.149230133 | 300.2408403 | -263.1085923
2888 | 0.250604388 | -0.124070753 | 0.018665866 | -0.018706185 | 18.38806476 | -15.95982658 | 0.149064574 | -0.149386562 | 302.5497271 | -262.5964851
2889 | 0.250617939 | -0.124073407 | 0.018659677 | -0.018668709 | 18.38311451 | -15.88353394 | 0.149015152 | -0.149087277 | 302.4682776 | -261.3411971
2890 | 0.250637636 | -0.124015223 | 0.018690446 | -0.0187053 | 18.39921651 | -15.89753032 | 0.149260868 | -0.149379496 | 302.7332135 | -261.5714879
2891 | 0.250482152 | -0.12413201 | 0.018634974 | -0.018662974 | 18.35718369 | -15.93592921 | 0.148817872 | -0.149041481 | 302.0416225 | -262.2032876
2892 | 0.250665646 | -0.124073547 | 0.018672381 | -0.018663801 | 18.38514525 | -15.98150032 | 0.149116599 | -0.149048081 | 302.5016907 | -262.953096
2893 | 0.250041543 | -0.124086608 | 0.018594922 | -0.018706521 | 18.21694449 | -16.01699833 | 0.148498023 | -0.149389239 | 299.7341838 | -263.5371658
2894 | 0.249878096 | -0.124010682 | 0.018598063 | -0.018638522 | 18.21602704 | -16.0154338 | 0.148523106 | -0.148846209 | 299.7190885 | -263.5114237
2895 | 0.249362469 | -0.1241925 | 0.018537304 | -0.01864683 | 18.09159676 | -16.14501886 | 0.148037884 | -0.148912552 | 297.6717633 | -265.6435635
2896 | 0.249730575 | -0.124156178 | 0.018569474 | -0.018689219 | 18.15049471 | -16.12882549 | 0.148294794 | -0.149251069 | 298.6408463 | -265.3771244
2897 | 0.249861193 | -0.124073058 | 0.018590964 | -0.018659607 | 18.16863045 | -16.00676384 | 0.148466414 | -0.149014594 | 298.9392443 | -263.3687717
2898 | 0.250178029 | -0.124100159 | 0.018660045 | -0.018684611 | 18.29709522 | -15.9545145 | 0.14901809 | -0.149214272 | 301.0529514 | -262.5090824
2899 | 0.250048877 | -0.124065165 | 0.018627901 | -0.01864096 | 18.23541382 | -15.94693009 | 0.148761385 | -0.148865677 | 300.0380707 | -262.3842916
2900 | 0.250311999 | -0.124315434 | 0.018652846 | -0.018686492 | 18.29544911 | -15.95390327 | 0.148960598 | -0.149229296 | 301.0258669 | -262.4990255
2901 | 0.251014333 | -0.124066213 | 0.018663107 | -0.018676399 | 18.43346767 | -15.85289193 | 0.14904254 | -0.149148692 | 303.296768 | -260.8370261
2902 | 0.25098814 | -0.124006491 | 0.018683922 | -0.018700788 | 18.47424405 | -15.87530458 | 0.149208768 | -0.149343461 | 303.9676859 | -261.2057947
2903 | 0.250537053 | -0.124036038 | 0.018669647 | -0.018658113 | 18.41602791 | -15.85171614 | 0.14909477 | -0.149002657 | 303.0098213 | -260.81768
2904 | 0.25088155 | -0.124010333 | 0.018648711 | -0.018661582 | 18.45853562 | -15.86854123 | 0.148927575 | -0.149030361 | 303.7092258 | -261.0945132
2905 | 0.250926113 | -0.12400719 | 0.0187152 | -0.018690865 | 18.51732861 | -15.79892822 | 0.149458556 | -0.149264215 | 304.6765818 | -259.949129
2906 | 0.250980107 | -0.124008168 | 0.01868975 | -0.018661035 | 18.50510556 | -15.80026587 | 0.149255308 | -0.149025992 | 304.4754687 | -259.9711383
2907 | 0.25088134 | -0.124144653 | 0.018718011 | -0.018650164 | 18.50511869 | -15.84586529 | 0.149480999 | -0.148939178 | 304.4756848 | -260.7214126
2908 | 0.25123792 | -0.12410449 | 0.018682169 | -0.018628823 | 18.53156202 | -15.79560097 | 0.149194767 | -0.148768748 | 304.9107724 | -259.8943839
2909 | 0.25113601 | -0.124052592 | 0.018702025 | -0.01868066 | 18.53399258 | -15.82649564 | 0.149353335 | -0.149182718 | 304.950764 | -260.4027123
2910 | 0.252419489 | -0.124036247 | 0.018703636 | -0.018655875 | 18.64499832 | -15.7496823 | 0.149366201 | -0.148984788 | 306.7772071 | -259.1388568
2911 | 0.251412124 | -0.123658573 | 0.018735873 | -0.018695512 | 18.59938772 | -15.70838019 | 0.14962365 | -0.149301328 | 306.026749 | -258.4592888
2912 | 0.254700764 | -0.122417981 | 0.018744342 | -0.018681687 | 18.73475052 | -15.62019214 | 0.149691276 | -0.149190918 | 308.2539534 | -257.0082785
2913 | 0.254390005 | -0.123419828 | 0.018729724 | -0.01866592 | 18.72104257 | -15.6463841 | 0.149574544 | -0.149065002 | 308.0284083 | -257.4392303
2914 | 0.255646802 | -0.12353941 | 0.018770924 | -0.018636466 | 18.76685042 | -15.66813122 | 0.14990356 | -0.148829791 | 308.782112 | -257.7970486
2915 | 0.251713035 | -0.124183839 | 0.018718646 | -0.018648343 | 18.61328157 | -15.7165695 | 0.149486075 | -0.148924638 | 306.2553526 | -258.5940323
2916 | 0.251278922 | -0.123990426 | 0.018694483 | -0.018677673 | 18.55684472 | -15.74811721 | 0.149293109 | -0.149158863 | 305.3267638 | -259.1131055
2917 | 0.251702278 | -0.12332623 | 0.018669431 | -0.018646911 | 18.58507423 | -15.65095326 | 0.149093041 | -0.148913202 | 305.7912406 | -257.5144094
2918 | 0.253685785 | -0.123379804 | 0.018774942 | -0.018634136 | 18.69326001 | -15.65986751 | 0.149935653 | -0.148811179 | 307.5712854 | -257.6610808
2919 | 0.2536649 | -0.123564067 | 0.018743529 | -0.018659933 | 18.68981645 | -15.68033202 | 0.149684786 | -0.149017197 | 307.5146263 | -257.9977955
2920 | 0.251973013 | -0.123990356 | 0.018698222 | -0.018638057 | 18.61505657 | -15.72964834 | 0.149322971 | -0.14884249 | 306.2845579 | -258.8092262
2921 | 0.251435244 | -0.123958645 | 0.018658734 | -0.018644653 | 18.58345112 | -15.68644 | 0.149007621 | -0.148895167 | 305.7645346 | -258.0982938
2922 | 0.251822977 | -0.124037155 | 0.018674313 | -0.01866225 | 18.61608401 | -15.71380105 | 0.149132032 | -0.149035698 | 306.3014629 | -258.5484813
2923 | 0.25265523 | -0.122268574 | 0.018696001 | -0.018691822 | 18.65408327 | -15.60780127 | 0.149305233 | -0.149271857 | 306.9266873 | -256.8044041
2924 | 0.253528625 | -0.121621281 | 0.018714465 | -0.01863899 | 18.71834584 | -15.56904288 | 0.149452681 | -0.148849947 | 307.9840373 | -256.1666894
2925 | 0.254599762 | -0.122276816 | 0.018686593 | -0.018648751 | 18.75162832 | -15.6073709 | 0.149230095 | -0.148927891 | 308.5316538 | -256.797323
2926 | 0.254051865 | -0.122309505 | 0.018744784 | -0.018659859 | 18.73604301 | -15.59737679 | 0.149694808 | -0.149016602 | 308.2752195 | -256.6328839
2927 | 0.255561376 | -0.120617618 | 0.018738027 | -0.018650609 | 18.80150037 | -15.54331165 | 0.149640849 | -0.148942729 | 309.3522281 | -255.7433182
2928 | 0.256711233 | -0.121830968 | 0.018759494 | -0.01864666 | 18.83895518 | -15.53701991 | 0.149812284 | -0.148911194 | 309.9684944 | -255.6397965
2929 | 0.255945128 | -0.120285345 | 0.018722625 | -0.018689917 | 18.83251732 | -15.51607046 | 0.149517852 | -0.149256647 | 309.8625684 | -255.2951028
2930 | 0.256249181 | -0.121041812 | 0.0187266 | -0.018666222 | 18.82116226 | -15.52572791 | 0.149549591 | -0.149067419 | 309.675737 | -255.4540024
2931 | 0.254581951 | -0.121319323 | 0.018658353 | -0.018625635 | 18.74032756 | -15.56590702 | 0.149004572 | -0.148743293 | 308.3457157 | -256.1150933
2932 | 0.254505955 | -0.122463453 | 0.018741657 | -0.018666134 | 18.72470407 | -15.60869003 | 0.149669837 | -0.149066712 | 308.0886531 | -256.8190274
2933 | 0.254897809 | -0.121542142 | 0.018688187 | -0.01864344 | 18.75941008 | -15.56294635 | 0.149242832 | -0.148885479 | 308.6596917 | -256.0663795
2934 | 0.254050189 | -0.123759225 | 0.018705752 | -0.01866693 | 18.7022374 | -15.67862937 | 0.149383103 | -0.149073071 | 307.7189957 | -257.9697809
2935 | 0.251121971 | -0.123845768 | 0.018621782 | -0.018659098 | 18.56059255 | -15.70455004 | 0.14871252 | -0.149010522 | 305.388429 | -258.3962689
2936 | 0.251438457 | -0.123985816 | 0.01867998 | -0.018682083 | 18.55197176 | -15.72353719 | 0.149177289 | -0.149194079 | 305.2465861 | -258.7086758
2937 | 0.251198665 | -0.123634125 | 0.018674963 | -0.018650455 | 18.58159099 | -15.66700898 | 0.14913722 | -0.148941502 | 305.7339288 | -257.7785837
2938 | 0.251156825 | -0.123919878 | 0.01863455 | -0.018649361 | 18.57964052 | -15.65686334 | 0.148814488 | -0.148932763 | 305.7018365 | -257.6116514
2939 | 0.251820812 | -0.123392168 | 0.018694101 | -0.018639456 | 18.62330111 | -15.64481687 | 0.14929006 | -0.148853665 | 306.4202101 | -257.4134437
2940 | 0.253072021 | -0.123286626 | 0.018747964 | -0.018663782 | 18.68798928 | -15.62990136 | 0.149720207 | -0.149047933 | 307.484563 | -257.1680301
2941 | 0.252361584 | -0.122153811 | 0.018667058 | -0.018633137 | 18.66646102 | -15.58543034 | 0.149074094 | -0.148803202 | 307.1303456 | -256.4363219
2942 | 0.255139766 | -0.119684712 | 0.01873961 | -0.018655035 | 18.77166685 | -15.4650066 | 0.149653493 | -0.148978076 | 308.8613595 | -254.4549189
2943 | 0.256208878 | -0.121931691 | 0.018743138 | -0.018678811 | 18.81667916 | -15.55558434 | 0.149681663 | -0.149167955 | 309.6019737 | -255.945248
2944 | 0.255109801 | -0.119972281 | 0.018695408 | -0.018624206 | 18.78517875 | -15.4716365 | 0.149300491 | -0.148731876 | 309.0836789 | -254.5640045
2945 | 0.256116048 | -0.123067369 | 0.018707701 | -0.018650748 | 18.83407691 | -15.5970959 | 0.149398666 | -0.148943845 | 309.8882293 | -256.6282623
2946 | 0.251869008 | -0.123493589 | 0.018635652 | -0.018664096 | 18.63265168 | -15.65634385 | 0.148823283 | -0.149050443 | 306.5740606 | -257.6031039
2947 | 0.251003995 | -0.124082627 | 0.018628161 | -0.01867375 | 18.5364495 | -15.74555868 | 0.148763467 | -0.149127532 | 304.9911892 | -259.0710085
2948 | 0.250676403 | -0.123944675 | 0.01861011 | -0.018633239 | 18.45180644 | -15.82973385 | 0.14861931 | -0.14880402 | 303.5985066 | -260.4559924
2949 | 0.250239217 | -0.123964652 | 0.018606767 | -0.018664443 | 18.38013874 | -15.77328276 | 0.148592609 | -0.149053213 | 302.4193156 | -259.5271691
2950 | 0.250401895 | -0.123967306 | 0.018623775 | -0.018658497 | 18.42418388 | -15.81171816 | 0.148728437 | -0.149005725 | 303.1440162 | -260.1595696
2951 | 0.250563806 | -0.124044839 | 0.018626809 | -0.018660578 | 18.39739913 | -15.81308125 | 0.148752664 | -0.149022348 | 302.703311 | -260.1819972
2952 | 0.250870025 | -0.123984908 | 0.018637305 | -0.018692639 | 18.47383566 | -15.78515517 | 0.148836485 | -0.149278383 | 303.9609665 | -259.7225129
2953 | 0.250942179 | -0.124058669 | 0.018664357 | -0.018663049 | 18.53943011 | -15.74029122 | 0.149052525 | -0.149042076 | 305.0402308 | -258.9843397
2954 | 0.251315104 | -0.123788492 | 0.018661435 | -0.018635051 | 18.59378088 | -15.67398617 | 0.14902919 | -0.148818486 | 305.9344963 | -257.8933835
2955 | 0.251127908 | -0.124033244 | 0.018655663 | -0.018615554 | 18.57173983 | -15.6909015 | 0.148983096 | -0.148662782 | 305.5718418 | -258.1717015
2956 | 0.252220768 | -0.124075852 | 0.018713831 | -0.0186787 | 18.66946938 | -15.68674874 | 0.149447623 | -0.149167063 | 307.1798439 | -258.1033736
2957 | 0.251981465 | -0.123599061 | 0.018737631 | -0.01862008 | 18.66718177 | -15.61455904 | 0.149637688 | -0.148698928 | 307.1422046 | -256.9155937
2958 | 0.252251013 | -0.123768725 | 0.018733906 | -0.018631603 | 18.66621953 | -15.66095017 | 0.149607938 | -0.148790949 | 307.1263722 | -257.6788945
2959 | 0.251567399 | -0.123970799 | 0.018718712 | -0.018681091 | 18.63352489 | -15.69347112 | 0.149486596 | -0.149186158 | 306.588428 | -258.2139809
2960 | 0.252388965 | -0.123886351 | 0.018687333 | -0.018718528 | 18.70594388 | -15.66877114 | 0.149236008 | -0.149485127 | 307.7799806 | -257.8075775
2961 | 0.254426955 | -0.122406386 | 0.018697417 | -0.01865777 | 18.75773054 | -15.57538435 | 0.149316538 | -0.148999924 | 308.6320571 | -256.2710293
2962 | 0.256035931 | -0.120550702 | 0.018757431 | -0.018640653 | 18.84109695 | -15.49640093 | 0.149795809 | -0.148863222 | 310.0037341 | -254.9714683
2963 | 0.255686755 | -0.123320991 | 0.018707075 | -0.018664176 | 18.80412623 | -15.6205575 | 0.149393664 | -0.149051075 | 309.395433 | -257.0142899
2964 | 0.252199464 | -0.123303389 | 0.018668755 | -0.018656054 | 18.67484367 | -15.63809644 | 0.149087649 | -0.14898622 | 307.2682703 | -257.3028686
2965 | 0.251514942 | -0.124015153 | 0.01864273 | -0.01862862 | 18.62582983 | -15.69580128 | 0.148879808 | -0.14876713 | 306.4618167 | -258.2523205
2966 | 0.25157606 | -0.123919459 | 0.018639896 | -0.018649586 | 18.57667398 | -15.7163064 | 0.14885718 | -0.148934567 | 305.6530263 | -258.5897033
2967 | 0.251114916 | -0.123477523 | 0.018676914 | -0.018659286 | 18.56058668 | -15.63456785 | 0.149152801 | -0.149012028 | 305.3883325 | -257.2448105
2968 | 0.251182181 | -0.123993849 | 0.01860214 | -0.018645044 | 18.55937736 | -15.74862823 | 0.148555664 | -0.14889829 | 305.3684348 | -259.1215135
2969 | 0.250612211 | -0.124008587 | 0.018635104 | -0.018639293 | 18.47094102 | -15.80635337 | 0.148818914 | -0.148852364 | 303.9133392 | -260.0712995
2970 | 0.250964251 | -0.124075014 | 0.018664755 | -0.018681554 | 18.47926192 | -15.8339195 | 0.149055705 | -0.149189858 | 304.050248 | -260.5248613
2971 | 0.250452955 | -0.123929587 | 0.018653542 | -0.018662939 | 18.438832 | -15.85489502 | 0.148966157 | -0.149041202 | 303.3850305 | -260.8699841
2972 | 0.250095537 | -0.123938877 | 0.018638045 | -0.018636655 | 18.36390104 | -15.8881695 | 0.148842398 | -0.148831297 | 302.1521471 | -261.4174688
2973 | 0.250263873 | -0.123970659 | 0.018562107 | -0.018636175 | 18.34121747 | -15.9156533 | 0.148235963 | -0.148827467 | 301.7789208 | -261.869676
2974 | 0.25019598 | -0.123899063 | 0.018602613 | -0.018667661 | 18.34161701 | -15.8515675 | 0.148559438 | -0.14907891 | 301.7854946 | -260.8152344
2975 | 0.250894542 | -0.123914989 | 0.018689775 | -0.018597481 | 18.52733884 | -15.72769601 | 0.149255513 | -0.148518458 | 304.841286 | -258.7771033
2976 | 0.252882589 | -0.123480038 | 0.01869731 | -0.0186694 | 18.64964236 | -15.66641005 | 0.149315682 | -0.149092799 | 306.8536182 | -257.7687291
2977 | 0.251774362 | -0.123075541 | 0.018676099 | -0.018662301 | 18.60407051 | -15.65576568 | 0.149146293 | -0.149036107 | 306.1037976 | -257.593591
2978 | 0.251915877 | -0.123654032 | 0.018651603 | -0.018587332 | 18.62954888 | -15.69570163 | 0.148950669 | -0.148437408 | 306.5230085 | -258.2506809
2979 | 0.250892237 | -0.123876083 | 0.018653389 | -0.018641391 | 18.53214465 | -15.72426362 | 0.14896493 | -0.148869117 | 304.9203589 | -258.7206282
2980 | 0.251001551 | -0.123948447 | 0.018671722 | -0.018669694 | 18.5453169 | -15.74951326 | 0.149111337 | -0.149095142 | 305.1370898 | -259.1360756
2981 | 0.250691979 | -0.124000484 | 0.018633484 | -0.018627151 | 18.46420495 | -15.8049155 | 0.148805972 | -0.148755397 | 303.8025067 | -260.0476414
2982 | 0.250928419 | -0.124022277 | 0.01868276 | -0.01867452 | 18.4942456 | -15.73345456 | 0.14919949 | -0.149133687 | 304.2967833 | -258.8718522
2983 | 0.251153962 | -0.123888167 | 0.018659277 | -0.018671936 | 18.48937683 | -15.76095158 | 0.149011954 | -0.149113048 | 304.2166745 | -259.324277
2984 | 0.250982901 | -0.124050776 | 0.018622154 | -0.018705941 | 18.50816254 | -15.80171669 | 0.148715495 | -0.149384609 | 304.5257669 | -259.9950094
2985 | 0.250453234 | -0.123957667 | 0.018616271 | -0.018645146 | 18.40786291 | -15.88670267 | 0.148668509 | -0.148899108 | 302.8754778 | -261.3933341
2986 | 0.250681991 | -0.123993779 | 0.018596138 | -0.018672497 | 18.3702969 | -15.89567447 | 0.148507729 | -0.149117529 | 302.2573819 | -261.5409525
2987 | 0.250777894 | -0.124023465 | 0.018635507 | -0.018683186 | 18.48623212 | -15.82516246 | 0.14882213 | -0.149202893 | 304.1649329 | -260.3807765
2988 | 0.251080131 | -0.123977225 | 0.018660476 | -0.018703205 | 18.50863174 | -15.79290451 | 0.149021529 | -0.149362762 | 304.5334869 | -259.8500175
2989 | 0.251083833 | -0.123969471 | 0.018654571 | -0.018655095 | 18.51531081 | -15.81696551 | 0.148974376 | -0.148978559 | 304.6433817 | -260.2459074
2990 | 0.250870094 | -0.123992522 | 0.018664602 | -0.01863713 | 18.5202999 | -15.86699365 | 0.149054478 | -0.14883509 | 304.7254702 | -261.0690499
2991 | 0.25083531 | -0.124065444 | 0.018652075 | -0.018632308 | 18.44672561 | -15.89463502 | 0.148954443 | -0.148796583 | 303.5149087 | -261.5238498
2992 | 0.250766368 | -0.123959413 | 0.018653505 | -0.018679799 | 18.42210218 | -15.85217947 | 0.14896586 | -0.149175839 | 303.1097649 | -260.8253035
2993 | 0.250448485 | -0.123943418 | 0.018613512 | -0.018673077 | 18.36354258 | -15.82586141 | 0.148646475 | -0.149122159 | 302.146249 | -260.3922769
2994 | 0.250345178 | -0.124002999 | 0.018637207 | -0.018627624 | 18.39566734 | -15.89838164 | 0.148835704 | -0.148759172 | 302.6748167 | -261.5854952
2995 | 0.250796892 | -0.123989378 | 0.018674788 | -0.018664208 | 18.43639594 | -15.88972723 | 0.149135825 | -0.149051335 | 303.3449485 | -261.4430991
2996 | 0.250446878 | -0.123938109 | 0.018669102 | -0.018655924 | 18.37393055 | -15.81834815 | 0.149090419 | -0.148985179 | 302.3171685 | -260.2686568
2997 | 0.250870514 | -0.124000065 | 0.018672513 | -0.018639337 | 18.44455926 | -15.87919993 | 0.149117659 | -0.148852717 | 303.4792645 | -261.2698872
2998 | 0.250788511 | -0.124013337 | 0.018659694 | -0.018654718 | 18.42202675 | -15.7842773 | 0.149015282 | -0.148975547 | 303.1085237 | -259.7080689
2999 | 0.251148653 | -0.12409499 | 0.018721224 | -0.018663223 | 18.53556409 | -15.74307485 | 0.149506658 | -0.14904347 | 304.976621 | -259.0301404
3000 | 0.252721866 | -0.123649841 | 0.018767205 | -0.018647212 | 18.65549125 | -15.70048351 | 0.149873866 | -0.148915601 | 306.9498535 | -258.3293599
3001 | 0.252460281 | -0.123556523 | 0.018705715 | -0.018650478 | 18.62775274 | -15.72489012 | 0.149382806 | -0.148941688 | 306.4934554 | -258.7309364
3002 | 0.251778064 | -0.123863091 | 0.018689035 | -0.018678329 | 18.60967539 | -15.74670002 | 0.1492496 | -0.149164106 | 306.1960181 | -259.0897876
3003 | 0.251777645 | -0.124090031 | 0.018734553 | -0.018674558 | 18.61278787 | -15.76232277 | 0.149613108 | -0.149133984 | 306.2472296 | -259.3468379
3004 | 0.25090446 | -0.124065654 | 0.018693328 | -0.018661731 | 18.48039161 | -15.90219848 | 0.149283887 | -0.149031551 | 304.0688355 | -261.6482959
3005 | 0.250397914 | -0.124020391 | 0.018632599 | -0.01863011 | 18.32494382 | -15.97721167 | 0.148798907 | -0.14877903 | 301.5111608 | -262.8825324
3006 | 0.250754913 | -0.123985816 | 0.018672751 | -0.018600783 | 18.3468679 | -15.93171023 | 0.149119556 | -0.148544823 | 301.8718906 | -262.1338702
3007 | 0.25041838 | -0.124052243 | 0.018625244 | -0.01865324 | 18.3288428 | -16.02851236 | 0.148740169 | -0.14896374 | 301.575313 | -263.7266131
3008 | 0.250162592 | -0.124063069 | 0.018671347 | -0.018666713 | 18.30567559 | -16.01798795 | 0.149108344 | -0.149071342 | 301.1941292 | -263.5534487
3009 | 0.24999202 | -0.124029751 | 0.018649964 | -0.018626094 | 18.1940712 | -16.07559836 | 0.148937579 | -0.148746956 | 299.3578361 | -264.5013468
3010 | 0.249666244 | -0.12409534 | 0.018648362 | -0.018639381 | 18.16147529 | -16.06460297 | 0.148924786 | -0.14885307 | 298.8215161 | -264.3204333
3011 | 0.249981403 | -0.124119088 | 0.018624532 | -0.01862188 | 18.24242966 | -16.01111451 | 0.14873448 | -0.148713301 | 300.1535065 | -263.4403559
3012 | 0.250240963 | -0.123935036 | 0.018665216 | -0.018649561 | 18.29812312 | -15.95523907 | 0.149059386 | -0.148934362 | 301.069864 | -262.5210041
3013 | 0.250492979 | -0.12397953 | 0.018705128 | -0.018642115 | 18.39096677 | -15.88665722 | 0.14937812 | -0.148874899 | 302.5974755 | -261.3925863
3014 | 0.250792911 | -0.124054129 | 0.018707561 | -0.018644399 | 18.45950233 | -15.93318395 | 0.14939755 | -0.14889314 | 303.7251317 | -262.1581183
3015 | 0.250734308 | -0.123954733 | 0.018711615 | -0.018661177 | 18.48721299 | -15.78100855 | 0.149429922 | -0.149027126 | 304.1810717 | -259.6542861
3016 | 0.251005392 | -0.124089612 | 0.018695638 | -0.018675456 | 18.46508458 | -15.91308452 | 0.149302332 | -0.149141162 | 303.8169798 | -261.8274104
3017 | 0.250613468 | -0.123955711 | 0.018673021 | -0.018654443 | 18.39113217 | -15.90153622 | 0.149121712 | -0.148973353 | 302.6001969 | -261.6373993
3018 | 0.250049227 | -0.124122441 | 0.018675452 | -0.018696572 | 18.31741687 | -16.02696599 | 0.149141124 | -0.149309788 | 301.3873154 | -263.7011698
3019 | 0.250417681 | -0.123993709 | 0.018653356 | -0.01866012 | 18.35712232 | -15.92245447 | 0.14896467 | -0.149018685 | 302.0406127 | -261.9815796
3020 | 0.250521547 | -0.123954384 | 0.018683447 | -0.018683789 | 18.3983556 | -15.87417023 | 0.149204975 | -0.149207708 | 302.7190483 | -261.1871305
3021 | 0.250236073 | -0.123981905 | 0.018726865 | -0.018657384 | 18.3934995 | -15.8742941 | 0.149551711 | -0.148996837 | 302.639148 | -261.1891686
3022 | 0.25083517 | -0.123931753 | 0.018702318 | -0.018650506 | 18.48175507 | -15.82891447 | 0.149355677 | -0.148941911 | 304.0912692 | -260.4425107
3023 | 0.250915636 | -0.123905699 | 0.018751187 | -0.01864662 | 18.50588489 | -15.81752431 | 0.149745941 | -0.148910878 | 304.4882915 | -260.2551015
3024 | 0.251641928 | -0.124001672 | 0.018760991 | -0.01869747 | 18.61383328 | -15.78464545 | 0.149824239 | -0.149316965 | 306.2644303 | -259.7141263
3025 | 0.251449144 | -0.12406265 | 0.018761015 | -0.018635768 | 18.60651299 | -15.71048796 | 0.149824425 | -0.148824213 | 306.1439853 | -258.4939691
3026 | 0.252324285 | -0.123851915 | 0.018753697 | -0.018657973 | 18.6544654 | -15.75512597 | 0.149765985 | -0.149001541 | 306.9329746 | -259.2284248
3027 | 0.251497829 | -0.123944116 | 0.018717866 | -0.018707843 | 18.57788693 | -15.82653308 | 0.149479846 | -0.1493998 | 305.6729837 | -260.4033283
3028 | 0.250837056 | -0.123873778 | 0.018651798 | -0.018611076 | 18.49523401 | -15.78133376 | 0.148952231 | -0.148627026 | 304.3130462 | -259.6596371
3029 | 0.251375523 | -0.123984559 | 0.018752779 | -0.018664595 | 18.59118501 | -15.75257666 | 0.149758659 | -0.149054422 | 305.8917848 | -259.1864795
3030 | 0.251003227 | -0.124049449 | 0.018718777 | -0.018672681 | 18.55031494 | -15.77378018 | 0.149487116 | -0.149118998 | 305.2193254 | -259.5353535
3031 | 0.251011539 | -0.124002301 | 0.018717911 | -0.018637535 | 18.54389366 | -15.77030495 | 0.1494802 | -0.148838325 | 305.1136722 | -259.4781735
3032 | 0.251649681 | -0.123997621 | 0.018770193 | -0.018636259 | 18.59587356 | -15.7596481 | 0.149897722 | -0.148828136 | 305.9689285 | -259.3028301
3033 | 0.251123787 | -0.124073756 | 0.018741345 | -0.018645391 | 18.58984595 | -15.78455074 | 0.149667345 | -0.148901061 | 305.8697526 | -259.7125679
3034 | 0.251183857 | -0.123856874 | 0.018725547 | -0.01866401 | 18.56299266 | -15.74746398 | 0.149541187 | -0.149049755 | 305.4279195 | -259.1023575
3035 | 0.251682999 | -0.123994827 | 0.018738402 | -0.018639286 | 18.60733116 | -15.69958562 | 0.149643843 | -0.148852308 | 306.1574471 | -258.3145864
3036 | 0.25140032 | -0.123927073 | 0.018678897 | -0.018647065 | 18.59183991 | -15.7299961 | 0.149168643 | -0.14891443 | 305.9025604 | -258.814948
3037 | 0.25092325 | -0.123944465 | 0.018724742 | -0.018677435 | 18.5562335 | -15.78966435 | 0.149534754 | -0.149156966 | 305.3167069 | -259.7967052
3038 | 0.250418938 | -0.123898295 | 0.018663759 | -0.018644441 | 18.37483337 | -15.86847939 | 0.149047747 | -0.148893474 | 302.3320232 | -261.0934957
3039 | 0.250383804 | -0.124011311 | 0.018664453 | -0.018664618 | 18.39827495 | -15.94910985 | 0.149053288 | -0.149054608 | 302.7177213 | -262.4201565
3040 | 0.250021217 | -0.12397024 | 0.018639249 | -0.018637037 | 18.33054749 | -15.92266606 | 0.14885201 | -0.148834346 | 301.6033614 | -261.9850612
3041 | 0.249708363 | -0.124113361 | 0.018554585 | -0.018628993 | 18.16283278 | -16.05239939 | 0.148175887 | -0.148770105 | 298.8438518 | -264.1196405
3042 | 0.249773253 | -0.123988051 | 0.018593765 | -0.018673398 | 18.21698071 | -15.97153507 | 0.148488782 | -0.149124725 | 299.7347798 | -262.7891319
3043 | 0.250142894 | -0.12403513 | 0.018654166 | -0.018646811 | 18.36617282 | -15.96676614 | 0.14897114 | -0.148912403 | 302.1895259 | -262.7106659
3044 | 0.250173488 | -0.124087028 | 0.018659701 | -0.018648404 | 18.32761457 | -15.89501463 | 0.149015338 | -0.148925121 | 301.5551043 | -261.5300957
3045 | 0.250074163 | -0.124009216 | 0.018649614 | -0.01864008 | 18.3655642 | -15.9634741 | 0.14893479 | -0.148858648 | 302.1795119 | -262.6565
3046 | 0.24977437 | -0.12396102 | 0.018659912 | -0.018646415 | 18.22825652 | -16.01080624 | 0.14901703 | -0.148909242 | 299.9203073 | -263.4352838
3047 | 0.248644629 | -0.125596678 | 0.018576564 | -0.018660606 | 18.10758179 | -16.16145 | 0.148351412 | -0.149022571 | 297.9347745 | -265.9139148
3048 | 0.249354018 | -0.124537695 | 0.018590121 | -0.018680197 | 18.1444102 | -16.10012511 | 0.148459683 | -0.149179018 | 298.5407341 | -264.9049
3049 | 0.247650116 | -0.12509118 | 0.018574515 | -0.018662499 | 18.02526433 | -16.17493611 | 0.148335049 | -0.149037687 | 296.5803566 | -266.1358097
3050 | 0.247686438 | -0.12551698 | 0.018579281 | -0.018622215 | 18.03152887 | -16.20612917 | 0.14837311 | -0.148715979 | 296.6834308 | -266.6490477
3051 | 0.247920293 | -0.125691743 | 0.018576843 | -0.018644792 | 18.02808503 | -16.19505528 | 0.148353643 | -0.148896282 | 296.6267671 | -266.4668425
3052 | 0.248409866 | -0.124467287 | 0.018663936 | -0.018644699 | 18.10557917 | -16.12807214 | 0.14904916 | -0.148895538 | 297.9018242 | -265.3647291
3053 | 0.249119115 | -0.124256552 | 0.018596217 | -0.018634748 | 18.14804832 | -16.0933584 | 0.148508361 | -0.148816069 | 298.6005942 | -264.7935633
3054 | 0.249981683 | -0.124029821 | 0.018718041 | -0.018647996 | 18.27519117 | -15.99877607 | 0.149481241 | -0.148921867 | 300.692551 | -263.2373442
3055 | 0.250054815 | -0.123924698 | 0.018718309 | -0.018654939 | 18.35966529 | -15.85013336 | 0.149483379 | -0.148977314 | 302.0824538 | -260.7916376
3056 | 0.251101225 | -0.123920298 | 0.018755378 | -0.01864086 | 18.60534726 | -15.74884513 | 0.14977941 | -0.148864877 | 306.1248047 | -259.1250824
3057 | 0.251085928 | -0.123946491 | 0.018793401 | -0.018669317 | 18.555177 | -15.7908258 | 0.150083064 | -0.14909213 | 305.2993238 | -259.8158152
3058 | 0.251057849 | -0.123899343 | 0.018810323 | -0.018653528 | 18.60731728 | -15.72078178 | 0.150218203 | -0.148966046 | 306.1572187 | -258.6633394
3059 | 0.250911026 | -0.123969681 | 0.018728092 | -0.018651563 | 18.55656123 | -15.81260022 | 0.14956151 | -0.148950353 | 305.3220993 | -260.1740826
3060 | 0.250305224 | -0.124010613 | 0.018681249 | -0.018627346 | 18.42688182 | -15.890582 | 0.149187423 | -0.148756959 | 303.1884072 | -261.4571631
3061 | 0.250112021 | -0.124029402 | 0.018679147 | -0.018657298 | 18.36864268 | -15.7783743 | 0.149170633 | -0.148996149 | 302.2301641 | -259.6109433
3062 | 0.250433258 | -0.124072289 | 0.018684476 | -0.018661945 | 18.44241219 | -15.86074922 | 0.149213194 | -0.149033262 | 303.4439375 | -260.9663067
3063 | 0.25061724 | -0.12390968 | 0.018729797 | -0.018640469 | 18.53332641 | -15.83918119 | 0.149575121 | -0.148861754 | 304.939803 | -260.6114351
3064 | 0.250596775 | -0.123940554 | 0.018685501 | -0.018646017 | 18.50697314 | -15.7863101 | 0.149221375 | -0.148906062 | 304.5061971 | -259.7415157
3065 | 0.250673958 | -0.123886211 | 0.018698686 | -0.018662439 | 18.51894055 | -15.80987535 | 0.149326671 | -0.149037204 | 304.7031039 | -260.1292488
3066 | 0.250245224 | -0.123974291 | 0.018688302 | -0.018650108 | 18.44234345 | -15.80520477 | 0.149243743 | -0.148938732 | 303.4428066 | -260.0524009
3067 | 0.250691141 | -0.123985537 | 0.018708795 | -0.018657901 | 18.55257321 | -15.74525954 | 0.149407405 | -0.149000965 | 305.2564821 | -259.0660865
3068 | 0.250797102 | -0.123917853 | 0.018712346 | -0.018668327 | 18.50771653 | -15.76311346 | 0.149435761 | -0.149084228 | 304.5184284 | -259.3598477
3069 | 0.251511031 | -0.123977434 | 0.018731235 | -0.018670625 | 18.62047296 | -15.79287695 | 0.149586611 | -0.14910258 | 306.3736769 | -259.8495639
3070 | 0.250840129 | -0.123928191 | 0.018689282 | -0.018671917 | 18.54591155 | -15.82534192 | 0.149251571 | -0.149112899 | 305.1468739 | -260.3837294
3071 | 0.250387227 | -0.123944326 | 0.018667703 | -0.018619104 | 18.38784711 | -15.88031538 | 0.149079244 | -0.148691138 | 302.546146 | -261.2882403
3072 | 0.250077725 | -0.124075153 | 0.018613498 | -0.018672709 | 18.31351919 | -15.942143 | 0.148646364 | -0.149119221 | 301.3231846 | -262.3055267
3073 | 0.25038122 | -0.123949355 | 0.01862771 | -0.018647456 | 18.38196237 | -15.94284847 | 0.14875986 | -0.148917553 | 302.4493207 | -262.3171343
3074 | 0.250453793 | -0.124031637 | 0.018640245 | -0.018662383 | 18.38759407 | -15.95458016 | 0.148859969 | -0.149036758 | 302.5419826 | -262.5101627
3075 | 0.249935093 | -0.124034291 | 0.018641968 | -0.01867957 | 18.32560413 | -15.95746046 | 0.148873728 | -0.149174017 | 301.5220252 | -262.557554
3076 | 0.249771436 | -0.124054129 | 0.018630103 | -0.018658515 | 18.22661702 | -15.9595469 | 0.148778974 | -0.149005874 | 299.8933316 | -262.5918835
3077 | 0.249941589 | -0.124018925 | 0.018620799 | -0.018641675 | 18.31284035 | -15.97471554 | 0.148704674 | -0.148871385 | 301.3120152 | -262.841462
3078 | 0.24988103 | -0.124114408 | 0.018641237 | -0.018646897 | 18.30715518 | -15.902803 | 0.14886789 | -0.148913091 | 301.2184738 | -261.6582424
3079 | 0.250153791 | -0.124040298 | 0.018644792 | -0.018639191 | 18.3749726 | -15.8647472 | 0.148896282 | -0.148851546 | 302.334314 | -261.0320879
3080 | 0.250536355 | -0.12423888 | 0.018700695 | -0.018695885 | 18.44932986 | -15.88945901 | 0.149342718 | -0.149304303 | 303.5577581 | -261.4386859
3081 | 0.250553957 | -0.12397932 | 0.018716749 | -0.01869812 | 18.47490398 | -15.83309481 | 0.149470921 | -0.149322153 | 303.9785442 | -260.5112923
3082 | 0.250620733 | -0.123957248 | 0.018729072 | -0.018656937 | 18.49405877 | -15.89111239 | 0.149569338 | -0.148993267 | 304.2937093 | -261.4658898
3083 | 0.250072975 | -0.123994268 | 0.018658848 | -0.018670199 | 18.38889364 | -15.81234122 | 0.149008532 | -0.149099177 | 302.5633651 | -260.1698211
3084 | 0.25044611 | -0.123946281 | 0.018691822 | -0.018645482 | 18.45493494 | -15.84143955 | 0.149271857 | -0.148901786 | 303.6499817 | -260.6485933
3085 | 0.250690372 | -0.124028843 | 0.018718856 | -0.018647994 | 18.52048878 | -15.709069 | 0.149487749 | -0.148921848 | 304.7285779 | -258.4706221
3086 | 0.251268095 | -0.123869797 | 0.018778437 | -0.018651419 | 18.63000216 | -15.61831338 | 0.149963562 | -0.1489492 | 306.5304665 | -256.9773662
3087 | 0.253631024 | -0.123611704 | 0.018792782 | -0.018725564 | 18.76058299 | -15.61927618 | 0.150078118 | -0.149541317 | 308.6789903 | -256.9932077
3088 | 0.252739678 | -0.123851496 | 0.018766363 | -0.018623812 | 18.70588278 | -15.67378119 | 0.149867135 | -0.148728734 | 307.7789753 | -257.8900108
3089 | 0.251348561 | -0.124005234 | 0.018728763 | -0.018667428 | 18.6049656 | -15.72239297 | 0.149566865 | -0.14907705 | 306.1185251 | -258.6898492
3090 | 0.250925694 | -0.123996713 | 0.018684911 | -0.018727235 | 18.57731948 | -15.75978668 | 0.149216671 | -0.149554667 | 305.663647 | -259.3051102
3091 | 0.250694354 | -0.123952568 | 0.018691142 | -0.018665617 | 18.50870308 | -15.81129543 | 0.149266427 | -0.149062584 | 304.5346607 | -260.1526142
3092 | 0.25033023 | -0.1239796 | 0.018640767 | -0.018683223 | 18.41200078 | -15.87612135 | 0.148864134 | -0.14920319 | 302.9435605 | -261.2192335
3093 | 0.250147714 | -0.124040159 | 0.018657254 | -0.018674544 | 18.36455194 | -15.92367962 | 0.148995796 | -0.149133873 | 302.1628567 | -262.0017378
3094 | 0.250311231 | -0.12403478 | 0.018662762 | -0.018692106 | 18.34139219 | -15.89058563 | 0.149039789 | -0.149274125 | 301.7817955 | -261.4572228
3095 | 0.250185363 | -0.123984699 | 0.018666732 | -0.018644848 | 18.3809747 | -15.94833899 | 0.149071491 | -0.148896728 | 302.4330701 | -262.4074731
3096 | 0.249912113 | -0.124399044 | 0.018639861 | -0.018628303 | 18.25848036 | -16.08119048 | 0.148856901 | -0.148764601 | 300.417598 | -264.5933574
3097 | 0.249531295 | -0.124200183 | 0.018632576 | -0.018658678 | 18.18249738 | -16.03820287 | 0.148798721 | -0.149007175 | 299.1674051 | -263.8860567
3098 | 0.249828364 | -0.124182931 | 0.018611314 | -0.018680232 | 18.23871853 | -16.08357122 | 0.148628923 | -0.149179297 | 300.092445 | -264.6325291
3099 | 0.249838073 | -0.12418321 | 0.018669326 | -0.018666469 | 18.27341728 | -16.05158141 | 0.149092204 | -0.14906939 | 300.6633641 | -264.1061818
3100 | 0.249763893 | -0.124326261 | 0.018621947 | -0.018641577 | 18.20301795 | -16.07756428 | 0.14871384 | -0.148870604 | 299.5050423 | -264.5336934
3101 | 0.250027364 | -0.123992591 | 0.018688888 | -0.0186516 | 18.2688877 | -15.95310094 | 0.149248429 | -0.14895065 | 300.5888362 | -262.4858242
3102 | 0.250069064 | -0.124103582 | 0.018663193 | -0.018645689 | 18.32203427 | -15.96951466 | 0.149043228 | -0.148903441 | 301.4632883 | -262.7558889
3103 | 0.250365574 | -0.123989518 | 0.018686844 | -0.018650494 | 18.38841634 | -15.92501029 | 0.149232103 | -0.148941818 | 302.5555118 | -262.0236322
3104 | 0.250293419 | -0.124037295 | 0.018687845 | -0.018659852 | 18.38081721 | -15.84576312 | 0.149240099 | -0.149016546 | 302.4304788 | -260.7197316
3105 | 0.250804087 | -0.124028704 | 0.018773918 | -0.018680471 | 18.53169631 | -15.86030051 | 0.149927472 | -0.149181212 | 304.9129821 | -260.9589238
3106 | 0.250884763 | -0.124030589 | 0.018750777 | -0.018647447 | 18.52131439 | -15.81078842 | 0.149742669 | -0.148917479 | 304.7421622 | -260.1442721
3107 | 0.250403642 | -0.124047982 | 0.018705822 | -0.01867923 | 18.45360575 | -15.84089622 | 0.149383661 | -0.149171302 | 303.6281118 | -260.6396535
3108 | 0.250593841 | -0.12396074 | 0.018718486 | -0.018668432 | 18.46946841 | -15.84504098 | 0.149484792 | -0.149085064 | 303.8891095 | -260.7078496
3109 | 0.250647904 | -0.124107703 | 0.018775427 | -0.018675109 | 18.55054032 | -15.86225824 | 0.14993952 | -0.149138391 | 305.2230337 | -260.9911355
3110 | 0.250670326 | -0.124020601 | 0.018726591 | -0.018683801 | 18.45208388 | -15.82359811 | 0.149549517 | -0.149207801 | 303.6030715 | -260.3550375
3111 | 0.250511489 | -0.123996992 | 0.01870781 | -0.018699123 | 18.46375568 | -15.83531406 | 0.14939954 | -0.149330167 | 303.7951146 | -260.5478069
3112 | 0.250855636 | -0.124032475 | 0.018726304 | -0.018635274 | 18.53866782 | -15.78577012 | 0.14954723 | -0.148820271 | 305.0276884 | -259.7326311
3113 | 0.250965439 | -0.123968354 | 0.018761385 | -0.018648634 | 18.59259158 | -15.75117325 | 0.149827382 | -0.148926962 | 305.9149281 | -259.1633884
3114 | 0.252061582 | -0.123888586 | 0.018802954 | -0.018664511 | 18.69154098 | -15.70163006 | 0.150159354 | -0.149053752 | 307.5430011 | -258.3482248
3115 | 0.252383657 | -0.123283971 | 0.018739999 | -0.018671608 | 18.67827298 | -15.60785891 | 0.149656598 | -0.149110426 | 307.3246949 | -256.8053526
3116 | 0.252945873 | -0.123137428 | 0.018763126 | -0.018693056 | 18.7386116 | -15.56288404 | 0.14984129 | -0.149281712 | 308.317482 | -256.0653544
3117 | 0.253578567 | -0.124032126 | 0.018772921 | -0.01866398 | 18.77424344 | -15.68295443 | 0.149919514 | -0.149049513 | 308.9037538 | -258.0409437
3118 | 0.251432031 | -0.123415917 | 0.018722528 | -0.018688432 | 18.6626086 | -15.61351772 | 0.149517071 | -0.149244784 | 307.0669596 | -256.8984603
3119 | 0.252287195 | -0.124078017 | 0.018760563 | -0.018660644 | 18.69898699 | -15.73491907 | 0.149820818 | -0.149022868 | 307.6655148 | -258.8959486
3120 | 0.251332496 | -0.12398414 | 0.018771352 | -0.018677447 | 18.63394929 | -15.73699079 | 0.149906981 | -0.149157059 | 306.5954109 | -258.9300359
3121 | 0.250788091 | -0.124027726 | 0.018698192 | -0.018699978 | 18.57824521 | -15.7431935 | 0.149322729 | -0.149336991 | 305.6788787 | -259.0320927
3122 | 0.251000643 | -0.124016759 | 0.018696912 | -0.018635642 | 18.58742563 | -15.68048093 | 0.149312503 | -0.148823209 | 305.8299296 | -258.0002457
3123 | 0.251602882 | -0.124021858 | 0.018728749 | -0.01864696 | 18.66207402 | -15.67174206 | 0.149566753 | -0.148913593 | 307.0581638 | -257.8564598
3124 | 0.251247699 | -0.123927771 | 0.018708767 | -0.018663731 | 18.62765262 | -15.72814109 | 0.149407182 | -0.149047524 | 306.4918081 | -258.7844265
3125 | 0.250975287 | -0.12406279 | 0.018695692 | -0.018682802 | 18.56359849 | -15.77710202 | 0.14930276 | -0.149199825 | 305.4378875 | -259.5900097
3126 | 0.251115125 | -0.123891659 | 0.018742691 | -0.018648765 | 18.61321917 | -15.68886461 | 0.149678093 | -0.148928003 | 306.2543259 | -258.1381873
3127 | 0.251501112 | -0.123975129 | 0.018726216 | -0.018650499 | 18.67255317 | -15.69583062 | 0.149546523 | -0.148941855 | 307.2305835 | -258.2528032
3128 | 0.251010561 | -0.12394209 | 0.018703165 | -0.01865906 | 18.59913813 | -15.66949263 | 0.149362445 | -0.149010224 | 306.0226423 | -257.8194487
3129 | 0.251288771 | -0.123985537 | 0.018700681 | -0.01870608 | 18.6206962 | -15.70975333 | 0.149342606 | -0.149385725 | 306.37735 | -258.4818819
3130 | 0.251855457 | -0.124041695 | 0.018687827 | -0.018651046 | 18.65693703 | -15.69989389 | 0.14923995 | -0.148946225 | 306.9736419 | -258.3196586
3131 | 0.251504395 | -0.12312269 | 0.018733096 | -0.018639144 | 18.63851082 | -15.60262321 | 0.149601468 | -0.148851174 | 306.6704644 | -256.7192064
3132 | 0.253264944 | -0.1235209 | 0.018780421 | -0.018705894 | 18.76717405 | -15.59838429 | 0.149979404 | -0.149384237 | 308.7874369 | -256.649461
3133 | 0.252596208 | -0.121708383 | 0.018667321 | -0.018638131 | 18.72499278 | -15.51511018 | 0.149076195 | -0.148843085 | 308.0934034 | -255.2793026
3134 | 0.254358224 | -0.12251563 | 0.018752083 | -0.018644711 | 18.74050051 | -15.55576697 | 0.1497531 | -0.148895631 | 308.3485613 | -255.948253
3135 | 0.252189476 | -0.123476336 | 0.018730488 | -0.018668537 | 18.70976426 | -15.60780155 | 0.149580643 | -0.149085901 | 307.8428395 | -256.8044087
3136 | 0.253543922 | -0.12355345 | 0.018709685 | -0.018692262 | 18.78199149 | -15.60886754 | 0.149414508 | -0.149275371 | 309.031237 | -256.8219481
3137 | 0.251321111 | -0.123481784 | 0.018692525 | -0.018669412 | 18.65159199 | -15.63503807 | 0.149277472 | -0.149092892 | 306.8856967 | -257.2525474
3138 | 0.252051175 | -0.122447457 | 0.018662308 | -0.018648813 | 18.69666185 | -15.55309929 | 0.149036163 | -0.148928393 | 307.6272579 | -255.90436
3139 | 0.252995186 | -0.122833863 | 0.018702106 | -0.018653449 | 18.70298609 | -15.59028663 | 0.149353985 | -0.148965414 | 307.7313143 | -256.5162253
3140 | 0.253054419 | -0.123419688 | 0.018730341 | -0.018721787 | 18.73955997 | -15.64110899 | 0.149579471 | -0.149511158 | 308.333086 | -257.3524358
3141 | 0.252070104 | -0.123401877 | 0.018673221 | -0.018670197 | 18.69108686 | -15.6294113 | 0.149123312 | -0.149099158 | 307.5355293 | -257.1599668
3142 | 0.251338922 | -0.123957038 | 0.018653589 | -0.018690912 | 18.633107 | -15.76457629 | 0.148966529 | -0.149264587 | 306.5815523 | -259.3839164
3143 | 0.250752399 | -0.124083954 | 0.018643849 | -0.018670006 | 18.50320613 | -15.74230967 | 0.148888752 | -0.149097634 | 304.4442162 | -259.0175506
3144 | 0.250796613 | -0.123973732 | 0.018587539 | -0.018673915 | 18.43469711 | -15.80521436 | 0.148439062 | -0.149128852 | 303.3169967 | -260.0525588
3145 | 0.25029782 | -0.124056434 | 0.018620976 | -0.018679796 | 18.40785025 | -15.82711237 | 0.148706087 | -0.14917582 | 302.8752694 | -260.4128596
3146 | 0.250473491 | -0.123964093 | 0.018561986 | -0.018694078 | 18.35288247 | -15.83249588 | 0.148234996 | -0.149289874 | 301.970852 | -260.5014376
3147 | 0.250127109 | -0.124060904 | 0.018645123 | -0.018640979 | 18.37171027 | -15.93427975 | 0.148898922 | -0.148865826 | 302.280637 | -262.176148
3148 | 0.249898283 | -0.124026887 | 0.018596699 | -0.018659538 | 18.24681228 | -15.94571732 | 0.14851221 | -0.149014036 | 300.2256163 | -262.3643372
3149 | 0.250267785 | -0.124055526 | 0.018591372 | -0.018646068 | 18.32680954 | -15.90170152 | 0.148469668 | -0.148906471 | 301.5418585 | -261.6401192
3150 | 0.250608649 | -0.124031078 | 0.01865774 | -0.018709403 | 18.43431145 | -15.99618904 | 0.148999682 | -0.149412258 | 303.3106512 | -263.1947783
3151 | 0.249970297 | -0.123998948 | 0.01858201 | -0.01865741 | 18.26787256 | -15.83437771 | 0.148394902 | -0.148997042 | 300.5721335 | -260.5324005
3152 | 0.250455819 | -0.123967865 | 0.018606883 | -0.018644674 | 18.42517368 | -15.8278577 | 0.148593539 | -0.148895334 | 303.1603022 | -260.425123
3153 | 0.250884134 | -0.124008308 | 0.018711829 | -0.018669542 | 18.54046835 | -15.78016784 | 0.149431633 | -0.149093933 | 305.0573136 | -259.6404535
3154 | 0.250777894 | -0.123949564 | 0.018708507 | -0.01866038 | 18.51881146 | -15.73148966 | 0.149405099 | -0.149020767 | 304.70098 | -258.8395225
3155 | 0.251191331 | -0.123691122 | 0.018680846 | -0.018656122 | 18.5834582 | -15.68043921 | 0.149184206 | -0.148986759 | 305.764651 | -257.9995592
3156 | 0.252654881 | -0.12380358 | 0.018739014 | -0.018666737 | 18.68678546 | -15.64737074 | 0.149648733 | -0.149071528 | 307.4647557 | -257.4554641
3157 | 0.252682192 | -0.124002859 | 0.018685277 | -0.018662059 | 18.65906026 | -15.71655059 | 0.14921959 | -0.149034173 | 307.0085766 | -258.5937212
3158 | 0.2509463 | -0.124052103 | 0.018648439 | -0.018692092 | 18.49377872 | -15.85230688 | 0.1489254 | -0.149274014 | 304.2891015 | -260.8273998
3159 | 0.250224967 | -0.123895501 | 0.018579553 | -0.018670078 | 18.30341537 | -15.84380465 | 0.148375286 | -0.14909821 | 301.1569404 | -260.6875075
3160 | 0.250155956 | -0.123970729 | 0.018601423 | -0.018636243 | 18.31330247 | -15.88461827 | 0.148549937 | -0.148828006 | 301.3196188 | -261.3590384
3161 | 0.250101264 | -0.123964442 | 0.018628203 | -0.018688774 | 18.30064757 | -15.92044681 | 0.148763802 | -0.149247518 | 301.1114002 | -261.9485465
3162 | 0.250785228 | -0.124047702 | 0.018689345 | -0.018642792 | 18.43202487 | -15.85719492 | 0.149252073 | -0.14888031 | 303.2730287 | -260.9078257
3163 | 0.250683946 | -0.124098483 | 0.018651302 | -0.018668259 | 18.40646248 | -15.84868003 | 0.14894827 | -0.149083688 | 302.8524357 | -260.7677251
3164 | 0.250565203 | -0.123934617 | 0.018670811 | -0.018679019 | 18.42835909 | -15.80830235 | 0.149104067 | -0.14916961 | 303.2127135 | -260.1033672
3165 | 0.250333024 | -0.123903045 | 0.018630045 | -0.01865282 | 18.37501014 | -15.80938743 | 0.148778509 | -0.148960393 | 302.3349316 | -260.1212208
3166 | 0.250739686 | -0.123967935 | 0.018635188 | -0.018658269 | 18.46385533 | -15.73825963 | 0.148819583 | -0.149003903 | 303.7967542 | -258.9509128
3167 | 0.251544349 | -0.123906118 | 0.018674569 | -0.018697335 | 18.57417095 | -15.72306603 | 0.149134077 | -0.149315887 | 305.6118425 | -258.7009236
3168 | 0.250942249 | -0.123898295 | 0.01864218 | -0.018659202 | 18.50994201 | -15.78631131 | 0.14887542 | -0.149011359 | 304.5550457 | -259.7415356
3169 | 0.251846866 | -0.124019693 | 0.018764805 | -0.018657759 | 18.62427238 | -15.71115889 | 0.149854696 | -0.148999831 | 306.4361911 | -258.5050083
3170 | 0.252402795 | -0.123646139 | 0.01871148 | -0.018673361 | 18.62852015 | -15.69266217 | 0.149428844 | -0.149124427 | 306.506082 | -258.2006708
3171 | 0.251147675 | -0.123439735 | 0.018740267 | -0.018676572 | 18.57661819 | -15.64850602 | 0.149658737 | -0.149150068 | 305.6521084 | -257.4741436
3172 | 0.252550526 | -0.123758527 | 0.018755925 | -0.018700988 | 18.66164412 | -15.73848324 | 0.149783779 | -0.14934506 | 307.0510904 | -258.954592
3173 | 0.251300715 | -0.123691472 | 0.018707876 | -0.018675929 | 18.59460585 | -15.72139347 | 0.149400061 | -0.149144936 | 305.94807 | -258.6734039
3174 | 0.250993658 | -0.123762369 | 0.018671435 | -0.018649724 | 18.51535151 | -15.75146317 | 0.14910905 | -0.148935664 | 304.6440513 | -259.1681586
3175 | 0.251603232 | -0.123952917 | 0.018697571 | -0.018664536 | 18.59214455 | -15.7652786 | 0.149317765 | -0.149053957 | 305.9075727 | -259.395472
3176 | 0.251064066 | -0.123977015 | 0.018696956 | -0.018644371 | 18.52522474 | -15.84385913 | 0.149312856 | -0.148892917 | 304.8065014 | -260.688404
3177 | 0.250803877 | -0.124003069 | 0.01867256 | -0.018696513 | 18.49948587 | -15.79933045 | 0.149118031 | -0.149309323 | 304.3830046 | -259.9557473
3178 | 0.251068606 | -0.123912824 | 0.018685147 | -0.018671205 | 18.51824448 | -15.76440027 | 0.149218549 | -0.149107209 | 304.691651 | -259.3810203
3179 | 0.250578334 | -0.123934686 | 0.018683705 | -0.018618059 | 18.46961733 | -15.81318788 | 0.149207039 | -0.148682789 | 303.8915598 | -260.1837518
3180 | 0.251491263 | -0.124002231 | 0.018711557 | -0.018690709 | 18.61535022 | -15.72950305 | 0.149429457 | -0.149262969 | 306.2893894 | -258.8068357
3181 | 0.251608261 | -0.123972615 | 0.018700066 | -0.018654499 | 18.61722879 | -15.82633862 | 0.149337697 | -0.148973799 | 306.3202987 | -260.4001287
3182 | 0.250428717 | -0.123921904 | 0.0186417 | -0.018640352 | 18.39480354 | -15.8758143 | 0.14887159 | -0.148860824 | 302.6606041 | -261.2141813
3183 | 0.250140729 | -0.123990007 | 0.018630722 | -0.01865924 | 18.29995643 | -15.87400902 | 0.14878392 | -0.149011656 | 301.1000285 | -261.184478
3184 | 0.25067277 | -0.123920298 | 0.018679608 | -0.018665221 | 18.44428806 | -15.76312268 | 0.149174314 | -0.149059423 | 303.4748022 | -259.3599994
3185 | 0.251249725 | -0.123835221 | 0.018720935 | -0.018633624 | 18.56897874 | -15.73897628 | 0.149504353 | -0.148807088 | 305.5264119 | -258.9627043
3186 | 0.252330851 | -0.123870076 | 0.018759559 | -0.018665037 | 18.62639459 | -15.72367735 | 0.149812804 | -0.149057955 | 306.4711089 | -258.710982
3187 | 0.252043072 | -0.123938808 | 0.018735846 | -0.018686611 | 18.64840686 | -15.76193227 | 0.149623427 | -0.149230244 | 306.8332899 | -259.3404127
3188 | 0.251692499 | -0.123533892 | 0.01870239 | -0.018678606 | 18.62595901 | -15.67742759 | 0.149356254 | -0.149166319 | 306.4639421 | -257.9500073
3189 | 0.253690395 | -0.123378198 | 0.018734619 | -0.01869283 | 18.71359106 | -15.65194223 | 0.149613628 | -0.149279908 | 307.9058042 | -257.5306815
3190 | 0.251870056 | -0.123823207 | 0.01866707 | -0.018687482 | 18.61422453 | -15.72696492 | 0.149074187 | -0.149237198 | 306.2708678 | -258.7650743
3191 | 0.251582137 | -0.123514893 | 0.01868493 | -0.018636054 | 18.62122715 | -15.69087841 | 0.149216819 | -0.1488265 | 306.3860859 | -258.1713215
3192 | 0.253885484 | -0.122187199 | 0.01877338 | -0.018683948 | 18.7117531 | -15.60319522 | 0.149923177 | -0.149208973 | 307.8755631 | -256.7286181
3193 | 0.252869877 | -0.123046205 | 0.018699603 | -0.018669545 | 18.64746837 | -15.63774645 | 0.149333997 | -0.149093952 | 306.8178484 | -257.29711
3194 | 0.252014154 | -0.121673249 | 0.018686257 | -0.018642157 | 18.63583308 | -15.58369547 | 0.149227418 | -0.148875234 | 306.626406 | -256.4077771
3195 | 0.254007441 | -0.12160801 | 0.018711531 | -0.018681291 | 18.74261172 | -15.57959225 | 0.149429253 | -0.149187757 | 308.3832984 | -256.3402644
3196 | 0.256046688 | -0.120502507 | 0.01873952 | -0.018643738 | 18.79596403 | -15.54579819 | 0.149652768 | -0.148887859 | 309.2611354 | -255.7842306
3197 | 0.257231191 | -0.119510927 | 0.018736931 | -0.018649924 | 18.84015026 | -15.47011863 | 0.149632092 | -0.148937263 | 309.9881576 | -254.5390301
3198 | 0.257655874 | -0.120361132 | 0.018745946 | -0.018699785 | 18.86058198 | -15.51369121 | 0.149704087 | -0.149335447 | 310.3243329 | -255.2559556
3199 | 0.254550309 | -0.121429405 | 0.018706143 | -0.018691873 | 18.72807704 | -15.53303106 | 0.149386227 | -0.149272266 | 308.1441506 | -255.5741655
3200 | 0.2572731 | -0.119447225 | 0.018698548 | -0.018654653 | 18.82820586 | -15.47934543 | 0.149325574 | -0.148975027 | 309.7916294 | -254.6908441
3201 | 0.254348445 | -0.122715539 | 0.018649838 | -0.018649149 | 18.7355306 | -15.61287418 | 0.148936575 | -0.148931071 | 308.2667884 | -256.8878717
3202 | 0.251870265 | -0.123180734 | 0.018657582 | -0.01861489 | 18.61059666 | -15.63133597 | 0.148998417 | -0.148657483 | 306.2111762 | -257.1916346
3203 | 0.251323346 | -0.12380791 | 0.018661447 | -0.018651256 | 18.55851142 | -15.75239198 | 0.149029283 | -0.148947898 | 305.3541869 | -259.1834408
3204 | 0.250630651 | -0.123967795 | 0.01859665 | -0.018655582 | 18.42413396 | -15.77899801 | 0.14851182 | -0.148982445 | 303.1431949 | -259.6212055
3205 | 0.250178098 | -0.12394705 | 0.018596312 | -0.018652618 | 18.32555234 | -15.82388822 | 0.148509124 | -0.148958776 | 301.5211732 | -260.3598108
3206 | 0.250890211 | -0.124027726 | 0.018639747 | -0.018660897 | 18.45522281 | -15.80953645 | 0.14885599 | -0.149024895 | 303.6547182 | -260.1236725
3207 | 0.251055195 | -0.123975478 | 0.018665479 | -0.01866662 | 18.54242804 | -15.74497363 | 0.149061487 | -0.149070598 | 305.0895575 | -259.0613822
3208 | 0.25126139 | -0.123729958 | 0.018686227 | -0.018680085 | 18.56104722 | -15.71919452 | 0.149227176 | -0.149178126 | 305.39591 | -258.6372234
3209 | 0.251176942 | -0.123931194 | 0.018638622 | -0.018635936 | 18.52382347 | -15.80671202 | 0.148847009 | -0.148825552 | 304.7834455 | -260.0772007
3210 | 0.250473351 | -0.124064955 | 0.0186475 | -0.018651258 | 18.43971265 | -15.74228015 | 0.148917907 | -0.148947917 | 303.3995205 | -259.0170648
3211 | 0.250883645 | -0.124194106 | 0.018642434 | -0.018678108 | 18.49554023 | -15.76265441 | 0.148877447 | -0.14916234 | 304.3180846 | -259.3522947
3212 | 0.250977313 | -0.123562181 | 0.018689054 | -0.018665351 | 18.55093632 | -15.69503583 | 0.149249749 | -0.149060465 | 305.2295493 | -258.239726
3213 | 0.252465101 | -0.123946701 | 0.01870894 | -0.018668951 | 18.66528122 | -15.81320511 | 0.149408558 | -0.149089211 | 307.1109337 | -260.1840353
3214 | 0.250043778 | -0.123889285 | 0.018605113 | -0.018633088 | 18.29659194 | -15.8877112 | 0.148579408 | -0.148802811 | 301.0446705 | -261.4099281
3215 | 0.250100286 | -0.123997411 | 0.018608147 | -0.018653912 | 18.2897374 | -15.99869831 | 0.148603635 | -0.148969114 | 300.9318888 | -263.2360647
3216 | 0.249891018 | -0.124032266 | 0.018613563 | -0.018645391 | 18.24778924 | -16.01266982 | 0.148646884 | -0.148901061 | 300.2416907 | -263.4659463
3217 | 0.249915605 | -0.124001183 | 0.018631509 | -0.018635516 | 18.26256728 | -15.94909132 | 0.148790205 | -0.148822205 | 300.4848426 | -262.4198515
3218 | 0.249903242 | -0.123952568 | 0.018618327 | -0.018643225 | 18.23794758 | -15.93326712 | 0.148684927 | -0.148883769 | 300.0797601 | -262.1594867
3219 | 0.250156725 | -0.123949774 | 0.018651894 | -0.018694274 | 18.3660334 | -15.88707892 | 0.148952993 | -0.149291436 | 302.187232 | -261.3995249
3220 | 0.250625762 | -0.124002999 | 0.01868348 | -0.018629498 | 18.44860138 | -15.86215422 | 0.149205235 | -0.14877414 | 303.545772 | -260.9894239
3221 | 0.250896986 | -0.123979111 | 0.018700311 | -0.018652136 | 18.50448363 | -15.76100392 | 0.14933965 | -0.148954927 | 304.4652356 | -259.3251382
3222 | 0.251103181 | -0.123421993 | 0.018706972 | -0.01866788 | 18.56984347 | -15.64788604 | 0.149392846 | -0.149080658 | 305.5406399 | -257.4639426
3223 | 0.253895403 | -0.123541505 | 0.01875738 | -0.018626112 | 18.69074246 | -15.67159835 | 0.1497954 | -0.148747105 | 307.5298626 | -257.8540953
3224 | 0.250982063 | -0.123869028 | 0.018642411 | -0.018687545 | 18.5280784 | -15.77932592 | 0.148877261 | -0.1492377 | 304.8534545 | -259.6266009
3225 | 0.251135312 | -0.12318737 | 0.018676464 | -0.018676725 | 18.54190398 | -15.67682642 | 0.149149213 | -0.149151295 | 305.0809349 | -257.9401159
3226 | 0.25324343 | -0.122536864 | 0.018751988 | -0.018651205 | 18.71459503 | -15.59804585 | 0.149752337 | -0.148947489 | 307.922323 | -256.6438924
3227 | 0.254602905 | -0.121516996 | 0.018715068 | -0.018687268 | 18.75018096 | -15.54531343 | 0.149457497 | -0.149235487 | 308.5078394 | -255.7762547
3228 | 0.253935915 | -0.123270141 | 0.018749392 | -0.018710025 | 18.70540548 | -15.64688841 | 0.149731605 | -0.149417223 | 307.771122 | -257.447528
3229 | 0.254687004 | -0.121298159 | 0.018728919 | -0.018661994 | 18.75394629 | -15.56513729 | 0.149568111 | -0.149033653 | 308.5697927 | -256.1024283
3230 | 0.251338154 | -0.123517896 | 0.018713347 | -0.018677147 | 18.57005563 | -15.68468902 | 0.149443756 | -0.149154661 | 305.5441306 | -258.0694839
3231 | 0.251362811 | -0.123289978 | 0.018711671 | -0.018661449 | 18.56048293 | -15.68475235 | 0.149430368 | -0.149029302 | 305.3866254 | -258.0705259
3232 | 0.251326419 | -0.123240595 | 0.018627 | -0.018688208 | 18.54324089 | -15.65372543 | 0.148754189 | -0.149242999 | 305.1029319 | -257.5600216
3233 | 0.251522626 | -0.123413192 | 0.018639395 | -0.018678092 | 18.58288078 | -15.66570569 | 0.148853182 | -0.14916221 | 305.7551504 | -257.7571398
3234 | 0.251042203 | -0.123955152 | 0.018678141 | -0.018686704 | 18.53911187 | -15.77822836 | 0.1491626 | -0.149230988 | 305.0349947 | -259.6085421
3235 | 0.25105757 | -0.123771938 | 0.018625894 | -0.018660543 | 18.48401837 | -15.72693801 | 0.148745357 | -0.149022069 | 304.1285087 | -258.7646314
3236 | 0.25033966 | -0.1240813 | 0.018569039 | -0.018632944 | 18.3837302 | -15.80653815 | 0.148291317 | -0.148801659 | 302.478408 | -260.0743397
3237 | 0.250874285 | -0.123974431 | 0.018646711 | -0.018663007 | 18.4695919 | -15.77166654 | 0.148911603 | -0.149041741 | 303.8911415 | -259.5005766
3238 | 0.250748487 | -0.123972196 | 0.018590918 | -0.018663521 | 18.43298757 | -15.75291762 | 0.148466042 | -0.14904585 | 303.2888687 | -259.1920895
3239 | 0.251204742 | -0.123997621 | 0.018674667 | -0.018662201 | 18.53802698 | -15.75086899 | 0.149134858 | -0.149035307 | 305.0171443 | -259.1583821
3240 | 0.251408283 | -0.123345159 | 0.018632373 | -0.018620105 | 18.5143901 | -15.70530804 | 0.148797103 | -0.148699133 | 304.6282328 | -258.4087408
3241 | 0.251464791 | -0.122590229 | 0.018681037 | -0.018691873 | 18.54529614 | -15.64357588 | 0.149185731 | -0.149272266 | 305.1367481 | -257.393025
3242 | 0.252464123 | -0.122099678 | 0.018667072 | -0.018672558 | 18.61910196 | -15.63830888 | 0.149074206 | -0.149118012 | 306.351119 | -257.3063639
3243 | 0.25206717 | -0.122643803 | 0.018667431 | -0.018670609 | 18.60847929 | -15.67415241 | 0.149077069 | -0.149102449 | 306.176338 | -257.8961188
3244 | 0.253825414 | -0.122782175 | 0.018719186 | -0.018657882 | 18.67233496 | -15.65352073 | 0.149490389 | -0.149000816 | 307.2269931 | -257.5566535
3245 | 0.25234035 | -0.123528094 | 0.018670939 | -0.018679638 | 18.60713102 | -15.71163312 | 0.14910509 | -0.149174556 | 306.154154 | -258.512811
3246 | 0.251801603 | -0.123773824 | 0.018672788 | -0.018704982 | 18.58282415 | -15.74867731 | 0.149119853 | -0.149376949 | 305.7542187 | -259.1223211
3247 | 0.251112541 | -0.122609368 | 0.018631656 | -0.018620508 | 18.49613534 | -15.66915754 | 0.148791376 | -0.14870235 | 304.3278764 | -257.8139352
3248 | 0.253448717 | -0.123519503 | 0.018715661 | -0.018682343 | 18.62923428 | -15.69135422 | 0.149462238 | -0.149196162 | 306.5178321 | -258.1791503
3249 | 0.255481399 | -0.123120245 | 0.018709138 | -0.018651398 | 18.74521123 | -15.65941209 | 0.149410138 | -0.148949033 | 308.4260696 | -257.6535875
3250 | 0.252879656 | -0.122846017 | 0.018662523 | -0.018678371 | 18.62639654 | -15.67234369 | 0.149037873 | -0.149164441 | 306.4711411 | -257.8663588
3251 | 0.253458007 | -0.121814135 | 0.018697077 | -0.018667545 | 18.63460299 | -15.6245064 | 0.149313823 | -0.14907798 | 306.6061666 | -257.0792635
3252 | 0.253723294 | -0.122671883 | 0.018728404 | -0.018688539 | 18.68896689 | -15.65228272 | 0.149564001 | -0.14924564 | 307.5006482 | -257.5362838
3253 | 0.253904623 | -0.121479068 | 0.018711009 | -0.018675354 | 18.67954014 | -15.59982849 | 0.149425088 | -0.149140343 | 307.3455442 | -256.6732233
3254 | 0.255282538 | -0.121101184 | 0.01872466 | -0.01867452 | 18.73452393 | -15.5849034 | 0.149534103 | -0.149133687 | 308.2502251 | -256.4276519
3255 | 0.257428305 | -0.120046252 | 0.018736022 | -0.018639472 | 18.81810362 | -15.51715704 | 0.14962484 | -0.148853795 | 309.6254112 | -255.3129808
3256 | 0.255999261 | -0.120031653 | 0.018732369 | -0.018682749 | 18.78124196 | -15.53468769 | 0.149595667 | -0.149199397 | 309.0189045 | -255.6014231
3257 | 0.25546687 | -0.118755858 | 0.018762647 | -0.018645519 | 18.73779465 | -15.50956005 | 0.149837459 | -0.148902083 | 308.3040401 | -255.1879832
3258 | 0.255813881 | -0.120415195 | 0.018714115 | -0.018667561 | 18.7894457 | -15.5436337 | 0.149449892 | -0.14907811 | 309.1538855 | -255.7486171
3259 | 0.253444806 | -0.121851225 | 0.018683917 | -0.018680248 | 18.6801157 | -15.60422257 | 0.149208731 | -0.149179427 | 307.3550142 | -256.7455216
3260 | 0.254090841 | -0.122791954 | 0.018689522 | -0.018658581 | 18.69722102 | -15.66637242 | 0.149253486 | -0.149006394 | 307.6364582 | -257.76811
3261 | 0.253856427 | -0.122475467 | 0.018692625 | -0.0186332 | 18.65742002 | -15.63103423 | 0.149278272 | -0.148803704 | 306.9815887 | -257.1866697
3262 | 0.253017957 | -0.120689353 | 0.018694406 | -0.018636676 | 18.66068179 | -15.52579422 | 0.149292496 | -0.148831464 | 307.0352566 | -255.4550935
3263 | 0.25574012 | -0.120528421 | 0.018740316 | -0.01866506 | 18.74770774 | -15.57617374 | 0.149659127 | -0.149058141 | 308.4671461 | -256.2840176
3264 | 0.255943172 | -0.11839809 | 0.018704819 | -0.018655836 | 18.77114829 | -15.49405493 | 0.149375647 | -0.148984472 | 308.8528273 | -254.9328682
3265 | 0.256248832 | -0.11763862 | 0.018708853 | -0.018649202 | 18.7778227 | -15.46828346 | 0.14940787 | -0.148931499 | 308.9626455 | -254.508835
3266 | 0.256033696 | -0.118189171 | 0.01869968 | -0.018665475 | 18.77985327 | -15.47773257 | 0.149334611 | -0.14906145 | 308.9960555 | -254.6643067
3267 | 0.256341941 | -0.119805831 | 0.018704618 | -0.018653989 | 18.77785111 | -15.51579479 | 0.149374048 | -0.148969727 | 308.9631128 | -255.290567
3268 | 0.257463719 | -0.11924578 | 0.018716134 | -0.018635852 | 18.81913478 | -15.50068697 | 0.149466013 | -0.148824882 | 309.6423775 | -255.0419891
3269 | 0.255813392 | -0.119914935 | 0.018699659 | -0.018650958 | 18.75720285 | -15.5278109 | 0.149334443 | -0.148945518 | 308.6233748 | -255.4882752
3270 | 0.256246247 | -0.120239524 | 0.018687519 | -0.018678774 | 18.7770904 | -15.51264459 | 0.149237496 | -0.149167658 | 308.9505965 | -255.2387349
3271 | 0.254062901 | -0.122238329 | 0.018684185 | -0.018615207 | 18.69219793 | -15.6322673 | 0.149210869 | -0.148660012 | 307.5538103 | -257.2069582
3272 | 0.251884933 | -0.121096364 | 0.018657696 | -0.018629491 | 18.5895537 | -15.5613224 | 0.148999329 | -0.148774084 | 305.864944 | -256.0396598
3273 | 0.253875845 | -0.119485782 | 0.018697403 | -0.018664776 | 18.71139519 | -15.50815636 | 0.149316426 | -0.149055872 | 307.8696742 | -255.1648874
3274 | 0.25747231 | -0.119347969 | 0.018754286 | -0.018660101 | 18.83390862 | -15.4805012 | 0.149770689 | -0.149018536 | 309.8854604 | -254.7098607
3275 | 0.257969287 | -0.117912708 | 0.018725119 | -0.018608608 | 18.85225298 | -15.44624111 | 0.149537766 | -0.148607317 | 310.1872909 | -254.146159
3276 | 0.256512582 | -0.121179625 | 0.018727375 | -0.018639225 | 18.82119607 | -15.55740349 | 0.149555783 | -0.148851825 | 309.6762932 | -255.9751796
3277 | 0.254200434 | -0.118692085 | 0.018695889 | -0.018685964 | 18.73798771 | -15.44128181 | 0.14930434 | -0.149225075 | 308.3072167 | -254.0645608
3278 | 0.256888022 | -0.119490671 | 0.018734556 | -0.018613337 | 18.83305758 | -15.50467284 | 0.149613126 | -0.148645081 | 309.8714577 | -255.107571
3279 | 0.257083949 | -0.118298555 | 0.018760072 | -0.018646816 | 18.85600938 | -15.44260811 | 0.149816895 | -0.14891244 | 310.2490971 | -254.0863832
3280 | 0.258663099 | -0.116417726 | 0.018725813 | -0.018662269 | 18.89143977 | -15.3622725 | 0.149543307 | -0.149035847 | 310.8320544 | -252.7645738
3281 | 0.260664 | -0.115710083 | 0.018720143 | -0.018655628 | 19.01173899 | -15.34229619 | 0.149498031 | -0.148982817 | 312.8114087 | -252.4358918
3282 | 0.260313915 | -0.117472448 | 0.018734907 | -0.018644173 | 18.96826923 | -15.39329747 | 0.149615934 | -0.148891336 | 312.096175 | -253.2750459
3283 | 0.258269848 | -0.118518789 | 0.018740598 | -0.018642636 | 18.90535513 | -15.4630838 | 0.149661377 | -0.148879064 | 311.0610121 | -254.4232818
3284 | 0.257828192 | -0.118483865 | 0.018736428 | -0.01869029 | 18.87562219 | -15.44868452 | 0.149628075 | -0.149259622 | 310.5717984 | -254.186362
3285 | 0.257974177 | -0.11783315 | 0.018716628 | -0.018657032 | 18.86060061 | -15.41695697 | 0.149469954 | -0.148994029 | 310.3246394 | -253.6643298
3286 | 0.255638978 | -0.120050862 | 0.018718525 | -0.018657144 | 18.78356487 | -15.52568451 | 0.149485108 | -0.148994922 | 309.0571247 | -255.4532883
3287 | 0.256275375 | -0.120094448 | 0.018645407 | -0.018665803 | 18.80159983 | -15.53447414 | 0.148901191 | -0.149064072 | 309.3538647 | -255.5979094
3288 | 0.254490867 | -0.121611572 | 0.018652748 | -0.018619616 | 18.72347044 | -15.57927243 | 0.148959817 | -0.148695228 | 308.0683554 | -256.3350023
3289 | 0.253591349 | -0.123159011 | 0.018705384 | -0.018669009 | 18.70687157 | -15.60302451 | 0.149380165 | -0.149089675 | 307.7952444 | -256.7258093
3290 | 0.25202065 | -0.122804876 | 0.018638003 | -0.018669021 | 18.61705128 | -15.62552042 | 0.148842063 | -0.149089768 | 306.317378 | -257.0959479
3291 | 0.253850769 | -0.121449103 | 0.018647843 | -0.018641675 | 18.7202137 | -15.561732 | 0.14892064 | -0.148871385 | 308.0147703 | -256.0463991
3292 | 0.255652948 | -0.121051661 | 0.018711445 | -0.018657056 | 18.78967192 | -15.55119334 | 0.149428565 | -0.148994215 | 309.1576077 | -255.8730003
3293 | 0.253106805 | -0.123328395 | 0.01865035 | -0.018670567 | 18.68339051 | -15.65839397 | 0.148940665 | -0.149102115 | 307.4088965 | -257.6368358
3294 | 0.251737901 | -0.123055495 | 0.018665025 | -0.018635104 | 18.59676605 | -15.65176873 | 0.149057862 | -0.148818914 | 305.9836131 | -257.5278267
3295 | 0.252864289 | -0.12337743 | 0.018658471 | -0.018678306 | 18.63589864 | -15.66574946 | 0.14900552 | -0.14916392 | 306.6274848 | -257.7578601
3296 | 0.25255339 | -0.123699085 | 0.018710155 | -0.018639386 | 18.65137396 | -15.692598 | 0.149418264 | -0.148853107 | 306.8821094 | -258.199615
3297 | 0.250750233 | -0.124012359 | 0.018655773 | -0.018641065 | 18.50374248 | -15.76191578 | 0.14898397 | -0.148866514 | 304.4530411 | -259.3401415
3298 | 0.250569184 | -0.12400272 | 0.018610625 | -0.018686425 | 18.41410138 | -15.78947697 | 0.148623419 | -0.149228757 | 302.9781229 | -259.7936221
3299 | 0.250861014 | -0.123814476 | 0.018658434 | -0.018662495 | 18.49356135 | -15.69946269 | 0.149005223 | -0.14903765 | 304.285525 | -258.3125637
3300 | 0.251063856 | -0.123847445 | 0.018681447 | -0.018674523 | 18.55911361 | -15.69426171 | 0.149189003 | -0.149133705 | 305.3640951 | -258.2269891
3301 | 0.251440762 | -0.123751821 | 0.018676069 | -0.018673496 | 18.64209529 | -15.6882721 | 0.149146052 | -0.149125506 | 306.7294419 | -258.1284384
3302 | 0.252226566 | -0.123160757 | 0.018722267 | -0.018656089 | 18.677219 | -15.65246545 | 0.149514988 | -0.148986499 | 307.3073532 | -257.5392903
3303 | 0.255208218 | -0.122606714 | 0.018712197 | -0.018666711 | 18.76999037 | -15.59201991 | 0.149434571 | -0.149071323 | 308.8337755 | -256.5447441
3304 | 0.254632032 | -0.122051412 | 0.018754502 | -0.018651186 | 18.75811322 | -15.58642639 | 0.149772419 | -0.148947341 | 308.6383536 | -256.4527105
3305 | 0.256474584 | -0.120307977 | 0.018719689 | -0.018671922 | 18.80773352 | -15.51718218 | 0.149494405 | -0.149112936 | 309.4547859 | -255.3133946
3306 | 0.256442873 | -0.122510601 | 0.018736088 | -0.018669391 | 18.81964188 | -15.604736 | 0.149625361 | -0.149092725 | 309.6507212 | -256.7539695
3307 | 0.254587818 | -0.122088013 | 0.018716316 | -0.01868781 | 18.74646461 | -15.60456883 | 0.149467463 | -0.14923982 | 308.4466921 | -256.7512189
3308 | 0.253727346 | -0.121772574 | 0.018709051 | -0.018667589 | 18.71586991 | -15.56673013 | 0.14940945 | -0.149078333 | 307.9432995 | -256.1286363
3309 | 0.252405519 | -0.12206203 | 0.018681389 | -0.018626464 | 18.65105545 | -15.59669357 | 0.149188538 | -0.148749912 | 306.8768687 | -256.6216425
3310 | 0.254951872 | -0.12112144 | 0.018673927 | -0.018628727 | 18.73946656 | -15.54086385 | 0.149128945 | -0.148767985 | 308.331549 | -255.7030431
3311 | 0.252543681 | -0.121942797 | 0.018662872 | -0.018693868 | 18.64630636 | -15.59346886 | 0.149040662 | -0.149288201 | 306.7987291 | -256.5685846
3312 | 0.256695517 | -0.122156745 | 0.018755068 | -0.018655621 | 18.78260626 | -15.60843969 | 0.149776937 | -0.148982762 | 309.0413521 | -256.8149084
3313 | 0.254967378 | -0.122194254 | 0.018728574 | -0.018665992 | 18.73684237 | -15.60604535 | 0.149565359 | -0.149065578 | 308.2883717 | -256.7755129
3314 | 0.251503906 | -0.124080322 | 0.018659775 | -0.018685612 | 18.56536688 | -15.75766066 | 0.149015933 | -0.149222267 | 305.4669839 | -259.2701295
3315 | 0.25022371 | -0.123959972 | 0.018617703 | -0.018621852 | 18.34314195 | -15.79990555 | 0.148679944 | -0.148713078 | 301.8105855 | -259.9652096
3316 | 0.250276376 | -0.123967097 | 0.018553139 | -0.018647873 | 18.33865624 | -15.87970052 | 0.14816434 | -0.148920882 | 301.7367794 | -261.2781236
3317 | 0.250432769 | -0.123911985 | 0.018578671 | -0.018640399 | 18.33289443 | -15.81949564 | 0.148368239 | -0.148861196 | 301.6419768 | -260.287537
3318 | 0.250546343 | -0.123966188 | 0.018611672 | -0.018637374 | 18.37112885 | -15.90443207 | 0.148631786 | -0.148837043 | 302.2710705 | -261.6850465
3319 | 0.249983848 | -0.123932242 | 0.018617984 | -0.018611663 | 18.23998671 | -15.89970533 | 0.148682194 | -0.148631712 | 300.1133111 | -261.6072746
3320 | 0.249849458 | -0.124106725 | 0.018589195 | -0.018681449 | 18.2118888 | -15.998358 | 0.148452283 | -0.149189022 | 299.6509996 | -263.2304655
3321 | 0.249736232 | -0.124055665 | 0.01852831 | -0.01867439 | 18.15080112 | -16.04115581 | 0.147966057 | -0.149132646 | 298.6458877 | -263.9346432
3322 | 0.249832974 | -0.123939995 | 0.018555344 | -0.018640781 | 18.16339809 | -15.96061643 | 0.148181948 | -0.148864245 | 298.8531532 | -262.6094811
3323 | 0.250122289 | -0.123989937 | 0.01860899 | -0.018649552 | 18.33666572 | -15.90369008 | 0.148610366 | -0.148934288 | 301.7040282 | -261.6728382
3324 | 0.250758895 | -0.12404896 | 0.018648266 | -0.018673009 | 18.42033891 | -15.90034449 | 0.148924024 | -0.14912162 | 303.0807528 | -261.6177912
3325 | 0.250295934 | -0.124013407 | 0.018632476 | -0.018624476 | 18.34608391 | -15.85813565 | 0.148797921 | -0.148734033 | 301.8589912 | -260.9233041
3326 | 0.250298658 | -0.123982324 | 0.018634974 | -0.018646576 | 18.3346319 | -15.931217 | 0.148817872 | -0.148910525 | 301.6705645 | -262.1257548
3327 | 0.250424736 | -0.124019553 | 0.018643989 | -0.018690728 | 18.33883608 | -15.8442907 | 0.148889867 | -0.149263118 | 301.7397383 | -260.6955049
3328 | 0.251301972 | -0.124046864 | 0.018706735 | -0.018644837 | 18.52862947 | -15.81717683 | 0.14939095 | -0.148896635 | 304.8625215 | -260.2493843
3329 | 0.251098571 | -0.123993988 | 0.018700052 | -0.018653924 | 18.50909153 | -15.7675433 | 0.149337586 | -0.148969207 | 304.5410522 | -259.4327344
3330 | 0.251290447 | -0.123870774 | 0.018682383 | -0.018659021 | 18.5142816 | -15.78895422 | 0.149196478 | -0.149009908 | 304.6264476 | -259.7850209
3331 | 0.250929955 | -0.123868889 | 0.018701866 | -0.018654189 | 18.4773731 | -15.84386015 | 0.14935207 | -0.148971326 | 304.0191702 | -260.6884208
3332 | 0.250652794 | -0.123976806 | 0.018664299 | -0.018672183 | 18.40170221 | -15.92500554 | 0.14905206 | -0.149115019 | 302.7741121 | -262.023554
3333 | 0.250636658 | -0.123977993 | 0.018657053 | -0.018666206 | 18.38521287 | -15.92591964 | 0.148994197 | -0.149067289 | 302.5028032 | -262.0385942
3334 | 0.250254025 | -0.123972475 | 0.018619968 | -0.018647267 | 18.31600303 | -15.93826041 | 0.148698036 | -0.148916047 | 301.3640527 | -262.2416441
3335 | 0.250070181 | -0.123964791 | 0.018615379 | -0.01864985 | 18.26887326 | -15.97280363 | 0.148661388 | -0.148936668 | 300.5885987 | -262.8100042
3336 | 0.250302011 | -0.123923441 | 0.018667789 | -0.01865402 | 18.25795947 | -15.95475711 | 0.149079932 | -0.148969969 | 300.4090275 | -262.5130742
3337 | 0.250232721 | -0.124019134 | 0.018637661 | -0.018663461 | 18.30811305 | -15.92220133 | 0.14883933 | -0.149045367 | 301.2342342 | -261.9774147
3338 | 0.250620244 | -0.123954594 | 0.018677845 | -0.018668134 | 18.3583322 | -15.90729868 | 0.149160239 | -0.149082684 | 302.0605196 | -261.7322125
3339 | 0.250178518 | -0.123928959 | 0.018626413 | -0.018669801 | 18.27968908 | -15.89562446 | 0.148749503 | -0.149095997 | 300.7665578 | -261.5401296
3340 | 0.250395539 | -0.123949495 | 0.01867714 | -0.018653037 | 18.40123991 | -15.85211633 | 0.149154605 | -0.148962123 | 302.7665055 | -260.8242646
3341 | 0.250920735 | -0.124023255 | 0.018654825 | -0.018661116 | 18.49168641 | -15.89624509 | 0.148976402 | -0.149026643 | 304.2546755 | -261.5503413
3342 | 0.250513584 | -0.124013895 | 0.018665661 | -0.018681135 | 18.39079838 | -15.88442512 | 0.149062938 | -0.149186512 | 302.5947049 | -261.3558603
3343 | 0.250923808 | -0.124014035 | 0.018710032 | -0.018627675 | 18.4219148 | -15.95144505 | 0.149417278 | -0.148759581 | 303.1066818 | -262.4585789
3344 | 0.249957585 | -0.123996782 | 0.018635777 | -0.018643763 | 18.23797878 | -15.96012963 | 0.148824287 | -0.148888064 | 300.0802734 | -262.6014714
3345 | 0.250526506 | -0.124016969 | 0.018651493 | -0.018658143 | 18.30056859 | -15.93916118 | 0.148949795 | -0.149002899 | 301.1101007 | -262.2564651
3346 | 0.250289927 | -0.124029751 | 0.018670218 | -0.018635558 | 18.32013326 | -15.97650126 | 0.149099326 | -0.148822539 | 301.4320098 | -262.8708435
3347 | 0.249877398 | -0.124021858 | 0.018618576 | -0.018634189 | 18.2143583 | -16.02627337 | 0.148686917 | -0.148811606 | 299.6916316 | -263.6897736
3348 | 0.250182359 | -0.123938528 | 0.018615093 | -0.018640101 | 18.28051778 | -15.9871202 | 0.148659101 | -0.148858816 | 300.7801928 | -263.0455632
3349 | 0.25017754 | -0.123962766 | 0.018653256 | -0.018630508 | 18.29424351 | -15.97621776 | 0.14896387 | -0.14878221 | 301.0060305 | -262.866179
3350 | 0.250731164 | -0.123959972 | 0.018700639 | -0.018639561 | 18.36327128 | -15.89188892 | 0.149342271 | -0.148854502 | 302.1417852 | -261.4786667
3351 | 0.250505202 | -0.123950822 | 0.018662839 | -0.018674653 | 18.39401098 | -15.96053457 | 0.149040402 | -0.149134747 | 302.6475637 | -262.6081341
3352 | 0.250460429 | -0.123965769 | 0.018688818 | -0.018674606 | 18.41178257 | -15.83668776 | 0.149247871 | -0.149134375 | 302.9399702 | -260.5704092
3353 | 0.250727602 | -0.124016689 | 0.018738977 | -0.01868201 | 18.44691169 | -15.91034336 | 0.149648436 | -0.149193503 | 303.5179704 | -261.7823084
3354 | 0.250722224 | -0.123943627 | 0.018689941 | -0.018648227 | 18.41366263 | -15.95373759 | 0.149256833 | -0.148923708 | 302.970904 | -262.4962994
3355 | 0.249767734 | -0.124085002 | 0.018665961 | -0.018626145 | 18.19666084 | -16.09814866 | 0.149065336 | -0.148747365 | 299.4004449 | -264.8723803
3356 | 0.249571947 | -0.124002789 | 0.018576319 | -0.018657959 | 18.07876285 | -16.11088617 | 0.148349459 | -0.14900143 | 297.4605994 | -265.0819581
3357 | 0.24994096 | -0.124037854 | 0.018657545 | -0.018643773 | 18.17997601 | -16.03171369 | 0.14899812 | -0.148888138 | 299.1259195 | -263.7792864
3358 | 0.250048109 | -0.123966817 | 0.01868436 | -0.018698928 | 18.2734563 | -16.01129016 | 0.149212264 | -0.149328605 | 300.6640061 | -263.4432459
3359 | 0.249845686 | -0.123981555 | 0.018652283 | -0.01864432 | 18.19443721 | -15.97403828 | 0.148956098 | -0.148892508 | 299.3638583 | -262.8303187
3360 | 0.250435632 | -0.124100928 | 0.018719582 | -0.018619868 | 18.33138438 | -16.01921506 | 0.14949355 | -0.148697236 | 301.6171311 | -263.5736391
3361 | 0.250170485 | -0.124101137 | 0.018706888 | -0.018658755 | 18.27618293 | -16.01382103 | 0.149392177 | -0.149007789 | 300.7088691 | -263.4848878
3362 | 0.249885989 | -0.124006771 | 0.018686469 | -0.018614357 | 18.22359757 | -15.98592242 | 0.14922911 | -0.148653225 | 299.843651 | -263.0258555
3363 | 0.249886897 | -0.123962766 | 0.018649358 | -0.018689757 | 18.23368277 | -16.00297326 | 0.148932744 | -0.149255364 | 300.0095887 | -263.3064031
3364 | 0.250683807 | -0.124005025 | 0.018743552 | -0.018683664 | 18.42234945 | -15.95378947 | 0.149684972 | -0.149206704 | 303.1138333 | -262.497153
3365 | 0.250593003 | -0.124110357 | 0.018721603 | -0.018645121 | 18.43567668 | -15.87903146 | 0.149509689 | -0.148898904 | 303.3331141 | -261.2671151
3366 | 0.251265022 | -0.123932451 | 0.018753066 | -0.018669675 | 18.52188613 | -15.85156117 | 0.149760946 | -0.149094993 | 304.7515694 | -260.8151302
3367 | 0.250738568 | -0.12409059 | 0.018717233 | -0.018666313 | 18.42905628 | -15.93228644 | 0.149474789 | -0.149068144 | 303.2241847 | -262.1433509
3368 | 0.250605156 | -0.123962137 | 0.018728549 | -0.018650774 | 18.40801258 | -15.8714016 | 0.149565154 | -0.148944049 | 302.8779403 | -261.1415765
3369 | 0.250900549 | -0.124042883 | 0.018700085 | -0.018642206 | 18.44032435 | -15.82404971 | 0.149337846 | -0.148875624 | 303.409585 | -260.3624679
3370 | 0.25147415 | -0.123945513 | 0.018782346 | -0.018637258 | 18.56053611 | -15.74903503 | 0.149994781 | -0.148836113 | 305.3875004 | -259.1282069
3371 | 0.251793571 | -0.123829703 | 0.018768956 | -0.01866957 | 18.62668302 | -15.7479913 | 0.149887848 | -0.149094157 | 306.4758547 | -259.1110337
3372 | 0.251882349 | -0.123888865 | 0.018760174 | -0.018681035 | 18.61898098 | -15.74785961 | 0.149817713 | -0.149185712 | 306.3491285 | -259.108867
3373 | 0.252469362 | -0.124076201 | 0.018711184 | -0.018644415 | 18.64395812 | -15.77671021 | 0.149426482 | -0.14889327 | 306.7600922 | -259.5835631
3374 | 0.252598932 | -0.123781926 | 0.018770537 | -0.018666534 | 18.64005225 | -15.71931466 | 0.149900474 | -0.14906991 | 306.6958265 | -258.6392001
3375 | 0.252142607 | -0.123390491 | 0.01870083 | -0.018643272 | 18.58550934 | -15.69147957 | 0.149343796 | -0.14888414 | 305.7983997 | -258.1812129
3376 | 0.253618521 | -0.123520201 | 0.018752153 | -0.018631926 | 18.66522003 | -15.68665924 | 0.149753657 | -0.148793533 | 307.1099269 | -258.101901
3377 | 0.253047434 | -0.12359515 | 0.018729147 | -0.018679957 | 18.66339128 | -15.67597799 | 0.149569933 | -0.149177103 | 307.0798375 | -257.9261561
3378 | 0.252183469 | -0.123596616 | 0.018731329 | -0.018622122 | 18.62009354 | -15.68153352 | 0.149587355 | -0.148715235 | 306.3674341 | -258.0175645
3379 | 0.253033883 | -0.123034889 | 0.018749811 | -0.018658522 | 18.66617762 | -15.64943297 | 0.149734952 | -0.149005929 | 307.1256827 | -257.4893951
3380 | 0.253468764 | -0.122532883 | 0.018704679 | -0.018636534 | 18.66948996 | -15.63050244 | 0.149374531 | -0.14883033 | 307.1801826 | -257.1779199
3381 | 0.252827758 | -0.122520729 | 0.018698316 | -0.018658946 | 18.63968484 | -15.6196584 | 0.149323715 | -0.149009313 | 306.6897813 | -256.9994965
3382 | 0.254100899 | -0.122323894 | 0.018730858 | -0.018648269 | 18.68392089 | -15.61591905 | 0.149583599 | -0.148924043 | 307.4176233 | -256.9379707
3383 | 0.256011973 | -0.120846025 | 0.01876874 | -0.018652194 | 18.79395097 | -15.53909993 | 0.149886119 | -0.148955392 | 309.2280135 | -255.6740202
3384 | 0.253308111 | -0.121643074 | 0.018724299 | -0.018631572 | 18.6648407 | -15.58556901 | 0.149531221 | -0.148790707 | 307.1036856 | -256.4386036
3385 | 0.257002644 | -0.123095518 | 0.018719922 | -0.01866137 | 18.8498728 | -15.65724136 | 0.149496265 | -0.149028669 | 310.1481284 | -257.6178713
3386 | 0.256049971 | -0.121930503 | 0.018699629 | -0.018675792 | 18.76561148 | -15.57722641 | 0.149334202 | -0.149143839 | 308.761727 | -256.3013379
3387 | 0.252796326 | -0.122563198 | 0.018722376 | -0.018633856 | 18.68570382 | -15.63157449 | 0.149515862 | -0.148808947 | 307.4469588 | -257.1955589
3388 | 0.252214971 | -0.12383599 | 0.01870236 | -0.018701708 | 18.58780393 | -15.73084155 | 0.149356012 | -0.149350806 | 305.836154 | -258.8288588
3389 | 0.25260431 | -0.121263304 | 0.018694926 | -0.018660457 | 18.65338897 | -15.58731915 | 0.149296642 | -0.149021381 | 306.9152636 | -256.4673997
3390 | 0.252815255 | -0.121303677 | 0.018696311 | -0.018633572 | 18.66530422 | -15.53944387 | 0.149307706 | -0.148806679 | 307.1113122 | -255.6796792
3391 | 0.254416059 | -0.121267914 | 0.018761541 | -0.018650366 | 18.73664958 | -15.56363394 | 0.149828627 | -0.148940796 | 308.2851997 | -256.077693
3392 | 0.25693964 | -0.120625441 | 0.018732928 | -0.018638825 | 18.82177033 | -15.53443894 | 0.149600129 | -0.148848626 | 309.6857417 | -255.5973302
3393 | 0.256484782 | -0.119353627 | 0.018709796 | -0.018717224 | 18.81537121 | -15.49915792 | 0.1494154 | -0.149474714 | 309.5804533 | -255.0168308
3394 | 0.256155793 | -0.120493147 | 0.01873677 | -0.018688963 | 18.80393857 | -15.51687876 | 0.149630809 | -0.149249024 | 309.3923453 | -255.3084022
3395 | 0.258899679 | -0.117817923 | 0.018736321 | -0.018601619 | 18.91283309 | -15.44790464 | 0.14962722 | -0.148551499 | 311.1840514 | -254.17353
3396 | 0.257405535 | -0.119104824 | 0.018733385 | -0.018678516 | 18.84950278 | -15.47612995 | 0.149603773 | -0.149165594 | 310.1420403 | -254.6379379
3397 | 0.256973238 | -0.119390717 | 0.018687999 | -0.018669244 | 18.82397113 | -15.48179248 | 0.149241326 | -0.149091553 | 309.7219529 | -254.7311069
3398 | 0.257373404 | -0.119819521 | 0.018706176 | -0.018644571 | 18.82515606 | -15.52154375 | 0.149386487 | -0.148894516 | 309.7414492 | -255.3851581
3399 | 0.256196096 | -0.121085957 | 0.018705287 | -0.018721433 | 18.80345903 | -15.57771405 | 0.149379384 | -0.149508332 | 309.3844552 | -256.3093613
3400 | 0.25471641 | -0.122940034 | 0.01869805 | -0.018662523 | 18.69993424 | -15.6368928 | 0.149321595 | -0.149037873 | 307.6811004 | -257.2830644
3401 | 0.252068078 | -0.122497958 | 0.018630704 | -0.018625542 | 18.61234596 | -15.63876839 | 0.148783771 | -0.148742549 | 306.2399585 | -257.3139246
3402 | 0.252703356 | -0.122556492 | 0.01866001 | -0.018612608 | 18.64902815 | -15.63772717 | 0.149017811 | -0.148639261 | 306.8435123 | -257.2967928
3403 | 0.251697109 | -0.12373394 | 0.018605414 | -0.018630911 | 18.55695387 | -15.71701523 | 0.148581806 | -0.148785426 | 305.3285597 | -258.6013661
3404 | 0.251839671 | -0.123550795 | 0.018687349 | -0.018639202 | 18.559267 | -15.73958918 | 0.149236138 | -0.148851639 | 305.3666189 | -258.9727888
3405 | 0.250794727 | -0.123902696 | 0.018585677 | -0.018663321 | 18.40305114 | -15.85589005 | 0.148424187 | -0.149044251 | 302.7963069 | -260.8863558
3406 | 0.25078858 | -0.124098343 | 0.018587078 | -0.018635882 | 18.42207341 | -15.81190946 | 0.148435381 | -0.148825124 | 303.1092914 | -260.1627171
3407 | 0.250323734 | -0.124036946 | 0.018602117 | -0.018665351 | 18.33468089 | -15.84581723 | 0.148555478 | -0.149060465 | 301.6713706 | -260.7206219
3408 | 0.250236562 | -0.123971427 | 0.018553621 | -0.01872093 | 18.28459548 | -15.86025888 | 0.148168189 | -0.149504316 | 300.8472856 | -260.9582388
3409 | 0.250604458 | -0.123910379 | 0.018607803 | -0.018673095 | 18.39272315 | -15.79835694 | 0.148600884 | -0.149122307 | 302.6263742 | -259.9397295
3410 | 0.250771677 | -0.12396549 | 0.018646643 | -0.0186908 | 18.44481658 | -15.86337565 | 0.148911064 | -0.149263694 | 303.4834984 | -261.0095208
3411 | 0.250926533 | -0.124166516 | 0.018658229 | -0.018645146 | 18.47085254 | -15.79294624 | 0.149003587 | -0.148899108 | 303.9118835 | -259.850704
3412 | 0.25132614 | -0.123893615 | 0.018652199 | -0.018669298 | 18.48072605 | -15.81987329 | 0.148955429 | -0.149091981 | 304.0743382 | -260.2937507
3413 | 0.250911375 | -0.123993011 | 0.018638334 | -0.01866723 | 18.45179889 | -15.77219432 | 0.148844703 | -0.14907547 | 303.5983825 | -259.5092604
3414 | 0.251320342 | -0.124143396 | 0.018704991 | -0.018663477 | 18.48810967 | -15.87054571 | 0.149377023 | -0.149045497 | 304.1958252 | -261.1274941
3415 | 0.250889233 | -0.124019903 | 0.018580634 | -0.018673892 | 18.33439833 | -15.91212805 | 0.148383913 | -0.149128667 | 301.6667214 | -261.8116731
3416 | 0.250689953 | -0.123960531 | 0.018622178 | -0.018630012 | 18.33003676 | -15.88748498 | 0.148715681 | -0.148778249 | 301.5949579 | -261.4062059
3417 | 0.250338053 | -0.124110008 | 0.0185734 | -0.01865547 | 18.26838003 | -15.94037926 | 0.148326143 | -0.148981553 | 300.5804833 | -262.2765069
3418 | 0.250557799 | -0.123980228 | 0.018605626 | -0.018657568 | 18.32835823 | -15.95568797 | 0.148583498 | -0.148998306 | 301.5673402 | -262.5283901
3419 | 0.250615354 | -0.123983581 | 0.018599954 | -0.018688751 | 18.31043391 | -15.95576787 | 0.148538204 | -0.149247332 | 301.2724206 | -262.5297049
3420 | 0.250836637 | -0.123953825 | 0.018596117 | -0.018652902 | 18.29089569 | -15.89085395 | 0.148507562 | -0.148961044 | 300.9509467 | -261.4616375
3421 | 0.250855636 | -0.124166306 | 0.018625763 | -0.018650252 | 18.35382311 | -15.8618425 | 0.148744316 | -0.148939884 | 301.9863288 | -260.9842951
3422 | 0.250845368 | -0.12413229 | 0.018646078 | -0.018614783 | 18.38983642 | -15.87283881 | 0.148906546 | -0.148656628 | 302.5788772 | -261.1652239
3423 | 0.251227722 | -0.123983581 | 0.018645668 | -0.018668681 | 18.38488234 | -15.88280834 | 0.148903273 | -0.149087054 | 302.4973648 | -261.3292585
3424 | 0.250757707 | -0.123971218 | 0.01865591 | -0.018703491 | 18.37740494 | -15.8499673 | 0.148985067 | -0.149365049 | 302.3743347 | -260.7889054
3425 | 0.250679686 | -0.124115386 | 0.018637244 | -0.018654711 | 18.33555819 | -15.83449477 | 0.148836001 | -0.148975491 | 301.6858054 | -260.5343267
3426 | 0.251367071 | -0.123962906 | 0.018691445 | -0.018666152 | 18.48302316 | -15.8585473 | 0.149268845 | -0.149066861 | 304.1121339 | -260.9300771
3427 | 0.25102984 | -0.123956968 | 0.018678867 | -0.018670469 | 18.4217318 | -15.85491765 | 0.149168401 | -0.149101334 | 303.1036707 | -260.8703564
3428 | 0.252003328 | -0.124012359 | 0.01873138 | -0.018645631 | 18.51389781 | -15.8151946 | 0.149587764 | -0.148902976 | 304.6201327 | -260.2167696
3429 | 0.251993549 | -0.123913452 | 0.018711799 | -0.018651449 | 18.54359768 | -15.75112129 | 0.149431391 | -0.148949442 | 305.1088024 | -259.1625333
3430 | 0.252368779 | -0.122702896 | 0.018718223 | -0.018669761 | 18.5816695 | -15.69434423 | 0.149482691 | -0.149095681 | 305.7352205 | -258.2283467
3431 | 0.254291797 | -0.12339587 | 0.018785899 | -0.018652178 | 18.68181331 | -15.74886106 | 0.150023155 | -0.148955261 | 307.382946 | -259.1253444
3432 | 0.252957049 | -0.123871543 | 0.018742984 | -0.018651212 | 18.59195977 | -15.78173516 | 0.149680435 | -0.148947545 | 305.9045325 | -259.6662416
3433 | 0.251523953 | -0.123707607 | 0.018750935 | -0.01867826 | 18.49874491 | -15.77047734 | 0.149743933 | -0.149163548 | 304.3708131 | -259.4810099
3434 | 0.251313218 | -0.124177762 | 0.018699182 | -0.018630937 | 18.48861901 | -15.88531025 | 0.149330632 | -0.148785631 | 304.2042057 | -261.3704238
3435 | 0.250764482 | -0.124045467 | 0.018636196 | -0.018641461 | 18.3550206 | -16.0185134 | 0.148827634 | -0.148869675 | 302.0060319 | -263.5620943
3436 | 0.250112231 | -0.124240556 | 0.018610182 | -0.018614175 | 18.21997501 | -15.9941731 | 0.148619886 | -0.148651775 | 299.7840468 | -263.1616089
3437 | 0.250578614 | -0.123976596 | 0.018691196 | -0.018670406 | 18.29945752 | -16.02163073 | 0.149266855 | -0.149100832 | 301.0918197 | -263.6133854
3438 | 0.25079361 | -0.124005514 | 0.018712351 | -0.01867158 | 18.40113467 | -15.94094541 | 0.149435798 | -0.149110203 | 302.7647739 | -262.2858221
3439 | 0.250471744 | -0.123939576 | 0.018677412 | -0.018697638 | 18.31484837 | -15.95250759 | 0.14915678 | -0.149318304 | 301.3450545 | -262.4760615
3440 | 0.250802411 | -0.124038203 | 0.018715952 | -0.018654213 | 18.41336908 | -15.92837172 | 0.149464562 | -0.148971512 | 302.966074 | -262.0789397
3441 | 0.250554376 | -0.123939925 | 0.018682141 | -0.01865028 | 18.38793084 | -15.87643092 | 0.149194544 | -0.148940108 | 302.5475236 | -261.224327
3442 | 0.250919967 | -0.123949145 | 0.018743119 | -0.018677601 | 18.4257267 | -15.88764749 | 0.149681514 | -0.149158286 | 303.1694013 | -261.4088799
3443 | 0.251182181 | -0.124208984 | 0.018732553 | -0.018692411 | 18.48418359 | -15.83005022 | 0.149597135 | -0.149276561 | 304.1312271 | -260.4611979
3444 | 0.250989467 | -0.123973523 | 0.018711238 | -0.018645852 | 18.48956728 | -15.82669122 | 0.14942691 | -0.148904742 | 304.2198082 | -260.4059302
3445 | 0.251189166 | -0.12399322 | 0.018735988 | -0.018641926 | 18.50383934 | -15.80199199 | 0.149624561 | -0.148873393 | 304.4546348 | -259.9995391
3446 | 0.252151059 | -0.123799878 | 0.01869395 | -0.018685561 | 18.5824682 | -15.75236712 | 0.149288851 | -0.149221858 | 305.7483621 | -259.1830317
3447 | 0.253347296 | -0.123470329 | 0.018741219 | -0.01864486 | 18.63531619 | -15.73908478 | 0.149666341 | -0.148896821 | 306.6179014 | -258.9644895
3448 | 0.253341918 | -0.123445533 | 0.018727389 | -0.018603996 | 18.6486993 | -15.71099656 | 0.149555895 | -0.148570483 | 306.8381016 | -258.5023373
3449 | 0.25366036 | -0.123112631 | 0.018754682 | -0.018677498 | 18.63672454 | -15.68057528 | 0.14977385 | -0.149157468 | 306.6410737 | -258.001798
3450 | 0.253181265 | -0.123133586 | 0.018716725 | -0.018675603 | 18.64944212 | -15.66928243 | 0.149470735 | -0.149142333 | 306.8503237 | -257.8159901
3451 | 0.254873222 | -0.12263598 | 0.018743839 | -0.018702337 | 18.7220633 | -15.66302106 | 0.149687259 | -0.149355826 | 308.045203 | -257.712968
3452 | 0.253976428 | -0.121886498 | 0.018761476 | -0.018619838 | 18.68847571 | -15.63298889 | 0.149828107 | -0.148696995 | 307.4925665 | -257.2188309
3453 | 0.25368355 | -0.123675406 | 0.01874684 | -0.018656476 | 18.64007609 | -15.70140664 | 0.149711227 | -0.148989585 | 306.6962188 | -258.3445487
3454 | 0.25153457 | -0.123841647 | 0.018683983 | -0.018630487 | 18.5725729 | -15.76321507 | 0.149209252 | -0.148782042 | 305.5855488 | -259.3615195
3455 | 0.2510436 | -0.124045397 | 0.018676169 | -0.018625598 | 18.47519269 | -15.85277319 | 0.149146851 | -0.148742995 | 303.9832945 | -260.8350723
3456 | 0.250741502 | -0.124012848 | 0.018684679 | -0.018645528 | 18.39936823 | -15.8620636 | 0.149214811 | -0.148902158 | 302.7357097 | -260.9879329
3457 | 0.250710908 | -0.122905738 | 0.018668604 | -0.018632019 | 18.44170773 | -15.68705682 | 0.14908644 | -0.148794277 | 303.4323467 | -258.1084426
3458 | 0.2534754 | -0.123549119 | 0.018741452 | -0.018667149 | 18.65647566 | -15.68960985 | 0.149668201 | -0.149074819 | 306.9660506 | -258.1504492
3459 | 0.254013099 | -0.121924147 | 0.018708267 | -0.018649433 | 18.68962916 | -15.59462855 | 0.149403184 | -0.148933339 | 307.5115448 | -256.5876655
3460 | 0.254387351 | -0.122818007 | 0.01873083 | -0.018641298 | 18.7202313 | -15.67248395 | 0.149583376 | -0.148868373 | 308.0150599 | -257.8686666
3461 | 0.251744956 | -0.123903813 | 0.018708127 | -0.018654001 | 18.56345283 | -15.7796517 | 0.149402069 | -0.14896982 | 305.4354909 | -259.6319611
3462 | 0.251429237 | -0.123805605 | 0.018672255 | -0.018653631 | 18.54470726 | -15.77172205 | 0.149115595 | -0.148966864 | 305.1270589 | -259.5014898
3463 | 0.251072587 | -0.123652635 | 0.018686937 | -0.018651682 | 18.50497946 | -15.73301656 | 0.149232847 | -0.148951301 | 304.4733939 | -258.8646455
3464 | 0.254419412 | -0.123792823 | 0.018758253 | -0.018666853 | 18.69202852 | -15.77149415 | 0.149802373 | -0.149072458 | 307.551023 | -259.4977402
3465 | 0.251857133 | -0.123412913 | 0.018727641 | -0.018660578 | 18.58263863 | -15.69677144 | 0.149557903 | -0.149022348 | 305.7511663 | -258.2682831
3466 | 0.252175087 | -0.123446231 | 0.018701731 | -0.018632241 | 18.61073151 | -15.66630844 | 0.149350992 | -0.148796043 | 306.2133951 | -257.7670573
3467 | 0.253736356 | -0.123615895 | 0.018733894 | -0.018657424 | 18.66492573 | -15.69436574 | 0.149607845 | -0.148997153 | 307.1050847 | -258.2287007
3468 | 0.25325733 | -0.123134564 | 0.018697191 | -0.018662879 | 18.64965307 | -15.69221839 | 0.149314734 | -0.149040718 | 306.8537945 | -258.1933691
3469 | 0.252303749 | -0.12218224 | 0.018687342 | -0.018670157 | 18.58692411 | -15.62395804 | 0.149236082 | -0.149098842 | 305.8216778 | -257.070241
3470 | 0.255410921 | -0.120066927 | 0.018687107 | -0.018646168 | 18.73980183 | -15.54287812 | 0.149234205 | -0.148907271 | 308.3370655 | -255.736185
3471 | 0.256019447 | -0.119975145 | 0.018715643 | -0.018639817 | 18.78434494 | -15.52669508 | 0.149462089 | -0.148856547 | 309.0699597 | -255.469916
3472 | 0.256083988 | -0.120415265 | 0.018750425 | -0.018672273 | 18.78481684 | -15.54954462 | 0.149739861 | -0.149115744 | 309.0777242 | -255.8458729
3473 | 0.256761525 | -0.116612256 | 0.01870537 | -0.018682728 | 18.81743642 | -15.41588446 | 0.149380054 | -0.14919923 | 309.6144333 | -253.6466831
3474 | 0.258241699 | -0.118493294 | 0.018699885 | -0.018675964 | 18.85717837 | -15.45599066 | 0.149336247 | -0.149145215 | 310.2683313 | -254.3065742
3475 | 0.256744482 | -0.118465215 | 0.018703398 | -0.018688655 | 18.81737569 | -15.46108546 | 0.149364305 | -0.149246569 | 309.6134343 | -254.3904019
3476 | 0.259146596 | -0.116004288 | 0.018751631 | -0.018612764 | 18.90143873 | -15.36012078 | 0.149749492 | -0.148640507 | 310.9965732 | -252.7291702
3477 | 0.258385798 | -0.117222807 | 0.018693163 | -0.018644641 | 18.87110611 | -15.42352792 | 0.149282567 | -0.148895074 | 310.4974927 | -253.7724455
3478 | 0.258761796 | -0.118684402 | 0.018727208 | -0.018692735 | 18.88173772 | -15.5113033 | 0.149554444 | -0.149279146 | 310.6724208 | -255.2166659
3479 | 0.257031352 | -0.118898699 | 0.018689664 | -0.018656972 | 18.80296376 | -15.46912277 | 0.14925462 | -0.148993546 | 309.3763061 | -254.5226446
3480 | 0.257057336 | -0.119061867 | 0.018721629 | -0.018656073 | 18.82168381 | -15.51960092 | 0.149509894 | -0.148986369 | 309.6843182 | -255.3531915
3481 | 0.256395445 | -0.119603897 | 0.018674173 | -0.018651007 | 18.75748178 | -15.53361323 | 0.149130916 | -0.148945909 | 308.6279642 | -255.5837443
3482 | 0.254084345 | -0.121439184 | 0.018677903 | -0.018655468 | 18.69312897 | -15.61611472 | 0.149160704 | -0.148981534 | 307.5691293 | -256.9411902
3483 | 0.253391441 | -0.122264522 | 0.018683182 | -0.018683312 | 18.66050484 | -15.63921422 | 0.149202856 | -0.149203897 | 307.0323451 | -257.32126
3484 | 0.252240256 | -0.122880173 | 0.018689615 | -0.018649577 | 18.57577106 | -15.6636958 | 0.14925423 | -0.148934492 | 305.63817 | -257.72407
3485 | 0.251235266 | -0.121933297 | 0.018587211 | -0.018628327 | 18.52086717 | -15.6163184 | 0.148436441 | -0.148764787 | 304.7348038 | -256.9445415
3486 | 0.252726197 | -0.121885102 | 0.018677717 | -0.01862815 | 18.61343104 | -15.62367789 | 0.149159216 | -0.148763374 | 306.2578121 | -257.0656316
3487 | 0.25215972 | -0.123528513 | 0.018662655 | -0.018628718 | 18.59228676 | -15.74116293 | 0.149038933 | -0.148767911 | 305.9099127 | -258.9986826
3488 | 0.250693166 | -0.123784441 | 0.018635419 | -0.018678297 | 18.34590519 | -15.79267252 | 0.148821424 | -0.149163846 | 301.8560506 | -259.8462004
3489 | 0.250698475 | -0.124090031 | 0.018629305 | -0.018618187 | 18.41697721 | -15.78683788 | 0.148772597 | -0.148683812 | 303.0254407 | -259.7501996
3490 | 0.25090439 | -0.123675546 | 0.018645628 | -0.018675226 | 18.45827056 | -15.75581226 | 0.148902957 | -0.149139321 | 303.7048647 | -259.2397168
3491 | 0.251657644 | -0.122889603 | 0.018673556 | -0.018644457 | 18.56224947 | -15.67452243 | 0.149125989 | -0.148893605 | 305.4156912 | -257.9022069
3492 | 0.252014504 | -0.12200636 | 0.018671233 | -0.018681871 | 18.57249169 | -15.65282494 | 0.149107432 | -0.149192387 | 305.5842126 | -257.5452052
3493 | 0.253414072 | -0.123071979 | 0.018662467 | -0.018684055 | 18.60775212 | -15.6769787 | 0.149037427 | -0.149209828 | 306.1643733 | -257.9426213
3494 | 0.251293381 | -0.124123629 | 0.018684595 | -0.018678625 | 18.52074247 | -15.77646295 | 0.149214142 | -0.149166468 | 304.732752 | -259.5794946
3495 | 0.25114537 | -0.123949844 | 0.018623833 | -0.018603907 | 18.49535163 | -15.8385247 | 0.148728901 | -0.148569776 | 304.3149816 | -260.6006335
3496 | 0.250812748 | -0.124012568 | 0.018639251 | -0.018655705 | 18.43477646 | -15.88328024 | 0.148852029 | -0.148983431 | 303.3183023 | -261.3370229
3497 | 0.250593352 | -0.123946561 | 0.018588999 | -0.018629516 | 18.34963737 | -15.92115071 | 0.148450721 | -0.148774289 | 301.9174584 | -261.9601281
3498 | 0.250697776 | -0.124010473 | 0.01860034 | -0.018663282 | 18.33521025 | -15.85238865 | 0.148541291 | -0.149043935 | 301.6800805 | -260.8287452
3499 | 0.250895799 | -0.123994268 | 0.018659018 | -0.018662923 | 18.39055782 | -15.87519301 | 0.14900989 | -0.149041071 | 302.5907469 | -261.2039589
3500 | 0.250591256 | -0.123989099 | 0.018608001 | -0.018659899 | 18.34600568 | -15.87990448 | 0.148602464 | -0.149016918 | 301.857704 | -261.2814795
3501 | 0.250936591 | -0.123935385 | 0.01864829 | -0.018685629 | 18.39263393 | -15.80061354 | 0.14892421 | -0.149222398 | 302.6249062 | -259.9768586
3502 | 0.251023274 | -0.123902276 | 0.018640576 | -0.018690749 | 18.45808616 | -15.87343179 | 0.148862609 | -0.149263285 | 303.7018306 | -261.1749805
3503 | 0.251174777 | -0.123684626 | 0.018639822 | -0.018676697 | 18.46124204 | -15.76326769 | 0.148856585 | -0.149151072 | 303.7537562 | -259.3623853
3504 | 0.252094691 | -0.12397492 | 0.018689212 | -0.018640432 | 18.55433667 | -15.8077429 | 0.149251013 | -0.148861456 | 305.2854973 | -260.0941623
3505 | 0.251583045 | -0.123962836 | 0.018697962 | -0.018661603 | 18.51419723 | -15.74934497 | 0.149320888 | -0.149030529 | 304.6250593 | -259.1333066
3506 | 0.251580042 | -0.123211747 | 0.018636662 | -0.018665081 | 18.53471939 | -15.71972352 | 0.148831353 | -0.149058308 | 304.9627225 | -258.6459272
3507 | 0.251439086 | -0.123536825 | 0.018686963 | -0.018689256 | 18.51049606 | -15.72509632 | 0.149233052 | -0.149251367 | 304.5641617 | -258.734329
3508 | 0.255502493 | -0.122136349 | 0.018729084 | -0.018671708 | 18.71775845 | -15.64356331 | 0.149569431 | -0.149111226 | 307.9743727 | -257.3928181
3509 | 0.255545171 | -0.120391376 | 0.018715536 | -0.018665326 | 18.72316338 | -15.61776809 | 0.149461234 | -0.14906026 | 308.0633032 | -256.9683942
3510 | 0.255290012 | -0.121377647 | 0.01871768 | -0.018689542 | 18.69281698 | -15.63687017 | 0.149478359 | -0.149253654 | 307.5639959 | -257.282692
3511 | 0.2567822 | -0.121058297 | 0.01872317 | -0.018609453 | 18.74453416 | -15.62364073 | 0.149522203 | -0.148614067 | 308.4149293 | -257.0650202
3512 | 0.256299892 | -0.118181208 | 0.018692008 | -0.018683154 | 18.75545243 | -15.51941214 | 0.149273344 | -0.149202632 | 308.5945741 | -255.3500854
3513 | 0.255885337 | -0.12121895 | 0.018732903 | -0.018664455 | 18.73203227 | -15.65051973 | 0.149599925 | -0.149053306 | 308.2092284 | -257.5072763
3514 | 0.25636995 | -0.119466643 | 0.018724148 | -0.018655077 | 18.75385949 | -15.55689126 | 0.149530012 | -0.148978411 | 308.5683646 | -255.9667516
3515 | 0.256808953 | -0.119886506 | 0.018745014 | -0.01867296 | 18.761741 | -15.57983086 | 0.149696649 | -0.149121229 | 308.6980436 | -256.3441903
3516 | 0.256061915 | -0.121243397 | 0.018720907 | -0.018658944 | 18.74716561 | -15.61691491 | 0.14950413 | -0.149009295 | 308.4582262 | -256.9543562
3517 | 0.25467003 | -0.120849028 | 0.018699119 | -0.018694458 | 18.68843297 | -15.62905461 | 0.14933013 | -0.149292905 | 307.4918631 | -257.1540979
3518 | 0.255947502 | -0.120461505 | 0.018687629 | -0.018675412 | 18.71340945 | -15.61116604 | 0.14923837 | -0.149140808 | 307.9028161 | -256.8597667
3519 | 0.257545652 | -0.120392494 | 0.018692253 | -0.018618692 | 18.78650878 | -15.6178005 | 0.149275297 | -0.148687846 | 309.1055626 | -256.9689275
3520 | 0.255767641 | -0.118703331 | 0.018761897 | -0.018627526 | 18.73410409 | -15.55318618 | 0.149831472 | -0.148758391 | 308.2433173 | -255.9057897
3521 | 0.256220962 | -0.118273758 | 0.018711985 | -0.018645207 | 18.73020604 | -15.52252416 | 0.149432879 | -0.148899592 | 308.1791803 | -255.4012892
3522 | 0.259456726 | -0.11671221 | 0.018719648 | -0.018653794 | 18.88365932 | -15.43711694 | 0.14949407 | -0.148968165 | 310.704038 | -253.9960337
3523 | 0.259185921 | -0.116721709 | 0.01872684 | -0.018697538 | 18.85761824 | -15.45425588 | 0.149551506 | -0.149317504 | 310.2755686 | -254.2780309
3524 | 0.25969589 | -0.115834764 | 0.018714402 | -0.018669202 | 18.91661389 | -15.40518934 | 0.149452179 | -0.149091219 | 311.2462591 | -253.47071
3525 | 0.260766608 | -0.116280123 | 0.018750847 | -0.01867748 | 18.99071168 | -15.41235475 | 0.149743226 | -0.149157319 | 312.465434 | -253.5886067
3526 | 0.259431999 | -0.118143559 | 0.01873639 | -0.018706274 | 18.88224529 | -15.52229356 | 0.149627778 | -0.149387268 | 310.6807722 | -255.3974951
3527 | 0.257741858 | -0.116834027 | 0.018705945 | -0.018641526 | 18.8023001 | -15.45145353 | 0.149384646 | -0.148870195 | 309.3653865 | -254.2319222
3528 | 0.256514748 | -0.117853615 | 0.018677752 | -0.018618604 | 18.75469079 | -15.51665803 | 0.149159495 | -0.14868714 | 308.5820424 | -255.3047705
3529 | 0.257442345 | -0.117522321 | 0.018750747 | -0.018674406 | 18.80477956 | -15.50690457 | 0.149742427 | -0.149132776 | 309.4061825 | -255.144291
3530 | 0.258011686 | -0.117314799 | 0.018710516 | -0.018692548 | 18.80415855 | -15.46560284 | 0.149421146 | -0.149277658 | 309.3959648 | -254.4647291
3531 | 0.259143732 | -0.116089364 | 0.018729701 | -0.018623188 | 18.87000576 | -15.40447315 | 0.149574358 | -0.148723751 | 310.4793879 | -253.4589261
3532 | 0.259291393 | -0.116377562 | 0.018728211 | -0.018630362 | 18.86193631 | -15.41743446 | 0.149562458 | -0.148781038 | 310.3466165 | -253.6721862
3533 | 0.259245642 | -0.115768687 | 0.018682744 | -0.018633959 | 18.88144668 | -15.39829131 | 0.14919936 | -0.148809766 | 310.6676322 | -253.3572126
3534 | 0.258973649 | -0.115990877 | 0.018692146 | -0.018662036 | 18.8791777 | -15.4052888 | 0.149274441 | -0.149033987 | 310.6302993 | -253.4723465
3535 | 0.259955379 | -0.116762431 | 0.018700823 | -0.018674364 | 18.87987982 | -15.43688085 | 0.14934374 | -0.149132441 | 310.6418518 | -253.9921492
3536 | 0.25893593 | -0.117319199 | 0.018702809 | -0.018658853 | 18.87256522 | -15.45632277 | 0.149359601 | -0.14900857 | 310.5215002 | -254.3120385
3537 | 0.258729107 | -0.116665481 | 0.018688565 | -0.018675943 | 18.8389401 | -15.42343041 | 0.149245844 | -0.149145048 | 309.9682461 | -253.7708411
3538 | 0.256876357 | -0.116416957 | 0.018664907 | -0.018674832 | 18.8038202 | -15.43337088 | 0.149056913 | -0.149136178 | 309.3903977 | -253.9343976
3539 | 0.258999004 | -0.116245058 | 0.018707878 | -0.018625577 | 18.8735595 | -15.43483716 | 0.149400079 | -0.148742828 | 310.5378597 | -253.958523
3540 | 0.259817148 | -0.117079477 | 0.018725811 | -0.018648536 | 18.90468402 | -15.44425068 | 0.149543288 | -0.148926181 | 311.0499699 | -254.1134094
3541 | 0.258472062 | -0.1162489 | 0.018714549 | -0.018640285 | 18.84069284 | -15.43858256 | 0.14945335 | -0.148860285 | 309.9970852 | -254.0201484
3542 | 0.257455686 | -0.117347209 | 0.018687275 | -0.018672637 | 18.80346434 | -15.46917725 | 0.149235543 | -0.149118645 | 309.3845425 | -254.523541
3543 | 0.256401522 | -0.118029566 | 0.018727228 | -0.018647891 | 18.76793243 | -15.48129171 | 0.149554612 | -0.14892103 | 308.7999149 | -254.7228674
3544 | 0.256729674 | -0.117683533 | 0.01871568 | -0.018657074 | 18.77782624 | -15.5230809 | 0.149462387 | -0.148994364 | 308.9627037 | -255.4104497
3545 | 0.254976459 | -0.119492906 | 0.018641049 | -0.018619151 | 18.72388422 | -15.53541124 | 0.148866383 | -0.148691509 | 308.0751637 | -255.613328
3546 | 0.255086192 | -0.12084826 | 0.018654783 | -0.018661237 | 18.71977607 | -15.56945853 | 0.148976068 | -0.14902761 | 308.0075698 | -256.1735283
3547 | 0.25508689 | -0.11843504 | 0.018666404 | -0.018672797 | 18.70064996 | -15.53410664 | 0.149068869 | -0.149119927 | 307.6928766 | -255.5918627
3548 | 0.257169863 | -0.11779592 | 0.018687412 | -0.018632723 | 18.81480096 | -15.49152192 | 0.14923664 | -0.148799892 | 309.5710706 | -254.891191
3549 | 0.257659925 | -0.118738744 | 0.018700248 | -0.018650231 | 18.83084932 | -15.51439669 | 0.149339148 | -0.148939717 | 309.8351239 | -255.2675632
3550 | 0.255320396 | -0.120432448 | 0.018667114 | -0.018648411 | 18.72207588 | -15.6113076 | 0.14907454 | -0.148925177 | 308.0454099 | -256.8620959
3551 | 0.253394584 | -0.121713831 | 0.018661768 | -0.018671975 | 18.64433466 | -15.62899649 | 0.149031849 | -0.149113364 | 306.7662875 | -257.1531417
3552 | 0.251882698 | -0.123025948 | 0.018631391 | -0.018675016 | 18.54080753 | -15.70403818 | 0.148789257 | -0.149137647 | 305.0628944 | -258.3878471
3553 | 0.25068674 | -0.12396996 | 0.018611994 | -0.01865259 | 18.409287 | -15.81445187 | 0.148634352 | -0.148958553 | 302.8989091 | -260.204549
3554 | 0.250690582 | -0.123950612 | 0.018560501 | -0.018611512 | 18.29981152 | -15.81113487 | 0.148223133 | -0.148630503 | 301.0976442 | -260.1499724
3555 | 0.250906556 | -0.124008028 | 0.018611407 | -0.018651717 | 18.41144292 | -15.78088189 | 0.148629667 | -0.14895158 | 302.9343817 | -259.6522021
3556 | 0.251327816 | -0.123792613 | 0.018635782 | -0.018681817 | 18.43579048 | -15.7757937 | 0.148824324 | -0.14919196 | 303.3349866 | -259.5684831
3557 | 0.25149287 | -0.123778294 | 0.018651773 | -0.018620294 | 18.48767176 | -15.77974828 | 0.148952026 | -0.148700639 | 304.1886201 | -259.6335502
3558 | 0.251877948 | -0.123973523 | 0.018647447 | -0.018626152 | 18.45989171 | -15.78949839 | 0.148917479 | -0.148747421 | 303.7315385 | -259.7939745
3559 | 0.251326559 | -0.123652705 | 0.018657666 | -0.018650439 | 18.50813683 | -15.75924503 | 0.148999087 | -0.148941372 | 304.525344 | -259.296198
3560 | 0.251518295 | -0.123557012 | 0.018676253 | -0.018681286 | 18.52582861 | -15.70776161 | 0.149147521 | -0.14918772 | 304.8164373 | -258.4491108
3561 | 0.251579273 | -0.123693427 | 0.018661496 | -0.018681489 | 18.54172666 | -15.71267303 | 0.149029674 | -0.149189338 | 305.0780173 | -258.5299214
3562 | 0.25187732 | -0.123886211 | 0.018688332 | -0.018653335 | 18.57340792 | -15.71508534 | 0.149243985 | -0.148964503 | 305.5992879 | -258.5696126
3563 | 0.25187725 | -0.123791915 | 0.018679298 | -0.018709461 | 18.56730003 | -15.72852256 | 0.149171841 | -0.149412723 | 305.4987911 | -258.790703
3564 | 0.251784211 | -0.123322528 | 0.018674641 | -0.018664956 | 18.58702414 | -15.65500284 | 0.149134654 | -0.149057304 | 305.8233236 | -257.5810395
3565 | 0.252379466 | -0.123221177 | 0.018673894 | -0.018646574 | 18.60026838 | -15.70225665 | 0.149128685 | -0.148910506 | 306.041239 | -258.3585345
3566 | 0.253403036 | -0.121776626 | 0.018708632 | -0.018697792 | 18.64814777 | -15.64831035 | 0.149406104 | -0.149319531 | 306.8290269 | -257.4709241
3567 | 0.254970242 | -0.121734856 | 0.018708413 | -0.018650632 | 18.68100669 | -15.62896455 | 0.149404356 | -0.148942915 | 307.3696743 | -257.1526161
3568 | 0.253028085 | -0.123062829 | 0.018678832 | -0.018714257 | 18.58978914 | -15.69491038 | 0.149168122 | -0.149451026 | 305.8688178 | -258.237662
3569 | 0.252366125 | -0.12293703 | 0.018606578 | -0.018646404 | 18.59921021 | -15.67599261 | 0.148591103 | -0.148909149 | 306.0238283 | -257.9263967
3570 | 0.252050546 | -0.123621133 | 0.01865829 | -0.018662027 | 18.56161635 | -15.73324353 | 0.14900407 | -0.149033913 | 305.4052743 | -258.8683799
3571 | 0.253031438 | -0.123954174 | 0.018742875 | -0.018674076 | 18.60642685 | -15.75579233 | 0.149679561 | -0.149130135 | 306.1425679 | -259.2393888
3572 | 0.251479389 | -0.123437709 | 0.018655407 | -0.018668886 | 18.51322828 | -15.72233085 | 0.148981051 | -0.14908869 | 304.6091166 | -258.6888271
3573 | 0.253162056 | -0.12167723 | 0.018683955 | -0.018674639 | 18.62449758 | -15.66676553 | 0.149209029 | -0.149134635 | 306.4398963 | -257.7745781
3574 | 0.254255196 | -0.122289808 | 0.018675554 | -0.018643964 | 18.66524294 | -15.6826213 | 0.149141942 | -0.148889663 | 307.1103039 | -258.0354624
3575 | 0.252941123 | -0.122742989 | 0.018669906 | -0.018650026 | 18.60469189 | -15.70415189 | 0.149096834 | -0.148938081 | 306.1140215 | -258.3897181
3576 | 0.25385489 | -0.122849579 | 0.018680611 | -0.018708667 | 18.63739723 | -15.71554849 | 0.149182328 | -0.149406382 | 306.652142 | -258.577233
3577 | 0.251956389 | -0.123994547 | 0.018654772 | -0.018663396 | 18.55474729 | -15.81999538 | 0.148975975 | -0.149044846 | 305.2922535 | -260.2957597
3578 | 0.253219263 | -0.122443686 | 0.018696437 | -0.018669109 | 18.58262047 | -15.64959818 | 0.14930871 | -0.149090475 | 305.7508675 | -257.4921135
3579 | 0.253529603 | -0.121435692 | 0.018710893 | -0.018669952 | 18.63041492 | -15.64904684 | 0.149424158 | -0.149097206 | 306.5372579 | -257.483042
3580 | 0.254054519 | -0.121205259 | 0.018642811 | -0.018679324 | 18.65496971 | -15.62450659 | 0.148880459 | -0.149172046 | 306.9412723 | -257.0792666
3581 | 0.254227745 | -0.121766637 | 0.018695848 | -0.018665235 | 18.65343451 | -15.62829604 | 0.149304005 | -0.149059535 | 306.9160129 | -257.1416168
3582 | 0.253337028 | -0.120370003 | 0.018644543 | -0.018694066 | 18.6076724 | -15.62003987 | 0.148894293 | -0.149289781 | 306.1630616 | -257.0057731
3583 | 0.254320156 | -0.120576128 | 0.018645584 | -0.01866483 | 18.65334529 | -15.61914198 | 0.148902604 | -0.1490563 | 306.9145449 | -256.9909996
3584 | 0.255639118 | -0.119836215 | 0.018692551 | -0.018700863 | 18.71727584 | -15.60166115 | 0.149277677 | -0.149344056 | 307.966432 | -256.7033771
3585 | 0.256488554 | -0.11705482 | 0.018674504 | -0.018686413 | 18.74342253 | -15.52274749 | 0.149133557 | -0.149228664 | 308.3966391 | -255.4049638
3586 | 0.259550533 | -0.115302723 | 0.018717303 | -0.01868314 | 18.84951917 | -15.42439451 | 0.149475347 | -0.149202521 | 310.14231 | -253.7867041
3587 | 0.260736922 | -0.118515646 | 0.018732064 | -0.018694742 | 18.90691072 | -15.56119826 | 0.149593231 | -0.149295173 | 311.0866071 | -256.0376171
3588 | 0.25907486 | -0.11800428 | 0.018711128 | -0.018639095 | 18.78577024 | -15.53314766 | 0.149426036 | -0.148850783 | 309.093411 | -255.576084
3589 | 0.256489253 | -0.11803201 | 0.018692662 | -0.018632592 | 18.71065153 | -15.55625629 | 0.149278569 | -0.148798851 | 307.8574383 | -255.956304
3590 | 0.259845088 | -0.117782649 | 0.018699566 | -0.018671729 | 18.84828033 | -15.54587698 | 0.1493337 | -0.149111393 | 310.1219265 | -255.785527
3591 | 0.255898398 | -0.120782253 | 0.018644774 | -0.018644853 | 18.65269998 | -15.66209728 | 0.148896133 | -0.148896766 | 306.9039272 | -257.6977685
3592 | 0.251986983 | -0.12366444 | 0.018641877 | -0.018655524 | 18.48460427 | -15.81270937 | 0.148873003 | -0.148981981 | 304.1381487 | -260.1758785
3593 | 0.251146558 | -0.123827189 | 0.01858499 | -0.018638217 | 18.41905667 | -15.820044 | 0.148418702 | -0.148843773 | 303.0596552 | -260.2965595
3594 | 0.250385201 | -0.124074594 | 0.018573067 | -0.01864825 | 18.25390449 | -15.93396328 | 0.148323484 | -0.148923894 | 300.3423086 | -262.170941
3595 | 0.250132277 | -0.124001951 | 0.018537609 | -0.01860912 | 18.15738082 | -16.04685904 | 0.14804032 | -0.148611408 | 298.7541474 | -264.0284819
3596 | 0.250009343 | -0.124094152 | 0.018518449 | -0.018624813 | 18.09211224 | -16.13920126 | 0.147887312 | -0.148736729 | 297.6802449 | -265.5478431
3597 | 0.249467243 | -0.124073128 | 0.018526356 | -0.018609337 | 17.95867002 | -16.10218892 | 0.147950456 | -0.148613137 | 295.4846408 | -264.9388571
3598 | 0.250081497 | -0.123992591 | 0.018544147 | -0.018662143 | 18.12038589 | -16.05154183 | 0.148092531 | -0.149034843 | 298.145448 | -264.1055305
3599 | 0.250337494 | -0.124045328 | 0.018632341 | -0.018682553 | 18.14742805 | -16.01803266 | 0.148796843 | -0.149197835 | 298.5903887 | -263.5541842
3600 | 0.250874355 | -0.12399322 | 0.018629093 | -0.018649095 | 18.30060054 | -15.91391293 | 0.148770905 | -0.148930643 | 301.1106263 | -261.8410407
3601 | 0.251035008 | -0.123874896 | 0.018652753 | -0.018664774 | 18.38626266 | -15.85730305 | 0.148959854 | -0.149055853 | 302.5200759 | -260.9096048
3602 | 0.252245774 | -0.123533473 | 0.018694835 | -0.0186906 | 18.48144401 | -15.78595815 | 0.149295917 | -0.149262095 | 304.0861512 | -259.7357249
3603 | 0.252912485 | -0.123632728 | 0.018710977 | -0.018655864 | 18.54122272 | -15.78391716 | 0.149424827 | -0.148984695 | 305.0697257 | -259.7021432
3604 | 0.253255933 | -0.12233032 | 0.018736211 | -0.018670497 | 18.56372729 | -15.72552351 | 0.149626346 | -0.149101557 | 305.4400067 | -258.741358
3605 | 0.254619529 | -0.12097343 | 0.018760025 | -0.018663403 | 18.63163412 | -15.67206327 | 0.149816523 | -0.149044902 | 306.557318 | -257.8617449
3606 | 0.257211773 | -0.12005638 | 0.018782353 | -0.018658294 | 18.7237611 | -15.63443905 | 0.149994837 | -0.149004107 | 308.0731379 | -257.2426913
3607 | 0.256402151 | -0.119592721 | 0.018759583 | -0.018656769 | 18.69976511 | -15.64559732 | 0.14981299 | -0.148991928 | 307.6783177 | -257.4262849
3608 | 0.255750248 | -0.11803201 | 0.018738651 | -0.018676036 | 18.67594719 | -15.59413774 | 0.149645832 | -0.149145791 | 307.2864273 | -256.57959
3609 | 0.258544007 | -0.118303863 | 0.018761455 | -0.018639361 | 18.74957774 | -15.59729865 | 0.149827939 | -0.148852903 | 308.4979143 | -256.6315983
3610 | 0.257364323 | -0.119437236 | 0.018734227 | -0.018635756 | 18.73274641 | -15.61505217 | 0.149610504 | -0.14882412 | 308.2209785 | -256.9237075
3611 | 0.257089676 | -0.120172469 | 0.018725471 | -0.018668374 | 18.72034715 | -15.61767235 | 0.149540573 | -0.149084599 | 308.0169662 | -256.9668189
3612 | 0.257707213 | -0.119546411 | 0.01872534 | -0.018677379 | 18.76624906 | -15.62763965 | 0.149539532 | -0.14915652 | 308.7722175 | -257.1308167
3613 | 0.256115769 | -0.118487078 | 0.01871083 | -0.018691638 | 18.71042587 | -15.5939512 | 0.149423656 | -0.149270388 | 307.8537254 | -256.5765206
3614 | 0.259365852 | -0.118237646 | 0.018783085 | -0.01866933 | 18.81232308 | -15.56176394 | 0.150000675 | -0.149092241 | 309.5303006 | -256.0469247
3615 | 0.258106611 | -0.119667529 | 0.01870534 | -0.018648529 | 18.77071466 | -15.61151352 | 0.149379812 | -0.148926125 | 308.8456927 | -256.8654839
3616 | 0.257313124 | -0.119411741 | 0.01876064 | -0.018669521 | 18.7635486 | -15.60811196 | 0.149821432 | -0.149093766 | 308.7277852 | -256.809516
3617 | 0.257726352 | -0.117385346 | 0.018685799 | -0.018683019 | 18.72217599 | -15.52703818 | 0.149223755 | -0.149201554 | 308.0470572 | -255.4755612
3618 | 0.259262406 | -0.11670739 | 0.018730057 | -0.018660988 | 18.80293991 | -15.50014066 | 0.149577203 | -0.14902562 | 309.3759138 | -255.0330002
3619 | 0.259675703 | -0.116998661 | 0.018741382 | -0.018649784 | 18.8359472 | -15.51123261 | 0.149667643 | -0.148936147 | 309.9190022 | -255.2155028
3620 | 0.258768991 | -0.118951156 | 0.018721929 | -0.018670483 | 18.77534483 | -15.55704456 | 0.149512292 | -0.149101445 | 308.9218755 | -255.9692739
3621 | 0.257147931 | -0.118655764 | 0.018718895 | -0.018661486 | 18.71645004 | -15.57448618 | 0.149488065 | -0.149029599 | 307.9528446 | -256.2562512
3622 | 0.259293419 | -0.11623947 | 0.018739846 | -0.0186595 | 18.82943362 | -15.44519281 | 0.149655371 | -0.149013739 | 309.8118305 | -254.1289108
3623 | 0.260044786 | -0.118003232 | 0.018737433 | -0.018662518 | 18.84447429 | -15.54981675 | 0.149636108 | -0.149037836 | 310.0593036 | -255.8503505
3624 | 0.25341484 | -0.121379603 | 0.018672809 | -0.01865659 | 18.61587726 | -15.68205692 | 0.14912002 | -0.148990497 | 306.298061 | -258.0261763
3625 | 0.253353722 | -0.121386308 | 0.018714162 | -0.018643968 | 18.6114761 | -15.6518383 | 0.149450264 | -0.1488897 | 306.2256463 | -257.5289714
3626 | 0.255226659 | -0.121015898 | 0.018699345 | -0.018638622 | 18.65539011 | -15.6365104 | 0.149331933 | -0.148847009 | 306.9481894 | -257.2767725
3627 | 0.253908046 | -0.12072344 | 0.018669091 | -0.018678336 | 18.64294 | -15.64104427 | 0.149090326 | -0.149164162 | 306.7433404 | -257.3513709
3628 | 0.252242561 | -0.123852264 | 0.018658036 | -0.01863388 | 18.54453376 | -15.81105767 | 0.149002043 | -0.148809133 | 305.1242042 | -260.1487021
3629 | 0.250863948 | -0.124138995 | 0.018626785 | -0.018641265 | 18.38842165 | -15.87272603 | 0.148752478 | -0.148868113 | 302.5555991 | -261.1633682
3630 | 0.250601874 | -0.123790937 | 0.018616916 | -0.01860852 | 18.32326166 | -15.81867021 | 0.148673659 | -0.14860661 | 301.4834833 | -260.2739557
3631 | 0.250684226 | -0.123930845 | 0.018654297 | -0.018656723 | 18.3806628 | -15.83463922 | 0.148972182 | -0.148991556 | 302.4279382 | -260.5367034
3632 | 0.251501671 | -0.123903743 | 0.018709801 | -0.018700241 | 18.5206051 | -15.8099818 | 0.149415438 | -0.149339092 | 304.7304918 | -260.1310003
3633 | 0.251072937 | -0.123536476 | 0.018683913 | -0.018673431 | 18.46576994 | -15.78210406 | 0.149208694 | -0.149124985 | 303.8282565 | -259.6723112
3634 | 0.251393195 | -0.12345119 | 0.01871364 | -0.018623756 | 18.53420194 | -15.73168179 | 0.149446099 | -0.148728288 | 304.9542087 | -258.8426837
3635 | 0.253071811 | -0.123969821 | 0.018725408 | -0.018644916 | 18.61493103 | -15.80369938 | 0.149540071 | -0.148897268 | 306.2824923 | -260.0276319
3636 | 0.251081738 | -0.123861135 | 0.018715361 | -0.018669836 | 18.47656891 | -15.81003694 | 0.149459839 | -0.149096276 | 304.0059382 | -260.1319074
3637 | 0.251167023 | -0.123624137 | 0.01867239 | -0.018639537 | 18.46652208 | -15.74834418 | 0.149116674 | -0.148854316 | 303.8406318 | -259.1168398
3638 | 0.252743729 | -0.122851745 | 0.01869426 | -0.018655118 | 18.59525535 | -15.68253301 | 0.149291324 | -0.148978745 | 305.9587566 | -258.0340098
3639 | 0.253552373 | -0.121517206 | 0.018711426 | -0.018662127 | 18.63873126 | -15.62757995 | 0.149428416 | -0.149034712 | 306.6740915 | -257.1298345
3640 | 0.254386163 | -0.122355047 | 0.018720758 | -0.018677377 | 18.66753707 | -15.69030751 | 0.14950294 | -0.149156501 | 307.1480505 | -258.1619281
3641 | 0.253800129 | -0.121226354 | 0.018708369 | -0.018649349 | 18.67252933 | -15.62690884 | 0.149404002 | -0.14893267 | 307.2301912 | -257.1187923
3642 | 0.255419512 | -0.123172771 | 0.018708516 | -0.018666252 | 18.7031785 | -15.69260871 | 0.149405174 | -0.149067661 | 307.7344802 | -258.1997912
3643 | 0.255342818 | -0.122425315 | 0.018739126 | -0.018688949 | 18.71456895 | -15.64154932 | 0.149649626 | -0.149248912 | 307.921894 | -257.3596808
3644 | 0.257789286 | -0.119504711 | 0.018765988 | -0.018663396 | 18.79040832 | -15.54623386 | 0.149864141 | -0.149044846 | 309.169724 | -255.791399
3645 | 0.258712553 | -0.117429631 | 0.018795064 | -0.018683 | 18.85927562 | -15.47319926 | 0.15009634 | -0.149201405 | 310.3028385 | -254.5897175
3646 | 0.257842441 | -0.119668018 | 0.0187086 | -0.018680199 | 18.80953582 | -15.51906131 | 0.149405843 | -0.149179037 | 309.4844402 | -255.344313
3647 | 0.257644768 | -0.119499472 | 0.018743201 | -0.018639591 | 18.81442862 | -15.5471337 | 0.149682165 | -0.148854744 | 309.5649442 | -255.8062047
3648 | 0.254479901 | -0.121755392 | 0.018698304 | -0.018668516 | 18.70378153 | -15.60452608 | 0.149323622 | -0.149085734 | 307.7444022 | -256.7505156
3649 | 0.254944608 | -0.121467264 | 0.018708493 | -0.018661042 | 18.70545568 | -15.58048967 | 0.149404988 | -0.149026048 | 307.7719479 | -256.3550302
3650 | 0.255745149 | -0.117420341 | 0.018726265 | -0.018625698 | 18.76837537 | -15.45254448 | 0.149546914 | -0.148743795 | 308.8072028 | -254.2498722
3651 | 0.258106331 | -0.119632884 | 0.018746388 | -0.018687682 | 18.84325603 | -15.54342983 | 0.149707619 | -0.149238797 | 310.0392588 | -255.7452627
3652 | 0.257488655 | -0.116161379 | 0.01871029 | -0.018662839 | 18.83396944 | -15.41148396 | 0.149419342 | -0.149040402 | 309.886461 | -253.5742791
3653 | 0.259028201 | -0.116653886 | 0.018695738 | -0.018670143 | 18.89200229 | -15.40117543 | 0.149303131 | -0.149098731 | 310.8413099 | -253.4046668
3654 | 0.260481833 | -0.115554599 | 0.018725114 | -0.018635537 | 18.93043322 | -15.3726167 | 0.149537729 | -0.148822372 | 311.4736368 | -252.9347731
3655 | 0.259284548 | -0.117047137 | 0.01871002 | -0.018657442 | 18.9017185 | -15.41793151 | 0.149417185 | -0.148997302 | 311.0011764 | -253.6803644
3656 | 0.259155676 | -0.116268528 | 0.018707626 | -0.018635232 | 18.84837747 | -15.41529875 | 0.149398071 | -0.148819936 | 310.1235248 | -253.6370461
3657 | 0.257885468 | -0.116344663 | 0.018695168 | -0.018653128 | 18.82469701 | -15.43217106 | 0.149298576 | -0.148962848 | 309.7338962 | -253.9146562
3658 | 0.257177686 | -0.120453123 | 0.018673223 | -0.018662637 | 18.78497424 | -15.56396317 | 0.14912333 | -0.149038784 | 309.0803139 | -256.0831099
3659 | 0.255642471 | -0.120469328 | 0.018704171 | -0.018684823 | 18.69660234 | -15.5652809 | 0.149370478 | -0.149215964 | 307.6262787 | -256.1047912
3660 | 0.253400382 | -0.120670913 | 0.018650352 | -0.018662925 | 18.63505552 | -15.58695668 | 0.148940684 | -0.14904109 | 306.6136123 | -256.4614358
3661 | 0.255557185 | -0.119658239 | 0.018673987 | -0.018640744 | 18.72433443 | -15.54975044 | 0.149129429 | -0.148863948 | 308.0825711 | -255.8492594
3662 | 0.254002901 | -0.119624293 | 0.018650115 | -0.018659365 | 18.66058726 | -15.54190349 | 0.148938787 | -0.14901266 | 307.0337012 | -255.7201489
3663 | 0.257688494 | -0.120462343 | 0.01872331 | -0.018646613 | 18.80544573 | -15.58271544 | 0.149523318 | -0.148910822 | 309.4171435 | -256.3916521
3664 | 0.25409608 | -0.122048549 | 0.018661722 | -0.018647992 | 18.65513148 | -15.63534271 | 0.149031477 | -0.14892183 | 306.943934 | -257.2575598
3665 | 0.252104609 | -0.121402444 | 0.01864506 | -0.018642036 | 18.57798351 | -15.63585037 | 0.14889842 | -0.148874267 | 305.6745728 | -257.2659127
3666 | 0.251398993 | -0.122953515 | 0.018705661 | -0.018676355 | 18.52692151 | -15.6881704 | 0.149382378 | -0.149148339 | 304.8344195 | -258.1267651
3667 | 0.251090399 | -0.122943107 | 0.018628164 | -0.018633814 | 18.46477827 | -15.68903131 | 0.148763486 | -0.148808613 | 303.8119399 | -258.1409302
3668 | 0.251138176 | -0.123815943 | 0.018609372 | -0.018700635 | 18.42886107 | -15.76340441 | 0.148613416 | -0.149342234 | 303.2209729 | -259.3646348
3669 | 0.251721905 | -0.122232601 | 0.018640809 | -0.018675128 | 18.54049424 | -15.69245709 | 0.148864468 | -0.14913854 | 305.0577396 | -258.1972965
3670 | 0.25248389 | -0.123725558 | 0.018687985 | -0.018676178 | 18.57557381 | -15.73622329 | 0.149241214 | -0.149146926 | 305.6349245 | -258.9174078
3671 | 0.251038291 | -0.123092026 | 0.018633817 | -0.018690676 | 18.47188706 | -15.7502057 | 0.148808631 | -0.149262709 | 303.9289049 | -259.1474687
3672 | 0.250833284 | -0.124058669 | 0.01861614 | -0.018657973 | 18.38151813 | -15.79450117 | 0.148667468 | -0.149001541 | 302.4420114 | -259.8762883
3673 | 0.250639592 | -0.123874476 | 0.018610576 | -0.018642427 | 18.37482341 | -15.96649522 | 0.148623029 | -0.148877391 | 302.3318592 | -262.7062083
3674 | 0.250650978 | -0.124119577 | 0.018565888 | -0.018645836 | 18.29885058 | -15.918695 | 0.148266159 | -0.148904612 | 301.0818333 | -261.9197228
3675 | 0.250415236 | -0.124035619 | 0.018557283 | -0.018688304 | 18.27205746 | -16.01665784 | 0.148197437 | -0.149243762 | 300.6409901 | -263.5315635
3676 | 0.249734905 | -0.124033942 | 0.018578398 | -0.018666173 | 18.09561038 | -16.1008318 | 0.148366063 | -0.149067028 | 297.7378019 | -264.9165276
3677 | 0.249596185 | -0.123964303 | 0.018528058 | -0.018640569 | 18.04519752 | -16.01974163 | 0.147964048 | -0.148862553 | 296.9083291 | -263.582303
3678 | 0.249933976 | -0.124096387 | 0.018556429 | -0.018641207 | 18.17334248 | -16.07849877 | 0.148190613 | -0.148867648 | 299.0167741 | -264.5490691
3679 | 0.250239007 | -0.123922812 | 0.018635828 | -0.018650148 | 18.26875051 | -15.94910268 | 0.148824696 | -0.148939048 | 300.586579 | -262.4200385
3680 | 0.250267925 | -0.123985537 | 0.018603048 | -0.01866784 | 18.30102699 | -15.90007888 | 0.148562915 | -0.149080341 | 301.117643 | -261.6134209
3681 | 0.250643294 | -0.123948656 | 0.018654096 | -0.018694607 | 18.37199256 | -15.88908639 | 0.148970583 | -0.149294095 | 302.2852816 | -261.4325549
3682 | 0.251104159 | -0.124006142 | 0.018685596 | -0.018676637 | 18.42124974 | -15.80308927 | 0.149222137 | -0.149150589 | 303.0957392 | -260.0175934
3683 | 0.251375104 | -0.124124606 | 0.01870866 | -0.018638611 | 18.52167444 | -15.76521667 | 0.149406327 | -0.148846916 | 304.7480863 | -259.394453
3684 | 0.25464258 | -0.123143854 | 0.018729375 | -0.018680851 | 18.67087865 | -15.690389 | 0.149571755 | -0.149184243 | 307.2030316 | -258.1632689
3685 | 0.254384627 | -0.122437329 | 0.018752316 | -0.01867056 | 18.68347879 | -15.658502 | 0.149754959 | -0.149102059 | 307.4103492 | -257.6386133
3686 | 0.253799849 | -0.122078095 | 0.01872426 | -0.018680243 | 18.67514905 | -15.65442486 | 0.149530905 | -0.14917939 | 307.2732949 | -257.5715296
3687 | 0.253313978 | -0.123677362 | 0.018726628 | -0.01866707 | 18.63773819 | -15.67585776 | 0.149549814 | -0.149074187 | 306.657752 | -257.9241778
3688 | 0.254780881 | -0.12068607 | 0.018744402 | -0.018673524 | 18.70249463 | -15.57912529 | 0.149691759 | -0.149125729 | 307.7232281 | -256.3325812
3689 | 0.254636014 | -0.120224437 | 0.018732027 | -0.018690546 | 18.71775398 | -15.5632372 | 0.149592933 | -0.149261667 | 307.9742992 | -256.0711651
3690 | 0.257603767 | -0.12143178 | 0.01875016 | -0.018683489 | 18.83341856 | -15.62193669 | 0.149737741 | -0.14920531 | 309.8773971 | -257.0369826
3691 | 0.255809271 | -0.117609213 | 0.018715806 | -0.018615072 | 18.7524654 | -15.45476373 | 0.149463391 | -0.148658933 | 308.5454267 | -254.2863868
3692 | 0.258670224 | -0.119962013 | 0.018794668 | -0.018684288 | 18.84735748 | -15.53436182 | 0.150093179 | -0.149211688 | 310.1067424 | -255.5960614
3693 | 0.25528149 | -0.121697696 | 0.018709803 | -0.018691817 | 18.74410175 | -15.60431654 | 0.149415456 | -0.14927182 | 308.4078146 | -256.7470677
3694 | 0.253741246 | -0.122581358 | 0.018671824 | -0.018663126 | 18.68867604 | -15.62481886 | 0.149112155 | -0.149042689 | 307.4958626 | -257.0844046
3695 | 0.254358084 | -0.119283778 | 0.01869483 | -0.018645612 | 18.69470123 | -15.52972114 | 0.14929588 | -0.148902827 | 307.5949986 | -255.5197054
3696 | 0.254951662 | -0.120086764 | 0.018687864 | -0.018640867 | 18.69161678 | -15.57198139 | 0.149240247 | -0.148864933 | 307.5442484 | -256.2150384
3697 | 0.254917297 | -0.120625232 | 0.018682683 | -0.018666045 | 18.72240771 | -15.5531263 | 0.149198876 | -0.149066006 | 308.0508697 | -255.9048044
3698 | 0.252894464 | -0.121442258 | 0.018703282 | -0.018681826 | 18.63804031 | -15.61640073 | 0.149363375 | -0.149192034 | 306.6627229 | -256.9458961
3699 | 0.252031826 | -0.121965079 | 0.018667275 | -0.0186552 | 18.58614357 | -15.63059837 | 0.149075823 | -0.148979396 | 305.8088351 | -257.1794983
3700 | 0.252181094 | -0.123658922 | 0.018689512 | -0.01864293 | 18.57813308 | -15.70841176 | 0.149253412 | -0.148881407 | 305.6770337 | -258.4598082
3701 | 0.251404161 | -0.123359758 | 0.018654117 | -0.018626308 | 18.51598993 | -15.69302361 | 0.14897075 | -0.148748667 | 304.6545557 | -258.2066179
3702 | 0.25102949 | -0.122823735 | 0.018685456 | -0.018646073 | 18.5139739 | -15.68033174 | 0.149221022 | -0.148906509 | 304.6213847 | -257.9977909
3703 | 0.252262608 | -0.123424368 | 0.018679859 | -0.018633104 | 18.5880173 | -15.66886418 | 0.149176322 | -0.148802942 | 305.8396647 | -257.8091083
3704 | 0.252302981 | -0.121762167 | 0.018689529 | -0.01863594 | 18.61530477 | -15.61851762 | 0.149253542 | -0.148825589 | 306.2886416 | -256.9807266
3705 | 0.255062304 | -0.121542072 | 0.018712872 | -0.018650306 | 18.73638192 | -15.5901677 | 0.149439963 | -0.148940312 | 308.2807957 | -256.5142685
3706 | 0.255331223 | -0.118357787 | 0.018751806 | -0.018590045 | 18.73886604 | -15.49903052 | 0.149750887 | -0.148459069 | 308.3216684 | -255.0147345
3707 | 0.256227458 | -0.120198243 | 0.018709049 | -0.018628494 | 18.75794064 | -15.53111514 | 0.149409432 | -0.148766126 | 308.6355141 | -255.5426418
3708 | 0.255891693 | -0.119405595 | 0.018673622 | -0.018645379 | 18.7726629 | -15.50978487 | 0.14912651 | -0.148900968 | 308.8777481 | -255.1916823
3709 | 0.255158626 | -0.119901524 | 0.018722525 | -0.018658536 | 18.74739937 | -15.53411353 | 0.149517052 | -0.149006041 | 308.4620724 | -255.5919761
3710 | 0.254802045 | -0.120132934 | 0.018670511 | -0.018609563 | 18.71968312 | -15.53165279 | 0.149101668 | -0.14861494 | 308.0060405 | -255.5514881
3711 | 0.255964755 | -0.119011506 | 0.018710847 | -0.018640634 | 18.77458319 | -15.50408714 | 0.149423786 | -0.148863074 | 308.9093438 | -255.097934
3712 | 0.257967052 | -0.116576632 | 0.018732307 | -0.018638005 | 18.85870006 | -15.41901464 | 0.149595165 | -0.148842081 | 310.2933685 | -253.6981858
3713 | 0.258422888 | -0.116715423 | 0.018706302 | -0.018661666 | 18.86338666 | -15.42279329 | 0.149387491 | -0.149031031 | 310.37048 | -253.7603582
3714 | 0.256431138 | -0.11828682 | 0.018725624 | -0.018640839 | 18.77560411 | -15.47569642 | 0.149541801 | -0.14886471 | 308.9261416 | -254.6308047
3715 | 0.256072183 | -0.11965307 | 0.018714895 | -0.018643428 | 18.77668723 | -15.5081803 | 0.149456121 | -0.148885386 | 308.9439629 | -255.1652812
3716 | 0.255569269 | -0.121980585 | 0.018686409 | -0.018633647 | 18.72804668 | -15.58094453 | 0.149228626 | -0.148807274 | 308.143651 | -256.3625143
3717 | 0.253393257 | -0.121378415 | 0.018658143 | -0.018649542 | 18.64864444 | -15.57047041 | 0.149002899 | -0.148934213 | 306.837199 | -256.1901774
3718 | 0.252935745 | -0.12201558 | 0.018641349 | -0.018650283 | 18.66918365 | -15.6133147 | 0.148868782 | -0.148940126 | 307.1751427 | -256.8951198
3719 | 0.254082808 | -0.1218258 | 0.018672246 | -0.0186594 | 18.69136728 | -15.56107309 | 0.149115521 | -0.149012939 | 307.5401432 | -256.0355576
3720 | 0.255081861 | -0.123041455 | 0.018722961 | -0.018659801 | 18.73284793 | -15.64898994 | 0.149520529 | -0.149016137 | 308.2226488 | -257.4821057
3721 | 0.251728401 | -0.123660668 | 0.018677126 | -0.018640296 | 18.57149992 | -15.69428621 | 0.149154493 | -0.148860378 | 305.5678945 | -258.2273921
3722 | 0.251577946 | -0.123816571 | 0.01866659 | -0.018651782 | 18.57791264 | -15.73498957 | 0.149070357 | -0.1489521 | 305.6734067 | -258.8971086
3723 | 0.251003856 | -0.123809307 | 0.018664243 | -0.018689631 | 18.49040026 | -15.73645771 | 0.149051614 | -0.14925436 | 304.2335136 | -258.9212647
3724 | 0.251407933 | -0.123134285 | 0.018666918 | -0.018657268 | 18.55533905 | -15.69981137 | 0.149072978 | -0.148995907 | 305.3019901 | -258.3183009
3725 | 0.251787703 | -0.123488141 | 0.018654031 | -0.018636008 | 18.54592916 | -15.66405213 | 0.148970062 | -0.148826128 | 305.1471635 | -257.7299328
3726 | 0.252111315 | -0.123652845 | 0.01869412 | -0.018682581 | 18.64556018 | -15.7202011 | 0.149290209 | -0.149198058 | 306.7864518 | -258.6537851
3727 | 0.25260913 | -0.123356195 | 0.018707636 | -0.018659938 | 18.64218591 | -15.67593617 | 0.149398145 | -0.149017234 | 306.7309329 | -257.9254681
3728 | 0.25251623 | -0.123148743 | 0.018676744 | -0.01865594 | 18.64987463 | -15.65868631 | 0.149151444 | -0.148985309 | 306.8574399 | -257.6416459
3729 | 0.252320513 | -0.122280727 | 0.018682446 | -0.018629593 | 18.63661427 | -15.60494471 | 0.14919698 | -0.148774902 | 306.6392594 | -256.7574035
3730 | 0.252772856 | -0.122625503 | 0.018690767 | -0.018657021 | 18.64537057 | -15.63383033 | 0.149263434 | -0.148993936 | 306.7833319 | -257.2326758
3731 | 0.252513716 | -0.122018793 | 0.018684192 | -0.018652399 | 18.6573538 | -15.61404495 | 0.149210925 | -0.148957028 | 306.9804992 | -256.907135
3732 | 0.253508299 | -0.121981703 | 0.01871294 | -0.018647433 | 18.67786469 | -15.60807955 | 0.149440502 | -0.148917367 | 307.317977 | -256.8089828
3733 | 0.251581928 | -0.123807002 | 0.018663158 | -0.018658283 | 18.58057091 | -15.72412448 | 0.149042949 | -0.149004014 | 305.7171448 | -258.7183388
3734 | 0.251235755 | -0.122748717 | 0.018664839 | -0.018646662 | 18.55654325 | -15.62145958 | 0.149056374 | -0.148911213 | 305.3218035 | -257.0291324
3735 | 0.252626383 | -0.122692768 | 0.018687775 | -0.018645638 | 18.66234038 | -15.62619163 | 0.149239541 | -0.148903032 | 307.0625464 | -257.1069916
3736 | 0.252474321 | -0.123532285 | 0.01873748 | -0.018625824 | 18.65699394 | -15.66357249 | 0.14963648 | -0.148744799 | 306.9745782 | -257.7220411
3737 | 0.251554756 | -0.123442459 | 0.018728113 | -0.018642343 | 18.60357728 | -15.68425987 | 0.149561677 | -0.148876722 | 306.0956822 | -258.0624228
3738 | 0.251977973 | -0.122871931 | 0.018697761 | -0.018695354 | 18.62637484 | -15.6641895 | 0.149319289 | -0.149300064 | 306.4707841 | -257.732193
3739 | 0.253659033 | -0.121623097 | 0.018749902 | -0.018639191 | 18.69465476 | -15.57933958 | 0.149735677 | -0.148851546 | 307.594234 | -256.3361071
3740 | 0.256280962 | -0.117770076 | 0.01870022 | -0.018668527 | 18.80044434 | -15.43227779 | 0.149338924 | -0.149085827 | 309.3348527 | -253.9164123
3741 | 0.256452722 | -0.119206245 | 0.018707384 | -0.018638406 | 18.78363509 | -15.49571715 | 0.149396137 | -0.14884528 | 309.0582801 | -254.9602177
3742 | 0.255476858 | -0.118957372 | 0.018736307 | -0.018663032 | 18.78305888 | -15.48618553 | 0.149627109 | -0.149041945 | 309.0487993 | -254.8033883
3743 | 0.256197283 | -0.120119244 | 0.018729929 | -0.018684481 | 18.78584567 | -15.50788796 | 0.14957618 | -0.149213231 | 309.0946522 | -255.1604712
3744 | 0.255645125 | -0.118851132 | 0.018701228 | -0.018650257 | 18.77235528 | -15.47593111 | 0.149346975 | -0.148939922 | 308.8726867 | -254.6346663
3745 | 0.257018151 | -0.119320518 | 0.018692567 | -0.018679314 | 18.83215075 | -15.49745351 | 0.149277807 | -0.149171971 | 309.8565371 | -254.9887871
3746 | 0.255000068 | -0.11985717 | 0.018715741 | -0.018671365 | 18.76357254 | -15.52733118 | 0.14946287 | -0.149108492 | 308.728179 | -255.480382
3747 | 0.254735619 | -0.122531696 | 0.018676984 | -0.018673349 | 18.73101424 | -15.6327094 | 0.149153359 | -0.149124334 | 308.1924781 | -257.2142323
3748 | 0.251271867 | -0.123598363 | 0.018663307 | -0.018664665 | 18.53629677 | -15.71896411 | 0.149044139 | -0.14905498 | 304.9886761 | -258.6334323
3749 | 0.2512938 | -0.123851636 | 0.018702222 | -0.018641633 | 18.54454968 | -15.76277455 | 0.149354915 | -0.14887105 | 305.1244662 | -259.3542714
3750 | 0.25061291 | -0.123952708 | 0.01864415 | -0.018679608 | 18.44736794 | -15.83485883 | 0.14889115 | -0.149174314 | 303.5254774 | -260.5403167
3751 | 0.25069163 | -0.123853731 | 0.018604708 | -0.018659472 | 18.41859398 | -15.78316418 | 0.148576173 | -0.149013516 | 303.0520425 | -259.6897541
3752 | 0.250426762 | -0.123927771 | 0.018585542 | -0.018667584 | 18.38105479 | -15.82361376 | 0.148423109 | -0.149078296 | 302.4343879 | -260.3552949
3753 | 0.250594609 | -0.124010752 | 0.01863049 | -0.018666052 | 18.41509175 | -15.79254922 | 0.148782061 | -0.149066061 | 302.994418 | -259.8441716
3754 | 0.250892656 | -0.124073966 | 0.018641056 | -0.018651756 | 18.4503003 | -15.78831654 | 0.148866439 | -0.148951896 | 303.5737253 | -259.7745289
3755 | 0.250848371 | -0.124045328 | 0.018608659 | -0.018681771 | 18.40698374 | -15.79200309 | 0.148607726 | -0.149191588 | 302.8610123 | -259.8351858
3756 | 0.251157943 | -0.1237894 | 0.018620022 | -0.01862319 | 18.49726858 | -15.76396329 | 0.148698463 | -0.14872377 | 304.3465221 | -259.3738305
3757 | 0.250948814 | -0.123381341 | 0.018629435 | -0.01867544 | 18.50296473 | -15.6720615 | 0.148773638 | -0.149141031 | 304.4402444 | -257.8617158
3758 | 0.253625715 | -0.121114944 | 0.018679687 | -0.018647572 | 18.65891498 | -15.54781143 | 0.149174946 | -0.148918483 | 307.0061862 | -255.8173557
3759 | 0.255343935 | -0.120511308 | 0.018725517 | -0.01865147 | 18.73779669 | -15.5673217 | 0.149540945 | -0.148949609 | 308.3040738 | -256.1383698
3760 | 0.255737815 | -0.119901384 | 0.018721957 | -0.018681142 | 18.7751852 | -15.52718626 | 0.149512515 | -0.149186567 | 308.919249 | -255.4779977
3761 | 0.256437844 | -0.119989115 | 0.018718556 | -0.018657985 | 18.77215318 | -15.52708577 | 0.14948535 | -0.149001634 | 308.8693615 | -255.4763442
3762 | 0.25608308 | -0.11826817 | 0.018667456 | -0.018717305 | 18.78920263 | -15.47338311 | 0.149077273 | -0.149475365 | 309.1498861 | -254.5927424
3763 | 0.257518481 | -0.118584587 | 0.018700986 | -0.01865082 | 18.8377941 | -15.49531147 | 0.149345042 | -0.148944421 | 309.9493904 | -254.9535428
3764 | 0.25462414 | -0.119803945 | 0.018688702 | -0.018662846 | 18.72692751 | -15.53254314 | 0.149246941 | -0.149040458 | 308.1252366 | -255.5661375
3765 | 0.255840703 | -0.119837402 | 0.018698837 | -0.018666525 | 18.77081739 | -15.54358173 | 0.14932788 | -0.149069836 | 308.8473829 | -255.747762
3766 | 0.256331394 | -0.118057715 | 0.018710395 | -0.018651102 | 18.78135204 | -15.46655837 | 0.149420179 | -0.148946671 | 309.0207158 | -254.4804511
3767 | 0.257634849 | -0.117854174 | 0.01874087 | -0.018672022 | 18.84252336 | -15.47974572 | 0.149663552 | -0.149113736 | 310.0272037 | -254.6974302
3768 | 0.25652292 | -0.118345074 | 0.018701359 | -0.018665566 | 18.80382905 | -15.51051969 | 0.149348017 | -0.149062175 | 309.3905433 | -255.2037726
3769 | 0.257147372 | -0.119013392 | 0.018695047 | -0.018669675 | 18.80048923 | -15.52422466 | 0.149297609 | -0.149094993 | 309.3355913 | -255.4292686
3770 | 0.256677566 | -0.121456856 | 0.018676127 | -0.018682262 | 18.79078969 | -15.60418792 | 0.149146517 | -0.149195511 | 309.175999 | -256.7449516
3771 | 0.252370036 | -0.123822648 | 0.018659994 | -0.018630376 | 18.59107409 | -15.74791288 | 0.149017681 | -0.14878115 | 305.8899598 | -259.1097435
3772 | 0.251082226 | -0.123325392 | 0.018613276 | -0.018660436 | 18.4683485 | -15.71367783 | 0.148644597 | -0.149021213 | 303.8706829 | -258.546454
3773 | 0.252619817 | -0.123317639 | 0.018664858 | -0.018696958 | 18.60778546 | -15.68224989 | 0.149056523 | -0.149312875 | 306.1649219 | -258.0293514
3774 | 0.251183368 | -0.122824783 | 0.018624688 | -0.018705566 | 18.50126786 | -15.67364819 | 0.148735725 | -0.149381616 | 304.4123248 | -257.8878226
3775 | 0.250717893 | -0.123930007 | 0.018616557 | -0.018626855 | 18.42186712 | -15.8447383 | 0.148670796 | -0.148753036 | 303.1058973 | -260.7028695
3776 | 0.250443246 | -0.123929448 | 0.018607283 | -0.018641987 | 18.33794834 | -15.86632999 | 0.148596737 | -0.148873877 | 301.7251319 | -261.0581303
3777 | 0.250677939 | -0.123949285 | 0.018575684 | -0.018648413 | 18.36100072 | -15.79195587 | 0.148344383 | -0.148925195 | 302.1044263 | -259.8344089
3778 | 0.251410727 | -0.123893266 | 0.018712209 | -0.01864344 | 18.50835504 | -15.74784387 | 0.149434664 | -0.148885479 | 304.5289343 | -259.108608
3779 | 0.251105207 | -0.123873638 | 0.01861607 | -0.018655712 | 18.48474657 | -15.80675943 | 0.14866691 | -0.148983487 | 304.1404902 | -260.0779806
3780 | 0.250997779 | -0.123764464 | 0.018683051 | -0.018673091 | 18.46718164 | -15.77112591 | 0.149201814 | -0.14912227 | 303.851484 | -259.4916812
3781 | 0.251510542 | -0.123888027 | 0.018667961 | -0.018628373 | 18.55650134 | -15.76977558 | 0.149081308 | -0.148765159 | 305.321114 | -259.4694635
3782 | 0.251537783 | -0.123972754 | 0.0186908 | -0.01870069 | 18.5643971 | -15.77349231 | 0.149263694 | -0.14934268 | 305.4510275 | -259.530617
3783 | 0.25099729 | -0.123846816 | 0.018674483 | -0.01865011 | 18.46016906 | -15.74845063 | 0.149133389 | -0.14893875 | 303.7361018 | -259.1185913
3784 | 0.251640531 | -0.123985118 | 0.01867001 | -0.018674725 | 18.47372018 | -15.79255098 | 0.149097671 | -0.149135323 | 303.9590664 | -259.8442007
3785 | 0.251255941 | -0.123863859 | 0.018676243 | -0.018681023 | 18.50694604 | -15.74773593 | 0.149147446 | -0.149185619 | 304.5057512 | -259.106832
3786 | 0.251167163 | -0.123764115 | 0.018641475 | -0.018674222 | 18.51074072 | -15.73305083 | 0.148869786 | -0.149131307 | 304.5681872 | -258.8652094
3787 | 0.251714641 | -0.123673381 | 0.018654183 | -0.018656401 | 18.54756381 | -15.75720934 | 0.148971271 | -0.14898899 | 305.1740595 | -259.2627037
3788 | 0.251114287 | -0.122981175 | 0.018736018 | -0.018667777 | 18.51736624 | -15.68051064 | 0.149624803 | -0.149079839 | 304.6772009 | -258.0007346
3789 | 0.253262849 | -0.122887158 | 0.018728495 | -0.01866761 | 18.64315681 | -15.66051217 | 0.149564727 | -0.149078501 | 306.7469077 | -257.6716878
3790 | 0.253523316 | -0.122421473 | 0.018731643 | -0.018659142 | 18.68415298 | -15.63527901 | 0.149589865 | -0.149010875 | 307.421442 | -257.2565116
3791 | 0.254059898 | -0.120505999 | 0.018749075 | -0.01864509 | 18.70002123 | -15.56623746 | 0.149729077 | -0.148898662 | 307.6825316 | -256.1205301
3792 | 0.255246007 | -0.120007904 | 0.018702537 | -0.018683617 | 18.73605158 | -15.54813934 | 0.149357425 | -0.149206333 | 308.2753604 | -255.8227511
3793 | 0.255947502 | -0.121279369 | 0.018740688 | -0.018698413 | 18.76562852 | -15.5832787 | 0.149662102 | -0.149324496 | 308.7620074 | -256.4009198
3794 | 0.25164123 | -0.123680645 | 0.018663731 | -0.01862388 | 18.56328584 | -15.68317031 | 0.149047524 | -0.148729273 | 305.4327433 | -258.0444957
3795 | 0.251763326 | -0.12357189 | 0.018732921 | -0.018640527 | 18.57042434 | -15.72959684 | 0.149600073 | -0.148862218 | 305.5501972 | -258.8083788
3796 | 0.251632498 | -0.123070373 | 0.018663903 | -0.018666842 | 18.55370542 | -15.68901902 | 0.149048899 | -0.149072365 | 305.275111 | -258.1407279
3797 | 0.253881293 | -0.123045786 | 0.018726332 | -0.018677612 | 18.66838885 | -15.65091247 | 0.149547453 | -0.149158379 | 307.1620655 | -257.5137382
3798 | 0.251518295 | -0.123534171 | 0.018676369 | -0.018652632 | 18.54090188 | -15.71453419 | 0.14914845 | -0.148958887 | 305.0644467 | -258.5605441
3799 | 0.254114659 | -0.123450422 | 0.018722597 | -0.018657691 | 18.66252711 | -15.68700783 | 0.149517629 | -0.148999291 | 307.0656187 | -258.1076366
3800 | 0.252831111 | -0.122184405 | 0.018704604 | -0.018682537 | 18.6268514 | -15.63935373 | 0.149373936 | -0.149197705 | 306.4786252 | -257.3235555
3801 | 0.254815107 | -0.122021307 | 0.018740931 | -0.018703883 | 18.71818043 | -15.60999136 | 0.149664036 | -0.149368172 | 307.9813158 | -256.8404391
3802 | 0.253486156 | -0.120654848 | 0.018703533 | -0.018677906 | 18.6474314 | -15.58443122 | 0.149365383 | -0.149160722 | 306.81724 | -256.4198828
3803 | 0.25520277 | -0.119201495 | 0.018741569 | -0.018701203 | 18.75600386 | -15.49813803 | 0.14966913 | -0.149346771 | 308.6036472 | -255.0000499
3804 | 0.253571093 | -0.121180672 | 0.018693596 | -0.018670695 | 18.68937733 | -15.5769459 | 0.149286025 | -0.149103137 | 307.5074013 | -256.2967224
3805 | 0.254320575 | -0.120794057 | 0.018713501 | -0.018694509 | 18.69658148 | -15.56979334 | 0.149444983 | -0.149293314 | 307.6259355 | -256.1790371
3806 | 0.257921161 | -0.117460225 | 0.018732558 | -0.018650902 | 18.84585023 | -15.43510621 | 0.149597173 | -0.148945072 | 310.0819427 | -253.96295
3807 | 0.258014061 | -0.116533256 | 0.018709009 | -0.018652562 | 18.86872146 | -15.40479762 | 0.149409116 | -0.148958329 | 310.4582566 | -253.4642649
3808 | 0.257823303 | -0.117817573 | 0.018756058 | -0.018655302 | 18.86601709 | -15.43907002 | 0.149784839 | -0.148980214 | 310.4137599 | -254.0281688
3809 | 0.256650954 | -0.119924015 | 0.018746793 | -0.018624378 | 18.8050746 | -15.50279316 | 0.149710855 | -0.148733252 | 309.411037 | -255.0766434
3810 | 0.254297036 | -0.121110614 | 0.018675989 | -0.018644508 | 18.69656201 | -15.57936203 | 0.149145419 | -0.148894014 | 307.6256152 | -256.3364764
3811 | 0.252370525 | -0.122129364 | 0.018728176 | -0.018614634 | 18.60951567 | -15.59360856 | 0.149562179 | -0.148655438 | 306.1933901 | -256.5708831
3812 | 0.256102568 | -0.120689702 | 0.018730062 | -0.018618119 | 18.78010724 | -15.55041373 | 0.14957724 | -0.148683272 | 309.0002343 | -255.8601729
3813 | 0.255266752 | -0.120361132 | 0.018696683 | -0.018647528 | 18.74627722 | -15.55279968 | 0.149310681 | -0.14891813 | 308.443609 | -255.8994304
3814 | 0.252028334 | -0.121510361 | 0.01864174 | -0.018637675 | 18.60697167 | -15.59259007 | 0.148871906 | -0.148839441 | 306.1515322 | -256.5541252
3815 | 0.253235049 | -0.122206967 | 0.018696234 | -0.018639391 | 18.68226742 | -15.59066456 | 0.149307092 | -0.148853145 | 307.3904178 | -256.5224437
3816 | 0.253185735 | -0.122610276 | 0.01868887 | -0.018699245 | 18.66643662 | -15.62996162 | 0.14924828 | -0.149331134 | 307.1299442 | -257.1690215
3817 | 0.253833307 | -0.120572915 | 0.018683144 | -0.018680511 | 18.69119657 | -15.54728691 | 0.149202558 | -0.149181528 | 307.5373344 | -255.8087254
3818 | 0.255710364 | -0.119865272 | 0.018719072 | -0.018658853 | 18.79091822 | -15.53502567 | 0.149489478 | -0.14900857 | 309.1781137 | -255.6069841
3819 | 0.256889908 | -0.11779585 | 0.018690953 | -0.018648925 | 18.79735868 | -15.47246482 | 0.149264921 | -0.148929286 | 309.2840825 | -254.5776334
3820 | 0.256999361 | -0.121815811 | 0.018692919 | -0.018653708 | 18.80829837 | -15.5811647 | 0.149280614 | -0.148967478 | 309.4640797 | -256.3661368
3821 | 0.254608284 | -0.12067238 | 0.018657554 | -0.018667549 | 18.72318331 | -15.54352567 | 0.148998194 | -0.149078017 | 308.0636312 | -255.7468395
3822 | 0.256338239 | -0.117914943 | 0.018704146 | -0.018654816 | 18.82554479 | -15.46585793 | 0.149370273 | -0.148976328 | 309.7478452 | -254.4689262
3823 | 0.257359713 | -0.118313572 | 0.018713477 | -0.018666651 | 18.82985346 | -15.48310183 | 0.149444797 | -0.14907084 | 309.8187383 | -254.7526503
3824 | 0.257746608 | -0.117676827 | 0.018711941 | -0.018643661 | 18.83798754 | -15.47884932 | 0.149432525 | -0.148887246 | 309.9525732 | -254.6826812
3825 | 0.257187395 | -0.118131615 | 0.018674558 | -0.018684444 | 18.82737214 | -15.47031589 | 0.149133984 | -0.149212933 | 309.7779117 | -254.5422757
3826 | 0.259733469 | -0.116917147 | 0.01871385 | -0.018682902 | 18.92044134 | -15.41769588 | 0.149447772 | -0.149200624 | 311.3092345 | -253.6764875
3827 | 0.257933874 | -0.116154254 | 0.018717224 | -0.018614508 | 18.87581125 | -15.39116958 | 0.149474714 | -0.148654434 | 310.5749091 | -253.2400346
3828 | 0.258984056 | -0.116145244 | 0.018716723 | -0.018657517 | 18.90575886 | -15.38423551 | 0.149470717 | -0.148997897 | 311.0676548 | -253.1259442
3829 | 0.256554282 | -0.120024528 | 0.018709443 | -0.018695086 | 18.78992058 | -15.53891534 | 0.149412574 | -0.149297925 | 309.1616991 | -255.6709831
3830 | 0.253652048 | -0.121032103 | 0.018672951 | -0.018701717 | 18.6713635 | -15.56218322 | 0.149121155 | -0.14935088 | 307.2110091 | -256.0538234
3831 | 0.252942799 | -0.121477741 | 0.018611533 | -0.018630681 | 18.63853652 | -15.62037338 | 0.148630671 | -0.148783586 | 306.6708873 | -257.0112604
3832 | 0.251624466 | -0.123477174 | 0.018640127 | -0.018638818 | 18.580114 | -15.67810401 | 0.14885902 | -0.148848571 | 305.7096271 | -257.9611368
3833 | 0.251582766 | -0.121806731 | 0.01856262 | -0.018667144 | 18.49906463 | -15.63208178 | 0.148240054 | -0.149074782 | 304.3760737 | -257.2039057
3834 | 0.251098641 | -0.123609888 | 0.018597088 | -0.018679209 | 18.46323935 | -15.71114548 | 0.148515315 | -0.149171135 | 303.7866192 | -258.5047876
3835 | 0.251177431 | -0.123984768 | 0.018603512 | -0.018627526 | 18.46902901 | -15.81763029 | 0.148566615 | -0.148758391 | 303.8818799 | -260.2568454
3836 | 0.250443386 | -0.123929797 | 0.018542724 | -0.018651626 | 18.35539015 | -15.87341893 | 0.14808117 | -0.148950855 | 302.0121123 | -261.174769
3837 | 0.250211626 | -0.123991614 | 0.018553285 | -0.01862516 | 18.27291083 | -15.98005742 | 0.148165511 | -0.1487395 | 300.6550311 | -262.9293552
3838 | 0.250005571 | -0.124061742 | 0.018520354 | -0.018651009 | 18.1722152 | -15.93352156 | 0.147902522 | -0.148945927 | 298.9982264 | -262.1636731
3839 | 0.250072696 | -0.124055945 | 0.01856021 | -0.01866032 | 18.22462715 | -16.03315519 | 0.148220809 | -0.149020284 | 299.8605912 | -263.8030043
3840 | 0.249956327 | -0.124002161 | 0.018555686 | -0.018629111 | 18.22863845 | -15.98588657 | 0.148184682 | -0.148771053 | 299.9265915 | -263.0252656
3841 | 0.249908271 | -0.123905001 | 0.018586247 | -0.018676669 | 18.22429253 | -15.98373977 | 0.148428743 | -0.149150849 | 299.8550854 | -262.9899431
3842 | 0.250114745 | -0.123947748 | 0.018570778 | -0.018669149 | 18.19504313 | -15.95532512 | 0.148305206 | -0.149090791 | 299.3738278 | -262.52242
3843 | 0.249940332 | -0.123945234 | 0.018593025 | -0.018686211 | 18.21203902 | -15.99211507 | 0.148482869 | -0.149227046 | 299.6534713 | -263.1277468
3844 | 0.250533072 | -0.123875943 | 0.018609682 | -0.018658837 | 18.32869416 | -15.86081432 | 0.148615889 | -0.149008439 | 301.5728674 | -260.9673778
3845 | 0.251253357 | -0.124040438 | 0.018662467 | -0.018679875 | 18.47723098 | -15.89558078 | 0.149037427 | -0.149176452 | 304.0168318 | -261.539411
3846 | 0.251149421 | -0.124003069 | 0.018687468 | -0.018709601 | 18.42330089 | -15.8323695 | 0.149237087 | -0.149413839 | 303.1294879 | -260.4993582
3847 | 0.251148374 | -0.123938388 | 0.018687268 | -0.018643696 | 18.45181389 | -15.80273015 | 0.149235487 | -0.148887524 | 303.5986292 | -260.0116846
3848 | 0.250957755 | -0.123917993 | 0.018621034 | -0.018680001 | 18.42643833 | -15.895175 | 0.148706552 | -0.149177456 | 303.1811101 | -261.5327345
3849 | 0.250550814 | -0.12402095 | 0.018603828 | -0.018659281 | 18.30569329 | -15.95270494 | 0.148569144 | -0.149011991 | 301.1944204 | -262.4793086
3850 | 0.250565971 | -0.123944815 | 0.018625805 | -0.018630844 | 18.3024223 | -15.92966961 | 0.14874465 | -0.148784887 | 301.1406008 | -262.1002946
3851 | 0.250778732 | -0.123899413 | 0.018634632 | -0.018661198 | 18.33557449 | -15.89319641 | 0.148815139 | -0.149027294 | 301.6860736 | -261.5001795
3852 | 0.250762666 | -0.124004955 | 0.018689724 | -0.018673785 | 18.37546192 | -15.90420557 | 0.149255104 | -0.149127811 | 302.3423651 | -261.6813198
3853 | 0.250696729 | -0.124005933 | 0.018654322 | -0.018657689 | 18.34177142 | -15.98111466 | 0.148972386 | -0.148999273 | 301.7880353 | -262.9467505
3854 | 0.250734727 | -0.123999786 | 0.018652869 | -0.018651333 | 18.36282425 | -15.95253721 | 0.148960784 | -0.148948512 | 302.1344299 | -262.4765488
3855 | 0.250329601 | -0.124190614 | 0.018653866 | -0.018676732 | 18.21464282 | -16.01132583 | 0.148968742 | -0.149151351 | 299.696313 | -263.4438328
3856 | 0.25055263 | -0.123992941 | 0.018661279 | -0.018643719 | 18.30392247 | -15.91294883 | 0.149027944 | -0.14888771 | 301.1652841 | -261.8251778
3857 | 0.250761479 | -0.123961998 | 0.018686262 | -0.018686162 | 18.34742725 | -15.91071105 | 0.149227455 | -0.149226655 | 301.881094 | -261.7883582
3858 | 0.251693407 | -0.123942999 | 0.018763187 | -0.018680714 | 18.49594815 | -15.81032323 | 0.149841773 | -0.149183146 | 304.3247963 | -260.1366179
3859 | 0.25218305 | -0.123996713 | 0.018722083 | -0.018659121 | 18.56609192 | -15.82705416 | 0.14951352 | -0.149010708 | 305.4789134 | -260.4119018
3860 | 0.251661346 | -0.123105297 | 0.018738437 | -0.018623593 | 18.54587421 | -15.71971141 | 0.149644122 | -0.148726986 | 305.1462594 | -258.645728
3861 | 0.252744987 | -0.12269151 | 0.018736425 | -0.018661796 | 18.58102838 | -15.69875404 | 0.149628057 | -0.149032072 | 305.7246718 | -258.300904
3862 | 0.254513987 | -0.121900678 | 0.018781702 | -0.018701959 | 18.67007678 | -15.66165378 | 0.14998963 | -0.149352814 | 307.189838 | -257.6904714
3863 | 0.255611178 | -0.119810441 | 0.018763953 | -0.018684856 | 18.71306021 | -15.56296144 | 0.149847891 | -0.149216224 | 307.8970697 | -256.0666278
3864 | 0.25508235 | -0.121096993 | 0.018736218 | -0.018669107 | 18.67334703 | -15.62864445 | 0.149626402 | -0.149090456 | 307.2436453 | -257.1473494
3865 | 0.254088815 | -0.122027314 | 0.018696069 | -0.018652294 | 18.65321919 | -15.68706585 | 0.149305772 | -0.148956191 | 306.9124701 | -258.1085913
3866 | 0.254741975 | -0.12152929 | 0.018723603 | -0.018681731 | 18.69554976 | -15.64904377 | 0.149525661 | -0.149191272 | 307.60896 | -257.4829914
3867 | 0.256444549 | -0.117716711 | 0.018726735 | -0.018666488 | 18.74966994 | -15.50873993 | 0.14955067 | -0.149069538 | 308.4994314 | -255.1744892
3868 | 0.258427847 | -0.116884039 | 0.018783564 | -0.018654036 | 18.84691687 | -15.47565972 | 0.150004505 | -0.148970099 | 310.0994928 | -254.630201
3869 | 0.257975504 | -0.117380806 | 0.018764474 | -0.018642508 | 18.80929843 | -15.49397167 | 0.149852055 | -0.148878042 | 309.4805342 | -254.9314982
3870 | 0.25899642 | -0.118780933 | 0.018728022 | -0.018669081 | 18.83107619 | -15.53936088 | 0.149560952 | -0.149090252 | 309.8388567 | -255.6783139
3871 | 0.258837094 | -0.119151693 | 0.01875995 | -0.018713422 | 18.83506915 | -15.53886412 | 0.149815928 | -0.149444351 | 309.9045551 | -255.6701403
3872 | 0.258615183 | -0.117586792 | 0.018739326 | -0.018684756 | 18.82718559 | -15.49102971 | 0.149651225 | -0.149215425 | 309.7748424 | -254.8830925
3873 | 0.260270329 | -0.117303134 | 0.018754363 | -0.018676632 | 18.91175481 | -15.48741972 | 0.149771303 | -0.149150551 | 311.1663097 | -254.8236952
3874 | 0.259921153 | -0.116182124 | 0.018760265 | -0.018664541 | 18.88916334 | -15.42627877 | 0.149818438 | -0.149053994 | 310.794599 | -253.8177068
3875 | 0.257752126 | -0.114899623 | 0.01871833 | -0.018636629 | 18.79700292 | -15.34889275 | 0.149483546 | -0.148831093 | 309.2782289 | -252.5444288
3876 | 0.260174636 | -0.115375296 | 0.018694381 | -0.018646329 | 18.89657564 | -15.39621064 | 0.149292291 | -0.148908554 | 310.916558 | -253.3229782
3877 | 0.260369515 | -0.115329405 | 0.018719785 | -0.018647216 | 18.92992361 | -15.34629576 | 0.149495167 | -0.148915638 | 311.4652517 | -252.501699
3878 | 0.260816969 | -0.114526628 | 0.018739357 | -0.018691279 | 19.02137818 | -15.26699327 | 0.149651466 | -0.149267524 | 312.970008 | -251.1968881
3879 | 0.260825142 | -0.114889984 | 0.018789762 | -0.018652946 | 18.97162125 | -15.35539003 | 0.150054002 | -0.148961397 | 312.1513277 | -252.6513324
3880 | 0.260284998 | -0.11497059 | 0.01868175 | -0.018689314 | 18.88914555 | -15.34811351 | 0.14919142 | -0.149251831 | 310.7943063 | -252.5316076
3881 | 0.260286954 | -0.115122652 | 0.018697398 | -0.018644394 | 18.91854517 | -15.36180982 | 0.149316389 | -0.148893103 | 311.2780356 | -252.7569611
3882 | 0.260782045 | -0.115757651 | 0.018715971 | -0.018698132 | 18.90138723 | -15.4160697 | 0.149464711 | -0.149322246 | 310.9957258 | -253.649731
3883 | 0.260020199 | -0.114994897 | 0.01867314 | -0.018629242 | 18.85907687 | -15.35047013 | 0.149122661 | -0.148772095 | 310.2995685 | -252.5703824
3884 | 0.260246162 | -0.11660108 | 0.018666716 | -0.018673133 | 18.86798898 | -15.45688696 | 0.149071361 | -0.149122605 | 310.4462046 | -254.3213216
3885 | 0.258874673 | -0.11675838 | 0.018669675 | -0.018654068 | 18.82806029 | -15.49250865 | 0.149094993 | -0.14897036 | 309.7892343 | -254.9074264
3886 | 0.25637924 | -0.116220471 | 0.018650718 | -0.018633284 | 18.71840358 | -15.45806974 | 0.148943603 | -0.148804373 | 307.9849874 | -254.3407826
3887 | 0.257031073 | -0.120068953 | 0.018700656 | -0.018678197 | 18.73444151 | -15.60229501 | 0.149342401 | -0.149163046 | 308.248869 | -256.7138063
3888 | 0.253945135 | -0.119337562 | 0.018603016 | -0.018662346 | 18.62876881 | -15.58333011 | 0.148562655 | -0.14903646 | 306.5101734 | -256.4017657
3889 | 0.255501306 | -0.120277522 | 0.018643847 | -0.018663098 | 18.68877299 | -15.58862124 | 0.148888733 | -0.149042466 | 307.4974578 | -256.4888237
3890 | 0.25561041 | -0.118604285 | 0.018687433 | -0.018661689 | 18.69309824 | -15.55528138 | 0.149236808 | -0.149031217 | 307.5686237 | -255.9402632
3891 | 0.256380148 | -0.119571487 | 0.018667929 | -0.018670935 | 18.713398 | -15.59142126 | 0.149081048 | -0.149105052 | 307.9026276 | -256.5348941
3892 | 0.25396148 | -0.122464501 | 0.018688946 | -0.018654567 | 18.63858467 | -15.68550486 | 0.149248894 | -0.148974339 | 306.6716796 | -258.0829074
3893 | 0.253073837 | -0.121306261 | 0.018659393 | -0.018654958 | 18.60411763 | -15.6434997 | 0.149012883 | -0.148977462 | 306.104573 | -257.3917715
3894 | 0.253404922 | -0.120955409 | 0.018658197 | -0.018657049 | 18.61003805 | -15.63164722 | 0.149003326 | -0.14899416 | 306.2019851 | -257.1967557
3895 | 0.254737086 | -0.120849936 | 0.018688225 | -0.018630152 | 18.6546362 | -15.64877396 | 0.14924313 | -0.148779365 | 306.9357849 | -257.4785522
3896 | 0.251940883 | -0.122998218 | 0.018647135 | -0.018676574 | 18.55006404 | -15.71083944 | 0.148914987 | -0.149150087 | 305.2151972 | -258.4997523
3897 | 0.251182809 | -0.123896409 | 0.018624848 | -0.018634818 | 18.38227818 | -15.86605115 | 0.148737008 | -0.148816627 | 302.454517 | -261.0535424
3898 | 0.250939525 | -0.1238589 | 0.018609113 | -0.018622869 | 18.44494492 | -15.75021166 | 0.148611352 | -0.148721204 | 303.48561 | -259.1475667
3899 | 0.251681602 | -0.122636469 | 0.018629137 | -0.018672602 | 18.5151997 | -15.69275148 | 0.148771258 | -0.149118366 | 304.6415536 | -258.2021403
3900 | 0.252322608 | -0.121304515 | 0.018677254 | -0.018625649 | 18.55229596 | -15.6170629 | 0.149155516 | -0.148743404 | 305.2519202 | -256.9567912
3901 | 0.256504689 | -0.120692846 | 0.01875206 | -0.018670879 | 18.72993996 | -15.60035748 | 0.149752914 | -0.149104606 | 308.1748024 | -256.6819271
3902 | 0.256609882 | -0.119019468 | 0.01872372 | -0.018673482 | 18.75720173 | -15.54162065 | 0.149526591 | -0.149125394 | 308.6233564 | -255.7154951
3903 | 0.256047177 | -0.118386216 | 0.018744854 | -0.018704805 | 18.76142994 | -15.52941306 | 0.149695366 | -0.149375535 | 308.6929255 | -255.5146364
3904 | 0.257503603 | -0.117390865 | 0.018702798 | -0.018655372 | 18.78112052 | -15.47264522 | 0.149359508 | -0.148980772 | 309.0169063 | -254.5806015
3905 | 0.258210477 | -0.116615888 | 0.01876718 | -0.018676101 | 18.84125918 | -15.43814531 | 0.149873661 | -0.149146312 | 310.0064034 | -254.012954
3906 | 0.260163181 | -0.115963845 | 0.018780954 | -0.01864147 | 18.90931074 | -15.39158393 | 0.149983662 | -0.148869749 | 311.126096 | -253.246852
3907 | 0.260842464 | -0.116410391 | 0.018733382 | -0.018677477 | 18.99451073 | -15.43283602 | 0.149603755 | -0.149157301 | 312.527942 | -253.9255972
3908 | 0.260733639 | -0.115253689 | 0.018751976 | -0.018678888 | 18.99887268 | -15.37955534 | 0.149752244 | -0.149168569 | 312.5997117 | -253.0489385
3909 | 0.260551263 | -0.115282257 | 0.018756852 | -0.018655498 | 18.96174904 | -15.36084907 | 0.14979118 | -0.148981776 | 311.9888945 | -252.7411533
3910 | 0.260502229 | -0.114693428 | 0.018734656 | -0.018675053 | 18.95906972 | -15.31062173 | 0.149613926 | -0.149137945 | 311.94481 | -251.914733
3911 | 0.260847773 | -0.114761392 | 0.018770628 | -0.018646918 | 19.05455207 | -15.28709475 | 0.149901199 | -0.148913258 | 313.5158378 | -251.5276297
3912 | 0.261012128 | -0.114422204 | 0.018751739 | -0.018680434 | 19.03526215 | -15.23672622 | 0.149750348 | -0.149180915 | 313.1984492 | -250.6988864
3913 | 0.260933687 | -0.114439736 | 0.018754949 | -0.018626129 | 19.10139136 | -15.24031144 | 0.149775989 | -0.148747235 | 314.2865123 | -250.7578761
3914 | 0.260532473 | -0.114469142 | 0.018679077 | -0.018667896 | 18.93525245 | -15.29611824 | 0.149170075 | -0.149080788 | 311.5529303 | -251.6760985
3915 | 0.260476175 | -0.115694228 | 0.018677205 | -0.018685857 | 18.9439659 | -15.40437369 | 0.149155125 | -0.14922422 | 311.696298 | -253.4572895
3916 | 0.260673988 | -0.115994858 | 0.018714416 | -0.018699002 | 18.96029273 | -15.40194964 | 0.14945229 | -0.1493292 | 311.964933 | -253.4174053
3917 | 0.258085866 | -0.11879658 | 0.018681987 | -0.018655528 | 18.8001995 | -15.53310174 | 0.149193317 | -0.148982018 | 309.3308241 | -255.5753286
3918 | 0.253774214 | -0.122407504 | 0.018619353 | -0.01865602 | 18.5916828 | -15.65062711 | 0.148693127 | -0.148985941 | 305.8999753 | -257.5090431
3919 | 0.251286396 | -0.123929168 | 0.018599817 | -0.018659817 | 18.48666249 | -15.7762303 | 0.148537107 | -0.149016267 | 304.1720139 | -259.5756668
3920 | 0.25061759 | -0.123901299 | 0.018521355 | -0.01862902 | 18.30527429 | -15.88857556 | 0.147910517 | -0.148770328 | 301.1875263 | -261.4241499
3921 | 0.250973471 | -0.123776129 | 0.018572566 | -0.018655817 | 18.38985765 | -15.79512162 | 0.148319486 | -0.148984323 | 302.5792266 | -259.8864969
3922 | 0.250999106 | -0.12371543 | 0.018597765 | -0.018662264 | 18.38200567 | -15.78981029 | 0.148520726 | -0.149035809 | 302.4500333 | -259.7991064
3923 | 0.251516688 | -0.123972824 | 0.01857905 | -0.018672301 | 18.47419217 | -15.78276884 | 0.14837127 | -0.149115967 | 303.9668324 | -259.6832492
3924 | 0.251064694 | -0.12393294 | 0.018624734 | -0.018647745 | 18.41610679 | -15.86265573 | 0.148736097 | -0.148919859 | 303.0111192 | -260.9976756
3925 | 0.250518893 | -0.123888935 | 0.018601344 | -0.018633551 | 18.33334872 | -15.90648666 | 0.148549305 | -0.148806512 | 301.6494517 | -261.7188519
3926 | 0.250288251 | -0.123936223 | 0.018549385 | -0.018646222 | 18.20790386 | -15.89819854 | 0.148134367 | -0.148907699 | 299.5854329 | -261.5824825
3927 | 0.250073744 | -0.123929937 | 0.018553311 | -0.018641505 | 18.24098928 | -15.89806452 | 0.148165716 | -0.148870028 | 300.129807 | -261.5802775
3928 | 0.249921263 | -0.123951869 | 0.018539506 | -0.018645905 | 18.14815439 | -15.95424907 | 0.148055474 | -0.14890517 | 298.6023396 | -262.5047152
3929 | 0.250335259 | -0.123999297 | 0.018548338 | -0.01867089 | 18.25473802 | -15.93000097 | 0.148126 | -0.149104699 | 300.3560232 | -262.1057468
3930 | 0.250289438 | -0.123952847 | 0.018606769 | -0.018674078 | 18.21690239 | -16.07460706 | 0.148592628 | -0.149130154 | 299.7334911 | -264.4850364
3931 | 0.250007876 | -0.124232174 | 0.018587637 | -0.01863215 | 18.12887732 | -16.03760645 | 0.148439843 | -0.148795318 | 298.2851625 | -263.8762434
3932 | 0.249947387 | -0.124031707 | 0.018584808 | -0.018608573 | 18.13844545 | -15.99916872 | 0.148417252 | -0.148607038 | 298.4425926 | -263.2438047
3933 | 0.250662503 | -0.123981835 | 0.018607162 | -0.01867184 | 18.27964224 | -16.00208506 | 0.14859577 | -0.149112285 | 300.765787 | -263.291789
3934 | 0.250301452 | -0.124038622 | 0.018633216 | -0.018661046 | 18.25074814 | -15.95433876 | 0.148803834 | -0.149026085 | 300.2903753 | -262.5061908
3935 | 0.25074269 | -0.124067889 | 0.018647903 | -0.018642154 | 18.29662342 | -15.93173174 | 0.148921123 | -0.148875215 | 301.0451884 | -262.1342242
3936 | 0.250331068 | -0.123914779 | 0.018595505 | -0.018647077 | 18.2293091 | -15.96511798 | 0.148502672 | -0.148914523 | 299.937626 | -262.6835477
3937 | 0.250275538 | -0.123935175 | 0.018652965 | -0.01863489 | 18.23220989 | -15.96097331 | 0.148961546 | -0.148817203 | 299.9853544 | -262.6153531
3938 | 0.250231254 | -0.124066911 | 0.018625938 | -0.018682946 | 18.21563235 | -16.07222762 | 0.14874571 | -0.149200978 | 299.7125943 | -264.4458861
3939 | 0.249954232 | -0.124021439 | 0.018604166 | -0.018630434 | 18.15314339 | -16.05029786 | 0.14857184 | -0.148781615 | 298.6844266 | -264.0850628
3940 | 0.250082405 | -0.124022766 | 0.018625169 | -0.018670839 | 18.1491659 | -16.06405675 | 0.148739574 | -0.14910429 | 298.6189825 | -264.311446
3941 | 0.250296563 | -0.124111824 | 0.018632504 | -0.018660334 | 18.20372175 | -16.06542449 | 0.148798144 | -0.149020395 | 299.5166223 | -264.3339503
3942 | 0.250425015 | -0.123944116 | 0.018651149 | -0.018664783 | 18.21754854 | -16.02149112 | 0.148947043 | -0.149055928 | 299.7441226 | -263.6110884
3943 | 0.250643434 | -0.123987073 | 0.018657058 | -0.018640299 | 18.28598361 | -15.8967074 | 0.148994234 | -0.148860396 | 300.8701255 | -261.5579479
3944 | 0.25193292 | -0.124010473 | 0.018724705 | -0.018638653 | 18.48800862 | -15.86865922 | 0.149534456 | -0.14884725 | 304.1941626 | -261.0964547
3945 | 0.251570053 | -0.123778224 | 0.018734376 | -0.018650178 | 18.49088417 | -15.82719814 | 0.149611694 | -0.148939289 | 304.2414758 | -260.4142709
3946 | 0.251892547 | -0.123856874 | 0.018758593 | -0.018683764 | 18.52303417 | -15.82481321 | 0.149805088 | -0.149207504 | 304.7704588 | -260.3750302
3947 | 0.254019944 | -0.122870674 | 0.018762449 | -0.018687959 | 18.61321824 | -15.73398151 | 0.149835879 | -0.14924101 | 306.2543106 | -258.8805223
3948 | 0.255206612 | -0.118531153 | 0.018786803 | -0.018646241 | 18.67802246 | -15.56778615 | 0.150030369 | -0.148907847 | 307.3205728 | -256.1460117
3949 | 0.256478286 | -0.120612938 | 0.01876925 | -0.018665363 | 18.72237334 | -15.61587239 | 0.149890191 | -0.149060558 | 308.0503042 | -256.937203
3950 | 0.257524069 | -0.12298376 | 0.018771704 | -0.018671598 | 18.74150336 | -15.70427753 | 0.149909789 | -0.149110352 | 308.3650617 | -258.3917852
3951 | 0.257004041 | -0.121123047 | 0.018769187 | -0.018693764 | 18.72509141 | -15.6860088 | 0.149889689 | -0.149287364 | 308.0950262 | -258.091199
3952 | 0.254563929 | -0.119608926 | 0.018754519 | -0.018620941 | 18.6452454 | -15.59451576 | 0.149772549 | -0.148705808 | 306.7812724 | -256.5858098
3953 | 0.256816636 | -0.117880996 | 0.018813371 | -0.018639549 | 18.73665461 | -15.52435569 | 0.150242542 | -0.148854409 | 308.2852825 | -255.4314246
3954 | 0.258501608 | -0.117843278 | 0.018802153 | -0.018710374 | 18.81448841 | -15.5356124 | 0.150152958 | -0.149420012 | 309.565928 | -255.6166379
3955 | 0.258982101 | -0.117113773 | 0.018799904 | -0.018655493 | 18.8296508 | -15.49391989 | 0.150134996 | -0.148981739 | 309.8154039 | -254.9306462
3956 | 0.259518612 | -0.116323289 | 0.018738507 | -0.018646152 | 18.84600986 | -15.45687942 | 0.14964468 | -0.148907141 | 310.0845691 | -254.3211975
3957 | 0.260212145 | -0.116646761 | 0.01877566 | -0.018677761 | 18.90270822 | -15.48676137 | 0.14994138 | -0.149159569 | 311.0174608 | -254.8128629
3958 | 0.260103041 | -0.115791039 | 0.018758481 | -0.018651107 | 18.88782969 | -15.43815276 | 0.149804195 | -0.148946708 | 310.7726556 | -254.0130766
3959 | 0.260056451 | -0.116523477 | 0.018779885 | -0.018732148 | 18.86393772 | -15.48498524 | 0.149975127 | -0.1495939 | 310.3795469 | -254.7836393
3960 | 0.259553677 | -0.116413744 | 0.018749296 | -0.018639633 | 18.82547922 | -15.45167267 | 0.149730843 | -0.148855078 | 309.7467664 | -254.2355278
3961 | 0.258872577 | -0.116786669 | 0.018729303 | -0.01863869 | 18.82081525 | -15.45348214 | 0.149571179 | -0.148847548 | 309.6700274 | -254.2653
3962 | 0.258984965 | -0.116449367 | 0.018713808 | -0.018664527 | 18.81923769 | -15.46266349 | 0.149447437 | -0.149053883 | 309.6440707 | -254.4163662
3963 | 0.259416563 | -0.118034595 | 0.018739571 | -0.018688243 | 18.8417377 | -15.5280144 | 0.149653177 | -0.149243278 | 310.0142767 | -255.4916234
3964 | 0.259940432 | -0.116557354 | 0.018731133 | -0.018646208 | 18.87799473 | -15.48319748 | 0.149585793 | -0.148907587 | 310.6108353 | -254.7542241
3965 | 0.259367249 | -0.118055619 | 0.018750009 | -0.018611737 | 18.83423161 | -15.52029802 | 0.149736533 | -0.148632307 | 309.8907746 | -255.3646612
3966 | 0.254409353 | -0.120331725 | 0.018673095 | -0.01865927 | 18.66420517 | -15.5941355 | 0.149122307 | -0.149011898 | 307.0932288 | -256.5795532
3967 | 0.256184361 | -0.119639869 | 0.018716793 | -0.018682609 | 18.72115731 | -15.57152206 | 0.149471275 | -0.149198281 | 308.0302962 | -256.2074808
3968 | 0.253805786 | -0.121639582 | 0.018692246 | -0.018661987 | 18.64219308 | -15.63796978 | 0.149275241 | -0.149033597 | 306.7310509 | -257.3007846
3969 | 0.253376284 | -0.12250669 | 0.018705205 | -0.018669456 | 18.59110957 | -15.68733761 | 0.149378734 | -0.149093245 | 305.8905436 | -258.1130627
3970 | 0.253883179 | -0.122288131 | 0.018703321 | -0.018677445 | 18.64842549 | -15.68697793 | 0.149363691 | -0.149157041 | 306.8335964 | -258.1071447
3971 | 0.252823288 | -0.121531106 | 0.018683799 | -0.018645733 | 18.58403785 | -15.63982181 | 0.149207783 | -0.148903794 | 305.7741885 | -257.3312571
3972 | 0.255196763 | -0.120018941 | 0.018685165 | -0.018677587 | 18.69183276 | -15.57479575 | 0.149218697 | -0.149158175 | 307.5478019 | -256.2613448
3973 | 0.256446086 | -0.117362017 | 0.018721361 | -0.018666781 | 18.74364149 | -15.50590852 | 0.149507755 | -0.149071881 | 308.4002417 | -255.1279024
3974 | 0.258152013 | -0.119044544 | 0.018742532 | -0.018660571 | 18.78799694 | -15.5202168 | 0.149676828 | -0.149022292 | 309.1300482 | -255.363325
3975 | 0.255417068 | -0.12179793 | 0.018761494 | -0.018646066 | 18.69140109 | -15.65251825 | 0.149828256 | -0.148906453 | 307.5406995 | -257.5401592
3976 | 0.25267388 | -0.121764542 | 0.018712458 | -0.018668744 | 18.59277626 | -15.61606312 | 0.149436653 | -0.149087556 | 305.9179667 | -256.9403413
3977 | 0.253976358 | -0.121027912 | 0.018650499 | -0.018648047 | 18.64048345 | -15.64637134 | 0.148941855 | -0.148922276 | 306.7029213 | -257.4390203
3978 | 0.252905151 | -0.122366083 | 0.01865465 | -0.018668583 | 18.60503573 | -15.68223322 | 0.148975008 | -0.149086273 | 306.119679 | -258.0290771
3979 | 0.253115257 | -0.120809494 | 0.01868188 | -0.018708961 | 18.62440621 | -15.61476644 | 0.149192462 | -0.149408725 | 306.4383931 | -256.9190062
3980 | 0.253403874 | -0.121477951 | 0.018680541 | -0.018643717 | 18.64931183 | -15.64416438 | 0.14918177 | -0.148887692 | 306.8481799 | -257.402708
3981 | 0.254208257 | -0.122709112 | 0.018700933 | -0.018652292 | 18.63656435 | -15.69013428 | 0.149344614 | -0.148956173 | 306.6384381 | -258.1590779
3982 | 0.252783194 | -0.119444571 | 0.018682029 | -0.01865733 | 18.60506926 | -15.57347141 | 0.149193652 | -0.148996409 | 306.1202306 | -256.2395546
3983 | 0.256453001 | -0.119126757 | 0.01876416 | -0.018686048 | 18.73951377 | -15.55065885 | 0.149849545 | -0.149225744 | 308.3323259 | -255.8642061
3984 | 0.25665717 | -0.119271135 | 0.018755014 | -0.018669843 | 18.74323292 | -15.52984435 | 0.149776509 | -0.149096332 | 308.3935192 | -255.5217327
3985 | 0.256469206 | -0.118361698 | 0.018688288 | -0.018662872 | 18.73752298 | -15.53128725 | 0.149243632 | -0.149040662 | 308.2995702 | -255.5454736
3986 | 0.254719414 | -0.118243793 | 0.018658972 | -0.018668709 | 18.68707743 | -15.51321121 | 0.149009518 | -0.149087277 | 307.4695596 | -255.2480578
3987 | 0.258661842 | -0.117160851 | 0.018705245 | -0.01870222 | 18.83692108 | -15.47400132 | 0.14937905 | -0.149354896 | 309.9350261 | -254.6029142
3988 | 0.259024499 | -0.117076753 | 0.018724081 | -0.018653465 | 18.83949907 | -15.48815193 | 0.149529473 | -0.148965544 | 309.9774434 | -254.8357426
3989 | 0.257710566 | -0.115466729 | 0.018678006 | -0.018663438 | 18.7857938 | -15.39037488 | 0.149161522 | -0.149045181 | 309.0937986 | -253.2269589
3990 | 0.259240822 | -0.11805541 | 0.018718614 | -0.018731594 | 18.87873905 | -15.48932726 | 0.149485815 | -0.149589475 | 310.6230819 | -254.855081
3991 | 0.258952555 | -0.116518169 | 0.018724129 | -0.018675468 | 18.82908093 | -15.40072216 | 0.149529863 | -0.149141254 | 309.8060274 | -253.3972088
3992 | 0.259877078 | -0.116502033 | 0.018759336 | -0.018691398 | 18.90692618 | -15.43914471 | 0.149811019 | -0.149268473 | 311.0868614 | -254.0293978
3993 | 0.256979035 | -0.117030652 | 0.018669996 | -0.018685489 | 18.77695834 | -15.46923099 | 0.149097559 | -0.149221282 | 308.9484236 | -254.5244252
3994 | 0.256697054 | -0.117527978 | 0.018684055 | -0.018665838 | 18.77775379 | -15.4653959 | 0.149209828 | -0.149064351 | 308.9615115 | -254.4613241
3995 | 0.257391635 | -0.116800988 | 0.018671032 | -0.018710236 | 18.80503641 | -15.45230811 | 0.149105833 | -0.149418915 | 309.4104088 | -254.2459831
3996 | 0.25952888 | -0.116131204 | 0.018720975 | -0.018659847 | 18.8617276 | -15.41379262 | 0.149504669 | -0.149016509 | 310.3431825 | -253.6122648
3997 | 0.258971344 | -0.115960283 | 0.01869202 | -0.018663396 | 18.86735754 | -15.41736126 | 0.149273437 | -0.149044846 | 310.4358152 | -253.6709818
3998 | 0.259809185 | -0.114758598 | 0.018668415 | -0.018622962 | 18.89500823 | -15.30846935 | 0.149084934 | -0.148721947 | 310.8907684 | -251.8793186
3999 | 0.260108419 | -0.1163601 | 0.018686069 | -0.018658231 | 18.88775583 | -15.43321302 | 0.149225912 | -0.149003605 | 310.7714404 | -253.9318002
4000 | 0.259924646 | -0.115715811 | 0.018714921 | -0.018667405 | 18.92224075 | -15.37948633 | 0.149456325 | -0.149076864 | 311.3388412 | -253.0478031
4001 | 0.259952097 | -0.116839685 | 0.018672388 | -0.018679817 | 18.88319477 | -15.46733109 | 0.149116655 | -0.149175988 | 310.6963946 | -254.4931651
4002 | 0.258165354 | -0.116849324 | 0.018684276 | -0.018657898 | 18.80343864 | -15.43618347 | 0.149211595 | -0.149000946 | 309.3841196 | -253.9806748
4003 | 0.256533886 | -0.11682313 | 0.018674404 | -0.018687268 | 18.76648059 | -15.44528287 | 0.149132757 | -0.149235487 | 308.776027 | -254.1303926
4004 | 0.255807874 | -0.118145725 | 0.018640283 | -0.018666266 | 18.74563517 | -15.51345885 | 0.148860266 | -0.149067772 | 308.4330449 | -255.2521324
4005 | 0.254830404 | -0.12052863 | 0.018636904 | -0.01864527 | 18.67424333 | -15.59412191 | 0.148833287 | -0.148900094 | 307.2583927 | -256.5793295
4006 | 0.252795418 | -0.120772963 | 0.018621013 | -0.018642317 | 18.59666901 | -15.63581722 | 0.148706384 | -0.148876517 | 305.9820163 | -257.2653671
4007 | 0.25494335 | -0.120872987 | 0.018656427 | -0.018648683 | 18.66533374 | -15.62074935 | 0.148989195 | -0.148927352 | 307.111798 | -257.0174466
4008 | 0.25166882 | -0.121792901 | 0.01863699 | -0.018680297 | 18.53993796 | -15.67475786 | 0.148833975 | -0.149179818 | 305.0485868 | -257.9060807
4009 | 0.252893207 | -0.120687118 | 0.018655167 | -0.018656578 | 18.61482086 | -15.61329113 | 0.148979136 | -0.148990404 | 306.2806795 | -256.8947321
4010 | 0.254486537 | -0.121245981 | 0.018630878 | -0.018654446 | 18.66263719 | -15.64062843 | 0.148785166 | -0.148973372 | 307.06743 | -257.3445289
4011 | 0.254264276 | -0.120503205 | 0.018661379 | -0.01864489 | 18.63987921 | -15.58698565 | 0.149028744 | -0.148897063 | 306.6929794 | -256.4619124
4012 | 0.25465173 | -0.120783859 | 0.018675314 | -0.01865676 | 18.6750344 | -15.59247831 | 0.149140027 | -0.148991854 | 307.2714086 | -256.5522864
4013 | 0.253998151 | -0.119584898 | 0.018606019 | -0.018676064 | 18.62470154 | -15.54853525 | 0.148586641 | -0.149146014 | 306.4432522 | -255.8292652
4014 | 0.257104624 | -0.117461342 | 0.018678916 | -0.0186536 | 18.76247153 | -15.49147116 | 0.149168792 | -0.148966622 | 308.7100635 | -254.8903559
4015 | 0.257659436 | -0.115894345 | 0.018659268 | -0.018648487 | 18.76799185 | -15.4355756 | 0.149011879 | -0.14892579 | 308.8008926 | -253.9706731
4016 | 0.257790683 | -0.116373511 | 0.018672176 | -0.018652928 | 18.80338732 | -15.43639954 | 0.149114963 | -0.148961249 | 309.3832753 | -253.9842299
4017 | 0.253710442 | -0.117946166 | 0.018636457 | -0.018666078 | 18.63576313 | -15.51827174 | 0.148829717 | -0.149066266 | 306.6252552 | -255.3313217
4018 | 0.258341164 | -0.116065546 | 0.018702288 | -0.018626289 | 18.82277541 | -15.44018202 | 0.149355436 | -0.148748518 | 309.702279 | -254.0464652
4019 | 0.256404665 | -0.120217173 | 0.018653118 | -0.018640525 | 18.72418765 | -15.57149719 | 0.148962773 | -0.1488622 | 308.0801561 | -256.2070717
4020 | 0.254382811 | -0.120221224 | 0.018653931 | -0.018650017 | 18.64670664 | -15.59700808 | 0.148969263 | -0.148938006 | 306.8053152 | -256.6268173
4021 | 0.254407118 | -0.119893352 | 0.018652325 | -0.018689321 | 18.64789203 | -15.56561785 | 0.148956433 | -0.149251887 | 306.8248191 | -256.1103353
4022 | 0.254252402 | -0.120256777 | 0.018661552 | -0.018649063 | 18.65722705 | -15.59030088 | 0.14903012 | -0.148930383 | 306.9784137 | -256.5164598
4023 | 0.251414988 | -0.122684526 | 0.018585912 | -0.018616457 | 18.50134982 | -15.68827005 | 0.148426065 | -0.148669996 | 304.4136732 | -258.1284047
4024 | 0.251957297 | -0.123278593 | 0.018600867 | -0.018649863 | 18.51322576 | -15.7244998 | 0.148545493 | -0.148936779 | 304.6090752 | -258.7245143
4025 | 0.251376222 | -0.123759575 | 0.018597514 | -0.018641058 | 18.48831801 | -15.74973306 | 0.148518718 | -0.148866458 | 304.1992531 | -259.1396919
4026 | 0.251143135 | -0.122660847 | 0.018614913 | -0.018656101 | 18.48368561 | -15.71162464 | 0.148657669 | -0.148986592 | 304.1230335 | -258.5126716
4027 | 0.251739996 | -0.12233067 | 0.018613789 | -0.018641063 | 18.49057609 | -15.71596954 | 0.148648688 | -0.148866495 | 304.2364067 | -258.5841608
4028 | 0.251532335 | -0.123485766 | 0.018619828 | -0.01863072 | 18.49563885 | -15.75184539 | 0.14869692 | -0.148783902 | 304.3197074 | -259.1744474
4029 | 0.250838592 | -0.123512099 | 0.018617295 | -0.018646245 | 18.44817689 | -15.7532623 | 0.14867669 | -0.148907885 | 303.5387875 | -259.1977607
4030 | 0.250818965 | -0.123556872 | 0.01862713 | -0.01864754 | 18.40751804 | -15.73000308 | 0.14875523 | -0.148918223 | 302.8698034 | -258.815063
4031 | 0.251408213 | -0.12353466 | 0.018670795 | -0.018669198 | 18.49864013 | -15.74883768 | 0.149103937 | -0.149091182 | 304.3690892 | -259.1249598
4032 | 0.251409051 | -0.122595957 | 0.018661247 | -0.018642567 | 18.50730376 | -15.70483623 | 0.149027684 | -0.148878507 | 304.511637 | -258.4009778
4033 | 0.252409431 | -0.123262667 | 0.018674208 | -0.018660569 | 18.57636422 | -15.69971144 | 0.149131195 | -0.149022273 | 305.6479296 | -258.3166567
4034 | 0.25387808 | -0.121201068 | 0.0187107 | -0.018674325 | 18.63346947 | -15.64498786 | 0.149422615 | -0.149132125 | 306.5875162 | -257.4162571
4035 | 0.253088435 | -0.120053516 | 0.018701419 | -0.018594799 | 18.59544683 | -15.6208436 | 0.1493485 | -0.148497038 | 305.9619072 | -257.0189973
4036 | 0.254936016 | -0.119008223 | 0.01868792 | -0.018684674 | 18.67815116 | -15.58451857 | 0.149240694 | -0.149214774 | 307.3226906 | -256.4213201
4037 | 0.254988194 | -0.119039236 | 0.018682253 | -0.01867611 | 18.68885532 | -15.56082349 | 0.149195437 | -0.149146386 | 307.4988124 | -256.0314509
4038 | 0.256892702 | -0.118989224 | 0.018724851 | -0.018673633 | 18.73600185 | -15.54994062 | 0.149535627 | -0.149126603 | 308.2745422 | -255.8523885
4039 | 0.256919244 | -0.121509592 | 0.018706113 | -0.018667812 | 18.75275606 | -15.65464716 | 0.149385985 | -0.149080118 | 308.5502092 | -257.5751874
4040 | 0.252665079 | -0.122225197 | 0.018678506 | -0.018625863 | 18.56472958 | -15.69587598 | 0.149165519 | -0.148745115 | 305.456498 | -258.2535495
4041 | 0.253126712 | -0.121206097 | 0.018672835 | -0.018654599 | 18.61192342 | -15.64577864 | 0.149120225 | -0.148974599 | 306.2330062 | -257.4292684
4042 | 0.25420246 | -0.119643641 | 0.018666692 | -0.01864093 | 18.61591032 | -15.58386711 | 0.149071175 | -0.148865435 | 306.298605 | -256.4106013
4043 | 0.252605847 | -0.12112598 | 0.018681854 | -0.018700984 | 18.56674161 | -15.64571327 | 0.149192257 | -0.149345023 | 305.4896031 | -257.4281927
4044 | 0.253312651 | -0.121948455 | 0.01866662 | -0.018668506 | 18.6075923 | -15.67616435 | 0.149070598 | -0.149085659 | 306.1617438 | -257.9292224
4045 | 0.254384836 | -0.121264701 | 0.018695857 | -0.018658457 | 18.66497267 | -15.61861942 | 0.14930408 | -0.149005409 | 307.105857 | -256.9824015
4046 | 0.25695361 | -0.118989573 | 0.018727343 | -0.018687705 | 18.76164107 | -15.55471467 | 0.149555523 | -0.149238983 | 308.6963994 | -255.9309388
4047 | 0.256926229 | -0.118083769 | 0.018728977 | -0.018636748 | 18.76252256 | -15.53564481 | 0.149568576 | -0.148832041 | 308.7109032 | -255.6171712
4048 | 0.256956544 | -0.119623873 | 0.018730164 | -0.018651151 | 18.76091752 | -15.56047406 | 0.149578058 | -0.148947062 | 308.6844945 | -256.0257015
4049 | 0.257201924 | -0.116962549 | 0.018689442 | -0.018633291 | 18.76144903 | -15.47140758 | 0.149252854 | -0.148804429 | 308.6932397 | -254.560238
4050 | 0.257429004 | -0.116067013 | 0.018691098 | -0.01867171 | 18.78700722 | -15.42239022 | 0.149266074 | -0.149111244 | 309.1137638 | -253.7537262
4051 | 0.259820361 | -0.117169373 | 0.018760598 | -0.018692909 | 18.88136808 | -15.47035091 | 0.149821097 | -0.14928054 | 310.6663389 | -254.5428518
4052 | 0.260461996 | -0.115296087 | 0.018730106 | -0.018676495 | 18.93517682 | -15.40802419 | 0.149577593 | -0.149149454 | 311.5516861 | -253.5173535
4053 | 0.260128186 | -0.115195854 | 0.018739259 | -0.018655428 | 18.91010124 | -15.36867945 | 0.149650685 | -0.148981218 | 311.1391027 | -252.869991
4054 | 0.260460808 | -0.115018367 | 0.018749927 | -0.018675629 | 18.92855475 | -15.35927849 | 0.149735882 | -0.149142537 | 311.4427291 | -252.7153115
4055 | 0.260502857 | -0.115179299 | 0.018730851 | -0.018687398 | 18.91928157 | -15.36872592 | 0.149583543 | -0.149236529 | 311.290152 | -252.8707557
4056 | 0.260823605 | -0.115228264 | 0.018715755 | -0.018677372 | 18.9543033 | -15.38272314 | 0.149462982 | -0.149156464 | 311.8663853 | -253.1010602
4057 | 0.260712265 | -0.114598363 | 0.018742935 | -0.018672625 | 18.95149313 | -15.30434191 | 0.149680045 | -0.149118552 | 311.8201479 | -251.8114075
4058 | 0.260927541 | -0.114715501 | 0.018730516 | -0.0186509 | 18.9956056 | -15.3120866 | 0.149580866 | -0.148945053 | 312.5459565 | -251.9388355
4059 | 0.260717923 | -0.114608003 | 0.018730586 | -0.01862354 | 18.9930832 | -15.29702069 | 0.149581424 | -0.148726559 | 312.504454 | -251.6909471
4060 | 0.260850916 | -0.114549818 | 0.018735112 | -0.018665417 | 19.01199641 | -15.3004067 | 0.14961757 | -0.149060985 | 312.8156442 | -251.7466591
4061 | 0.26102512 | -0.114292145 | 0.018763049 | -0.018672008 | 19.06802002 | -15.21722712 | 0.149840676 | -0.149113624 | 313.737434 | -250.3780561
4062 | 0.260961068 | -0.114216428 | 0.018756253 | -0.018636259 | 19.00145207 | -15.24153491 | 0.149786401 | -0.148828136 | 312.6421519 | -250.7780067
4063 | 0.260948006 | -0.114392937 | 0.018726099 | -0.018684914 | 19.04028766 | -15.22959601 | 0.149545594 | -0.149216689 | 313.2811369 | -250.5815689
4064 | 0.260812918 | -0.114475359 | 0.018704388 | -0.018681989 | 19.01830835 | -15.23318654 | 0.149372207 | -0.149193336 | 312.9194984 | -250.640646
4065 | 0.260944654 | -0.114311563 | 0.018713119 | -0.018673566 | 19.08031497 | -15.25622811 | 0.149441934 | -0.149126063 | 313.93973 | -251.0197626
4066 | 0.260625303 | -0.114886352 | 0.018743145 | -0.018631239 | 18.97878461 | -15.348545 | 0.149681718 | -0.148788048 | 312.2691907 | -252.538707
4067 | 0.260193076 | -0.116046547 | 0.01866795 | -0.018662373 | 18.91245777 | -15.38958549 | 0.149081215 | -0.149036683 | 311.177876 | -253.2139707
4068 | 0.258299465 | -0.117471051 | 0.018690898 | -0.018661826 | 18.8050135 | -15.46035511 | 0.149264475 | -0.149032314 | 309.4100318 | -254.3783851
4069 | 0.255917328 | -0.117722509 | 0.018621935 | -0.018680173 | 18.72754777 | -15.50420504 | 0.148713748 | -0.149178832 | 308.1354422 | -255.099874
4070 | 0.256819151 | -0.117986189 | 0.018681058 | -0.018673419 | 18.7627879 | -15.50376676 | 0.149185898 | -0.149124892 | 308.7152689 | -255.0926627
4071 | 0.258267683 | -0.117396732 | 0.018672355 | -0.018654457 | 18.81820867 | -15.46292678 | 0.149116395 | -0.148973465 | 309.6271397 | -254.4206982
4072 | 0.256777939 | -0.116247573 | 0.018672702 | -0.018664357 | 18.79171785 | -15.39049344 | 0.149119165 | -0.149052525 | 309.1912705 | -253.2289096
4073 | 0.259189064 | -0.11609621 | 0.018723038 | -0.018695508 | 18.86683395 | -15.40809451 | 0.149521143 | -0.149301291 | 310.4272003 | -253.5185104
4074 | 0.259219937 | -0.115923193 | 0.018727533 | -0.01872944 | 18.89085909 | -15.38523789 | 0.149557047 | -0.149572276 | 310.8225002 | -253.142437
4075 | 0.260026067 | -0.115645682 | 0.018700008 | -0.018640969 | 18.93489817 | -15.35890885 | 0.149337232 | -0.148865751 | 311.5471012 | -252.7092296
4076 | 0.25844496 | -0.115791318 | 0.018663873 | -0.018698399 | 18.8603146 | -15.38501503 | 0.149048658 | -0.149324384 | 310.3199335 | -253.1387701
4077 | 0.257614733 | -0.117902719 | 0.018713547 | -0.018674597 | 18.84144777 | -15.45805279 | 0.149445355 | -0.1491343 | 310.0095065 | -254.3405037
4078 | 0.256808464 | -0.117812404 | 0.018667796 | -0.018657612 | 18.80040914 | -15.46643628 | 0.149079988 | -0.148998659 | 309.3342735 | -254.4784421
4079 | 0.257105462 | -0.117969356 | 0.018672986 | -0.018666564 | 18.77466636 | -15.47265267 | 0.149121434 | -0.149070152 | 308.9107122 | -254.5807241
4080 | 0.257665862 | -0.117679412 | 0.018665193 | -0.018668918 | 18.80336013 | -15.46770651 | 0.1490592 | -0.14908895 | 309.3828278 | -254.499342
4081 | 0.258085237 | -0.116495817 | 0.018702656 | -0.018675554 | 18.82468127 | -15.41637294 | 0.149358373 | -0.149141942 | 309.7336372 | -253.6547204
4082 | 0.25872324 | -0.116057234 | 0.018707529 | -0.018656047 | 18.87651542 | -15.38329078 | 0.14939729 | -0.148986164 | 310.5864953 | -253.1104
4083 | 0.25815341 | -0.116380356 | 0.018715466 | -0.018627603 | 18.85217959 | -15.39398041 | 0.149460676 | -0.148759005 | 310.1860834 | -253.2862827
4084 | 0.257312775 | -0.116862455 | 0.018657491 | -0.018667323 | 18.82300097 | -15.45008691 | 0.148997692 | -0.149076214 | 309.7059903 | -254.2094363
4085 | 0.257906493 | -0.117917318 | 0.018670553 | -0.018622513 | 18.82928461 | -15.46808705 | 0.149102003 | -0.148718359 | 309.8093787 | -254.5056032
4086 | 0.257978857 | -0.116242194 | 0.018672432 | -0.018655745 | 18.81845463 | -15.43013789 | 0.149117008 | -0.148983747 | 309.6311866 | -253.8812032
4087 | 0.257457223 | -0.117846631 | 0.018682979 | -0.018651237 | 18.77408922 | -15.47297947 | 0.149201238 | -0.14894775 | 308.9012162 | -254.5861012
4088 | 0.255178882 | -0.119649229 | 0.018686735 | -0.01865516 | 18.70104466 | -15.54122213 | 0.14923123 | -0.14897908 | 307.6993708 | -255.7089381
4089 | 0.253825274 | -0.12032006 | 0.018683247 | -0.018669791 | 18.63418687 | -15.5638542 | 0.149203376 | -0.149095923 | 306.59932 | -256.081317
4090 | 0.256062265 | -0.118678604 | 0.018702348 | -0.018672804 | 18.76971936 | -15.49837943 | 0.149355919 | -0.149119983 | 308.8293163 | -255.0040218
4091 | 0.256498752 | -0.118961913 | 0.018653621 | -0.01868202 | 18.79317798 | -15.50155887 | 0.14896679 | -0.149193577 | 309.2152949 | -255.056335
4092 | 0.255627244 | -0.119215465 | 0.018721259 | -0.018678569 | 18.75142716 | -15.52050281 | 0.149506937 | -0.149166021 | 308.5283439 | -255.3680309
4093 | 0.254366466 | -0.119417818 | 0.018658513 | -0.018704323 | 18.68054708 | -15.54688783 | 0.149005855 | -0.149371687 | 307.3621121 | -255.8021593
4094 | 0.255078997 | -0.119437935 | 0.018742186 | -0.01866442 | 18.73978116 | -15.56068817 | 0.149674058 | -0.149053027 | 308.3367253 | -256.0292244
4095 | 0.256150205 | -0.118196435 | 0.018658471 | -0.018652699 | 18.75675563 | -15.50034704 | 0.14900552 | -0.148959426 | 308.6160164 | -255.036396
4096 | 0.255483354 | -0.118459208 | 0.018675331 | -0.018677175 | 18.72077454 | -15.49395202 | 0.149140157 | -0.149154884 | 308.0239982 | -254.9311749
4097 | 0.254965493 | -0.117775245 | 0.018647074 | -0.01868738 | 18.70617103 | -15.46877548 | 0.148914504 | -0.14923638 | 307.783718 | -254.5169304
4098 | 0.256961224 | -0.117930659 | 0.018654585 | -0.018666008 | 18.77868418 | -15.49070058 | 0.148974487 | -0.149065708 | 308.9768198 | -254.8776771
4099 | 0.254023017 | -0.121073244 | 0.018664902 | -0.018667181 | 18.67765617 | -15.60613718 | 0.149056876 | -0.149075079 | 307.3145461 | -256.7770239
4100 | 0.252248219 | -0.120536593 | 0.018644609 | -0.018640324 | 18.57579118 | -15.59367152 | 0.148894813 | -0.148860601 | 305.638501 | -256.571919
4101 | 0.252195832 | -0.122264313 | 0.018595919 | -0.018660415 | 18.57873267 | -15.62014008 | 0.148505981 | -0.149021046 | 305.6868991 | -257.0074219
4102 | 0.253719592 | -0.121534459 | 0.018661007 | -0.018653717 | 18.62177933 | -15.63647538 | 0.149025769 | -0.148967552 | 306.3951713 | -257.2761963
4103 | 0.25250722 | -0.120711146 | 0.018652308 | -0.018672481 | 18.58158251 | -15.59703266 | 0.148956303 | -0.149117399 | 305.7337893 | -256.6272219
4104 | 0.252786198 | -0.122573884 | 0.018638334 | -0.01861333 | 18.60400606 | -15.67308744 | 0.148844703 | -0.148645025 | 306.1027372 | -257.8785962
4105 | 0.250937639 | -0.12392379 | 0.018604638 | -0.0186412 | 18.41954226 | -15.80801746 | 0.148575615 | -0.148867592 | 303.0676449 | -260.0986797
4106 | 0.250228949 | -0.123979949 | 0.018529136 | -0.018620087 | 18.23630268 | -15.85981976 | 0.147972657 | -0.148698984 | 300.0526956 | -260.9510137
4107 | 0.250608579 | -0.123910309 | 0.018565609 | -0.01867592 | 18.34966671 | -15.84938848 | 0.148263928 | -0.149144862 | 301.9179411 | -260.7793817
4108 | 0.250733679 | -0.123971707 | 0.018597188 | -0.018649084 | 18.37226804 | -15.85194441 | 0.148516115 | -0.14893055 | 302.2898143 | -260.8214358
4109 | 0.25083971 | -0.123869377 | 0.018586364 | -0.018623309 | 18.39659419 | -15.79288943 | 0.148429673 | -0.148724718 | 302.6900668 | -259.8497693
4110 | 0.250994775 | -0.123926444 | 0.018613556 | -0.018704898 | 18.44488671 | -15.7856632 | 0.148646829 | -0.149376279 | 303.4846523 | -259.7308719
4111 | 0.251408352 | -0.124048052 | 0.018651591 | -0.018668043 | 18.48300081 | -15.78513654 | 0.148950576 | -0.149081959 | 304.1117661 | -259.7222064
4112 | 0.251826051 | -0.122491043 | 0.018666353 | -0.018642753 | 18.53998825 | -15.65558193 | 0.14906846 | -0.148879994 | 305.0494142 | -257.5905677
4113 | 0.252028404 | -0.12296029 | 0.018693903 | -0.018645626 | 18.56439495 | -15.67548607 | 0.14928848 | -0.148902939 | 305.4509922 | -257.9180622
4114 | 0.252205262 | -0.122634863 | 0.01868334 | -0.018672748 | 18.57555937 | -15.6657395 | 0.14920412 | -0.149119537 | 305.634687 | -257.7576961
4115 | 0.252652436 | -0.122783153 | 0.01867859 | -0.0186454 | 18.58860319 | -15.63921412 | 0.149166189 | -0.148901135 | 305.8493048 | -257.3212584
4116 | 0.253149763 | -0.122854958 | 0.018696281 | -0.018646634 | 18.63129539 | -15.67607392 | 0.149307464 | -0.14891099 | 306.5517448 | -257.9277344
4117 | 0.252507499 | -0.123427511 | 0.018715384 | -0.018645999 | 18.58105082 | -15.673918 | 0.149460025 | -0.148905914 | 305.7250411 | -257.8922618
4118 | 0.252035878 | -0.122170296 | 0.018706644 | -0.018627298 | 18.59744303 | -15.62966807 | 0.149390224 | -0.148756569 | 305.9947518 | -257.1641915
4119 | 0.253311673 | -0.12098251 | 0.018761808 | -0.018643549 | 18.67632065 | -15.60384976 | 0.149830766 | -0.148886353 | 307.292572 | -256.7393876
4120 | 0.254833408 | -0.120911194 | 0.018716542 | -0.018686683 | 18.72438909 | -15.58651431 | 0.149469266 | -0.14923082 | 308.0834706 | -256.4541571
4121 | 0.256789954 | -0.119536562 | 0.018754642 | -0.018633021 | 18.79619155 | -15.52718375 | 0.149773534 | -0.148802272 | 309.264879 | -255.4779563
4122 | 0.257189002 | -0.117689959 | 0.018772798 | -0.018650627 | 18.79925979 | -15.47087505 | 0.149918528 | -0.148942878 | 309.3153626 | -254.551476
4123 | 0.256436796 | -0.118333619 | 0.018739168 | -0.01865185 | 18.77211714 | -15.49763633 | 0.14964996 | -0.14895264 | 308.8687685 | -254.9917951
4124 | 0.257777412 | -0.117181806 | 0.018768724 | -0.01866402 | 18.85016551 | -15.45152804 | 0.149885989 | -0.149049829 | 310.1529446 | -254.233148
4125 | 0.258295832 | -0.116350391 | 0.018745585 | -0.018672762 | 18.86554565 | -15.40919514 | 0.149701205 | -0.149119649 | 310.4060031 | -253.5366198
4126 | 0.258939143 | -0.116798264 | 0.018731939 | -0.01866551 | 18.87608664 | -15.38849669 | 0.149592227 | -0.149061729 | 310.5794403 | -253.1960558
4127 | 0.259523362 | -0.11497967 | 0.018769776 | -0.018625989 | 18.92202655 | -15.32382099 | 0.149894393 | -0.148746119 | 311.3353168 | -252.1319083
4128 | 0.260447118 | -0.115487544 | 0.018754074 | -0.018685962 | 18.96077655 | -15.34466865 | 0.149768997 | -0.149225056 | 311.9728936 | -252.4749271
4129 | 0.260692568 | -0.114820135 | 0.018760183 | -0.018673486 | 19.0224898 | -15.29767457 | 0.149817787 | -0.149125431 | 312.9882983 | -251.7017058
4130 | 0.26039047 | -0.114912336 | 0.018782891 | -0.018635817 | 18.99845218 | -15.2865435 | 0.149999132 | -0.148824603 | 312.592793 | -251.5185596
4131 | 0.260570262 | -0.114903395 | 0.018754593 | -0.01864994 | 19.02773911 | -15.30375211 | 0.149773144 | -0.148937393 | 313.0746682 | -251.801703
4132 | 0.260518643 | -0.115048751 | 0.018731142 | -0.018619384 | 18.99364842 | -15.30209715 | 0.149585868 | -0.148693369 | 312.5137539 | -251.774473
4133 | 0.260715688 | -0.115359021 | 0.018746947 | -0.018686227 | 18.97963565 | -15.31602116 | 0.149712082 | -0.149227176 | 312.2831935 | -252.0035731
4134 | 0.260383345 | -0.115313689 | 0.018681291 | -0.018668907 | 18.9443416 | -15.32144286 | 0.149187757 | -0.149088857 | 311.7024795 | -252.0927795
4135 | 0.258677768 | -0.116746226 | 0.018728239 | -0.018669491 | 18.87843143 | -15.40106293 | 0.149562681 | -0.149093524 | 310.6180205 | -253.4028157
4136 | 0.258407451 | -0.115390314 | 0.018692611 | -0.018635586 | 18.8549974 | -15.33359298 | 0.14927816 | -0.148822763 | 310.2324465 | -252.2926927
4137 | 0.256762433 | -0.119275955 | 0.018666225 | -0.018628348 | 18.81095795 | -15.50314557 | 0.149067437 | -0.148764955 | 309.5078393 | -255.0824418
4138 | 0.254865748 | -0.118533458 | 0.018649992 | -0.018661789 | 18.73318246 | -15.4859242 | 0.148937802 | -0.149032016 | 308.228153 | -254.7990885
4139 | 0.254093635 | -0.118327263 | 0.018614676 | -0.018664951 | 18.69546426 | -15.46632508 | 0.148655772 | -0.149057267 | 307.6075533 | -254.4766125
4140 | 0.255377184 | -0.120101293 | 0.018693843 | -0.018629456 | 18.76308564 | -15.53409938 | 0.149287996 | -0.148773805 | 308.7201678 | -255.5917432
4141 | 0.253383338 | -0.120141386 | 0.018671482 | -0.018644285 | 18.68114872 | -15.54304333 | 0.149109422 | -0.148892229 | 307.3720111 | -255.7389034
4142 | 0.252096437 | -0.123330281 | 0.018698458 | -0.018662797 | 18.61282978 | -15.65333707 | 0.149324849 | -0.149040067 | 306.2479191 | -257.5536317
4143 | 0.251787773 | -0.121621072 | 0.018644909 | -0.018645563 | 18.57081084 | -15.59348255 | 0.148897212 | -0.148902437 | 305.5565565 | -256.5688098
4144 | 0.252329593 | -0.122011948 | 0.018648504 | -0.018643354 | 18.62131096 | -15.60507873 | 0.148925921 | -0.148884791 | 306.3874651 | -256.7596086
4145 | 0.252158812 | -0.120478758 | 0.018664178 | -0.018657098 | 18.63690112 | -15.54855146 | 0.149051093 | -0.14899455 | 306.6439791 | -255.8295318
4146 | 0.253259635 | -0.120967423 | 0.018676069 | -0.018652925 | 18.65848536 | -15.54712467 | 0.149146052 | -0.14896123 | 306.9991174 | -255.8060561
4147 | 0.254271611 | -0.121358997 | 0.018700856 | -0.018693333 | 18.72986956 | -15.55188252 | 0.149344 | -0.149283924 | 308.1736439 | -255.8843397
4148 | 0.255293015 | -0.121066539 | 0.018686569 | -0.018691745 | 18.77794582 | -15.53994818 | 0.149229909 | -0.149271243 | 308.9646712 | -255.687977
4149 | 0.254933851 | -0.118435739 | 0.018683005 | -0.018698066 | 18.77840217 | -15.46877809 | 0.149201442 | -0.149321725 | 308.9721798 | -254.5169733
4150 | 0.258805871 | -0.116617774 | 0.018708348 | -0.018629638 | 18.88730023 | -15.37678419 | 0.149403835 | -0.148775256 | 310.7639441 | -253.0033432
4151 | 0.258045074 | -0.115332479 | 0.018694327 | -0.01863137 | 18.89108615 | -15.32818601 | 0.149291864 | -0.148789089 | 310.8262361 | -252.2037285
4152 | 0.260153821 | -0.11724467 | 0.018729743 | -0.018661992 | 18.9954279 | -15.38817324 | 0.149574693 | -0.149033634 | 312.5430327 | -253.190734
4153 | 0.258609665 | -0.115698488 | 0.018746612 | -0.018647661 | 18.92991839 | -15.32357149 | 0.149709404 | -0.14891919 | 311.4651659 | -252.1278031
4154 | 0.257378154 | -0.116627483 | 0.01869168 | -0.018696353 | 18.87113042 | -15.37386682 | 0.149270723 | -0.14930804 | 310.4978927 | -252.955342
4155 | 0.259493048 | -0.116465083 | 0.01873853 | -0.018675235 | 18.94384911 | -15.3683994 | 0.149644866 | -0.149139395 | 311.6943764 | -252.8653832
4156 | 0.258262444 | -0.117110001 | 0.018733163 | -0.018696853 | 18.89956743 | -15.39488211 | 0.149602007 | -0.149312038 | 310.9657835 | -253.3011191
4157 | 0.258258533 | -0.116648647 | 0.018711205 | -0.018682506 | 18.93424476 | -15.39272005 | 0.14942665 | -0.149197463 | 311.5363502 | -253.2655453
4158 | 0.25850538 | -0.116700824 | 0.018709748 | -0.018659908 | 18.9040198 | -15.35782218 | 0.14941501 | -0.149016993 | 311.0390411 | -252.69135
4159 | 0.260396268 | -0.117543066 | 0.018743922 | -0.018647905 | 19.02606841 | -15.4091062 | 0.149687929 | -0.148921142 | 313.0471792 | -253.5351564
4160 | 0.258446008 | -0.116503291 | 0.018717305 | -0.018645139 | 18.9348272 | -15.35553522 | 0.149475365 | -0.148899053 | 311.5459336 | -252.6537214
4161 | 0.258385519 | -0.115828408 | 0.018675207 | -0.018688357 | 18.91298164 | -15.32917125 | 0.149139172 | -0.149244189 | 311.1864955 | -252.2199393
4162 | 0.258867688 | -0.115580443 | 0.018699238 | -0.018663633 | 18.94031083 | -15.30171083 | 0.149331078 | -0.149046743 | 311.6361589 | -251.7681168
4163 | 0.259911584 | -0.11463699 | 0.01870331 | -0.018679319 | 18.97399789 | -15.2445484 | 0.149363598 | -0.149172009 | 312.190432 | -250.8275893
4164 | 0.259378216 | -0.11536866 | 0.018703501 | -0.018669105 | 18.95214543 | -15.31031635 | 0.149365123 | -0.149090438 | 311.8308806 | -251.9097084
4165 | 0.260277524 | -0.11497974 | 0.018702937 | -0.018689664 | 19.02040057 | -15.25038751 | 0.149360623 | -0.14925462 | 312.9539228 | -250.9236637
4166 | 0.260354358 | -0.115448289 | 0.018726819 | -0.018623949 | 19.02785888 | -15.26793316 | 0.149551339 | -0.148729831 | 313.0766389 | -251.2123527
4167 | 0.259393233 | -0.114756921 | 0.018697438 | -0.018698756 | 18.97364967 | -15.22201011 | 0.149316705 | -0.149327229 | 312.1847025 | -250.4567535
4168 | 0.260333892 | -0.114904303 | 0.018711014 | -0.018699375 | 19.0142842 | -15.23576789 | 0.149425125 | -0.149332175 | 312.8532866 | -250.6831184
4169 | 0.260715548 | -0.114371004 | 0.018718404 | -0.018657272 | 19.06436011 | -15.17810831 | 0.149484141 | -0.148995945 | 313.6772153 | -249.7344112
4170 | 0.26065911 | -0.114667724 | 0.018719596 | -0.018673887 | 19.06058891 | -15.19827666 | 0.149493661 | -0.149128629 | 313.6151654 | -250.066253
4171 | 0.260885352 | -0.114771729 | 0.018753005 | -0.018651354 | 19.09043295 | -15.23327865 | 0.149760463 | -0.148948679 | 314.1062072 | -250.6421615
4172 | 0.260127697 | -0.114899414 | 0.018677936 | -0.018657417 | 19.01920428 | -15.27339332 | 0.149160964 | -0.148997097 | 312.9342397 | -251.3021919
4173 | 0.260361552 | -0.115116994 | 0.018689508 | -0.018663023 | 19.01650652 | -15.26444722 | 0.149253375 | -0.149041871 | 312.8898518 | -251.1549965
4174 | 0.258530875 | -0.116419961 | 0.018638818 | -0.018689834 | 18.90363619 | -15.35138087 | 0.148848571 | -0.149255978 | 311.0327293 | -252.5853674
4175 | 0.25776414 | -0.117742904 | 0.018657547 | -0.01866256 | 18.86817962 | -15.38694277 | 0.148998139 | -0.149038171 | 310.4493414 | -253.1704884
4176 | 0.256246178 | -0.116506574 | 0.01863018 | -0.018659796 | 18.83869832 | -15.35854219 | 0.148779588 | -0.1490161 | 309.9642681 | -252.7031967
4177 | 0.258824242 | -0.115931715 | 0.018648532 | -0.01866978 | 18.9079362 | -15.3339575 | 0.148926144 | -0.14909583 | 311.1034799 | -252.2986904
4178 | 0.257264369 | -0.117210234 | 0.018651668 | -0.018675719 | 18.85446897 | -15.38889855 | 0.148951189 | -0.149143263 | 310.2237519 | -253.202668
4179 | 0.256669673 | -0.116773956 | 0.018675617 | -0.018703529 | 18.82755943 | -15.35348343 | 0.149142444 | -0.149365346 | 309.7809932 | -252.6199619
4180 | 0.256354583 | -0.116377562 | 0.018637067 | -0.01863025 | 18.82231813 | -15.33762971 | 0.148834588 | -0.148780146 | 309.6947551 | -252.3591113
4181 | 0.256336702 | -0.11709191 | 0.018637845 | -0.018664136 | 18.83067312 | -15.37032248 | 0.148840798 | -0.149050759 | 309.8322246 | -252.8970249
4182 | 0.257241179 | -0.118276971 | 0.018649219 | -0.018684015 | 18.85134596 | -15.41805463 | 0.148931629 | -0.149209512 | 310.1723672 | -253.6823902
4183 | 0.253833167 | -0.122236094 | 0.018589549 | -0.018619803 | 18.69912632 | -15.60830483 | 0.148455109 | -0.148696716 | 307.6678072 | -256.8126895
4184 | 0.250456028 | -0.123869098 | 0.018534047 | -0.018647009 | 18.41508634 | -15.77318273 | 0.148011871 | -0.148913983 | 302.9943292 | -259.5255234
4185 | 0.250056072 | -0.123881182 | 0.018522629 | -0.01865503 | 18.25889256 | -15.9262321 | 0.147920688 | -0.148978039 | 300.4243803 | -262.0437352
4186 | 0.24899646 | -0.123939087 | 0.018489934 | -0.01866533 | 18.07062104 | -15.99179255 | 0.147659595 | -0.149060297 | 297.3266374 | -263.1224402
4187 | 0.249512156 | -0.123987004 | 0.018464034 | -0.018652872 | 18.094067 | -16.03741283 | 0.147452758 | -0.148960802 | 297.7124076 | -263.8730577
4188 | 0.248507655 | -0.124180346 | 0.018468111 | -0.01871276 | 18.03649245 | -16.11489169 | 0.147485316 | -0.14943907 | 296.7650994 | -265.1478634
4189 | 0.24898703 | -0.124062301 | 0.01851912 | -0.018652494 | 18.04227354 | -16.08069865 | 0.147892667 | -0.14895779 | 296.8602192 | -264.585265
4190 | 0.249694393 | -0.124158972 | 0.018540098 | -0.018645468 | 18.0950596 | -16.06091978 | 0.148060197 | -0.148901674 | 297.7287395 | -264.2598315
4191 | 0.24968161 | -0.123913313 | 0.018541716 | -0.018680576 | 18.13140167 | -16.0367148 | 0.148073119 | -0.149182049 | 298.3266971 | -263.8615726
4192 | 0.249660376 | -0.123883208 | 0.018561188 | -0.018691114 | 18.15107213 | -15.9352798 | 0.148228619 | -0.149266204 | 298.6503469 | -262.1926025
4193 | 0.249754533 | -0.124071731 | 0.018603211 | -0.018612732 | 18.17174088 | -16.02887437 | 0.148564217 | -0.148640246 | 298.9904221 | -263.7325694
4194 | 0.249427639 | -0.124181394 | 0.018611321 | -0.018637323 | 18.08174094 | -16.18300406 | 0.148628979 | -0.148836633 | 297.5095997 | -266.2685566
4195 | 0.249190012 | -0.124152756 | 0.018556131 | -0.018632066 | 18.07582229 | -16.15107348 | 0.148188233 | -0.148794649 | 297.4122167 | -265.7431838
4196 | 0.249348011 | -0.124005304 | 0.018559253 | -0.01865089 | 18.0230543 | -16.06548848 | 0.148213167 | -0.148944979 | 296.5439936 | -264.335003
4197 | 0.249495043 | -0.123973802 | 0.018583437 | -0.018638518 | 18.11175514 | -16.01716904 | 0.1484063 | -0.148846172 | 298.0034411 | -263.5399747
4198 | 0.250021008 | -0.123967585 | 0.018640934 | -0.018689647 | 18.2603552 | -15.97245457 | 0.148865472 | -0.14925449 | 300.448446 | -262.8042609
4199 | 0.250007876 | -0.1238867 | 0.018645205 | -0.018662145 | 18.2574776 | -15.95004527 | 0.148899573 | -0.149034861 | 300.4010991 | -262.4355475
4200 | 0.250341895 | -0.123934547 | 0.018676294 | -0.018704595 | 18.34834963 | -15.89424182 | 0.149147855 | -0.149373862 | 301.8962705 | -261.5173802
4201 | 0.250730745 | -0.123929518 | 0.018695331 | -0.018666888 | 18.42736388 | -15.87905902 | 0.149299878 | -0.149072737 | 303.1963387 | -261.2675687
4202 | 0.250529021 | -0.123987632 | 0.01865968 | -0.018655512 | 18.37302689 | -15.79729924 | 0.14901517 | -0.148981888 | 302.3023 | -259.9223265
4203 | 0.250631001 | -0.123961648 | 0.018643423 | -0.018650166 | 18.44019163 | -15.76641817 | 0.148885349 | -0.148939196 | 303.4074014 | -259.4142219
4204 | 0.251319504 | -0.123797573 | 0.018704569 | -0.018666353 | 18.5417478 | -15.75602433 | 0.149373657 | -0.14906846 | 305.0783651 | -259.2432059
4205 | 0.25192838 | -0.123908074 | 0.018705985 | -0.018691475 | 18.59824322 | -15.73239891 | 0.149384962 | -0.149269086 | 306.0079178 | -258.8544829
4206 | 0.252595928 | -0.122175884 | 0.018754831 | -0.01870141 | 18.61833557 | -15.62925521 | 0.14977504 | -0.149348426 | 306.3385092 | -257.1573986
4207 | 0.254180807 | -0.122889952 | 0.018756488 | -0.018668213 | 18.69087834 | -15.65524954 | 0.149788279 | -0.149083316 | 307.5320983 | -257.5850987
4208 | 0.254995807 | -0.122074742 | 0.01873911 | -0.018678828 | 18.72252235 | -15.64669348 | 0.149649495 | -0.149168085 | 308.052756 | -257.4443208
4209 | 0.25577253 | -0.121950061 | 0.018741196 | -0.018686532 | 18.73981226 | -15.62510394 | 0.149666155 | -0.149229612 | 308.3372372 | -257.0890951
4210 | 0.253913145 | -0.122209621 | 0.018732891 | -0.018684327 | 18.6803963 | -15.6597184 | 0.149599832 | -0.149212004 | 307.3596312 | -257.6586275
4211 | 0.252580282 | -0.122841616 | 0.018688851 | -0.018693189 | 18.6078961 | -15.66868005 | 0.149248131 | -0.149282771 | 306.1667424 | -257.8060788
4212 | 0.255557953 | -0.120064412 | 0.018744172 | -0.018676294 | 18.69132891 | -15.54708323 | 0.149689918 | -0.149147855 | 307.5395119 | -255.8053742
4213 | 0.254908915 | -0.121470966 | 0.018764551 | -0.018701151 | 18.72930909 | -15.59126228 | 0.149852669 | -0.149346362 | 308.1644222 | -256.5322783
4214 | 0.25299344 | -0.1206165 | 0.018698493 | -0.018649719 | 18.63983395 | -15.57637397 | 0.149325128 | -0.148935626 | 306.6922347 | -256.2873122
4215 | 0.253749907 | -0.122321799 | 0.018709368 | -0.018658732 | 18.64882093 | -15.64624123 | 0.149411979 | -0.149007603 | 306.8401028 | -257.4368796
4216 | 0.251536735 | -0.123495545 | 0.018683503 | -0.018651349 | 18.54196535 | -15.68762967 | 0.149205421 | -0.148948642 | 305.0819447 | -258.1178682
4217 | 0.252510084 | -0.12238152 | 0.018742491 | -0.018641249 | 18.61308571 | -15.6477306 | 0.149676494 | -0.148867982 | 306.2521301 | -257.4613851
4218 | 0.253351138 | -0.122575631 | 0.018689747 | -0.018669254 | 18.63908693 | -15.63870301 | 0.14925529 | -0.149091628 | 306.6799436 | -257.3128489
4219 | 0.253502082 | -0.12071394 | 0.01871293 | -0.018647985 | 18.64795797 | -15.58121126 | 0.149440428 | -0.148921774 | 306.825904 | -256.366903
4220 | 0.253967767 | -0.12122356 | 0.018689396 | -0.018672618 | 18.65561297 | -15.61669903 | 0.149252482 | -0.149118496 | 306.9518563 | -256.9508042
4221 | 0.254592288 | -0.121659419 | 0.018678758 | -0.018660329 | 18.68681088 | -15.62981652 | 0.149167527 | -0.149020358 | 307.465174 | -257.1666341
4222 | 0.25431352 | -0.120121619 | 0.018695941 | -0.018664895 | 18.69326597 | -15.5700855 | 0.149304749 | -0.14905682 | 307.5713834 | -256.1838441
4223 | 0.254795899 | -0.119363546 | 0.018720802 | -0.018633421 | 18.70804736 | -15.50191324 | 0.149503293 | -0.14880547 | 307.8145905 | -255.0621657
4224 | 0.255273597 | -0.123077078 | 0.018719794 | -0.018662269 | 18.72912422 | -15.66287261 | 0.149495242 | -0.149035847 | 308.1613804 | -257.7105254
4225 | 0.251637248 | -0.122631999 | 0.018665046 | -0.018672252 | 18.5304855 | -15.6747289 | 0.149058029 | -0.149115577 | 304.8930599 | -257.9056041
4226 | 0.251711568 | -0.122156466 | 0.018668164 | -0.018646816 | 18.55219314 | -15.63472459 | 0.149082926 | -0.14891244 | 305.2502285 | -257.2473895
4227 | 0.254570356 | -0.121378974 | 0.018770733 | -0.018720136 | 18.67783815 | -15.62035857 | 0.149902035 | -0.149497975 | 307.3175403 | -257.0110168
4228 | 0.256150764 | -0.120562088 | 0.018737091 | -0.018667407 | 18.75392469 | -15.58727678 | 0.149633375 | -0.149076883 | 308.5694372 | -256.4667025
4229 | 0.254707819 | -0.120624952 | 0.018679147 | -0.018698807 | 18.69415632 | -15.56909345 | 0.149170633 | -0.149327638 | 307.5860328 | -256.1675214
4230 | 0.253874029 | -0.121214689 | 0.018689873 | -0.018689196 | 18.66277941 | -15.59851589 | 0.149256294 | -0.149250883 | 307.0697699 | -256.6516262
4231 | 0.256094675 | -0.119606271 | 0.018709752 | -0.018670397 | 18.74527698 | -15.50067589 | 0.149415047 | -0.149100757 | 308.4271515 | -255.0418067
4232 | 0.25835241 | -0.117745209 | 0.018731105 | -0.018664101 | 18.83295896 | -15.44511123 | 0.14958557 | -0.14905048 | 309.8698349 | -254.1275684
4233 | 0.258900936 | -0.11746232 | 0.018740155 | -0.018667677 | 18.85442426 | -15.47374995 | 0.149657844 | -0.14907904 | 310.2230163 | -254.5987784
4234 | 0.25832943 | -0.117495848 | 0.018711207 | -0.018624778 | 18.8658026 | -15.45774573 | 0.149426668 | -0.14873645 | 310.4102309 | -254.3354515
4235 | 0.257124322 | -0.121405447 | 0.018725911 | -0.018643442 | 18.78771549 | -15.60072843 | 0.149544088 | -0.148885498 | 309.1254174 | -256.6880305
4236 | 0.254336291 | -0.121924985 | 0.018695245 | -0.018676676 | 18.69243775 | -15.62631615 | 0.14929919 | -0.149150905 | 307.5577562 | -257.1090403
4237 | 0.253615866 | -0.120716804 | 0.01872083 | -0.018684059 | 18.66003778 | -15.5774462 | 0.149503516 | -0.149209865 | 307.0246603 | -256.3049542
4238 | 0.255203678 | -0.121221534 | 0.01870825 | -0.018693512 | 18.72738013 | -15.57544535 | 0.149403054 | -0.149285356 | 308.1326839 | -256.272033
4239 | 0.256285433 | -0.120257406 | 0.018721773 | -0.018665186 | 18.7531597 | -15.54886419 | 0.149511047 | -0.149059145 | 308.5568504 | -255.8346775
4240 | 0.256061287 | -0.121498696 | 0.018709943 | -0.018664753 | 18.76098206 | -15.58137601 | 0.149416572 | -0.149055686 | 308.6855564 | -256.3696137
4241 | 0.254958647 | -0.12051948 | 0.018700243 | -0.018699422 | 18.70743791 | -15.58431191 | 0.14933911 | -0.149332547 | 307.8045627 | -256.4179198
4242 | 0.25453571 | -0.120937737 | 0.018698513 | -0.018683801 | 18.69006194 | -15.59093017 | 0.149325295 | -0.149207801 | 307.5186656 | -256.5268139
4243 | 0.255733205 | -0.12214061 | 0.018760491 | -0.018688276 | 18.72899178 | -15.64029614 | 0.149820242 | -0.149243539 | 308.1592014 | -257.3390614
4244 | 0.253914961 | -0.121689035 | 0.01870212 | -0.018641104 | 18.65186291 | -15.61997514 | 0.149354097 | -0.14886683 | 306.8901543 | -257.0047081
4245 | 0.253164641 | -0.120815221 | 0.018702313 | -0.018652415 | 18.65168372 | -15.56521663 | 0.14935564 | -0.148957158 | 306.887206 | -256.1037339
4246 | 0.25630045 | -0.120639411 | 0.018709168 | -0.018646136 | 18.75413954 | -15.54368623 | 0.14941038 | -0.148907011 | 308.5729724 | -255.7494813
4247 | 0.254766562 | -0.121200929 | 0.018673084 | -0.018669896 | 18.70429032 | -15.58128009 | 0.149122215 | -0.14909676 | 307.7527735 | -256.3680354
4248 | 0.253996684 | -0.120302947 | 0.018706388 | -0.018656213 | 18.70122561 | -15.54177292 | 0.149388179 | -0.148987484 | 307.7023481 | -255.7180005
4249 | 0.255308173 | -0.119620241 | 0.018704358 | -0.018639116 | 18.75766115 | -15.52025629 | 0.149371965 | -0.148850951 | 308.6309155 | -255.3639747
4250 | 0.255987456 | -0.122791535 | 0.01871215 | -0.018673708 | 18.76428807 | -15.62995398 | 0.149434199 | -0.149127198 | 308.7399521 | -257.1688959
4251 | 0.251363579 | -0.123456359 | 0.018671796 | -0.018646285 | 18.54966367 | -15.70403548 | 0.149111932 | -0.148908201 | 305.2086096 | -258.3878026
4252 | 0.251229678 | -0.123879366 | 0.018671552 | -0.018694716 | 18.53742423 | -15.76516936 | 0.14910998 | -0.149294969 | 305.0072268 | -259.3936745
4253 | 0.250899641 | -0.123973732 | 0.018625805 | -0.018650646 | 18.45018361 | -15.78734135 | 0.14874465 | -0.148943027 | 303.5718052 | -259.7584835
4254 | 0.25081198 | -0.124004047 | 0.018639575 | -0.018638508 | 18.47853344 | -15.70916483 | 0.148854614 | -0.148846098 | 304.0382618 | -258.4721989
4255 | 0.252148544 | -0.124015013 | 0.018684884 | -0.018657228 | 18.59913711 | -15.74714864 | 0.149216448 | -0.148995591 | 306.0226254 | -259.0971689
4256 | 0.251225347 | -0.123797503 | 0.018658339 | -0.018688804 | 18.50866191 | -15.70936963 | 0.14900446 | -0.149247759 | 304.5339834 | -258.4755685
4257 | 0.251532125 | -0.124017039 | 0.01869836 | -0.018694905 | 18.55102247 | -15.73916152 | 0.149324068 | -0.149296475 | 305.2309668 | -258.9657522
4258 | 0.251105696 | -0.124043581 | 0.018688278 | -0.018678856 | 18.53279183 | -15.74787246 | 0.149243557 | -0.149168308 | 304.9310072 | -259.1090784
4259 | 0.251107372 | -0.12383571 | 0.018686816 | -0.018698399 | 18.50885134 | -15.75255273 | 0.14923188 | -0.149324384 | 304.5371003 | -259.1860857
4260 | 0.251294428 | -0.123994757 | 0.01865455 | -0.018654613 | 18.50831909 | -15.73586157 | 0.148974208 | -0.14897471 | 304.5283428 | -258.9114561
4261 | 0.25156691 | -0.123961159 | 0.018694439 | -0.018674753 | 18.56066808 | -15.78137018 | 0.149292756 | -0.149135546 | 305.3896718 | -259.6602362
4262 | 0.250259612 | -0.123927352 | 0.018650297 | -0.018661521 | 18.33706647 | -15.88996807 | 0.148940238 | -0.149029878 | 301.710622 | -261.4470617
4263 | 0.250468531 | -0.124029402 | 0.018610571 | -0.018672029 | 18.32611542 | -15.93281012 | 0.148622992 | -0.149113792 | 301.5304379 | -262.1519674
4264 | 0.250111323 | -0.123967446 | 0.018583227 | -0.018642657 | 18.28350881 | -15.90411458 | 0.148404627 | -0.148879232 | 300.829406 | -261.6798227
4265 | 0.250318565 | -0.123939785 | 0.018651933 | -0.018663179 | 18.30797121 | -15.89432713 | 0.148953309 | -0.149043117 | 301.2319004 | -261.5187839
4266 | 0.250632048 | -0.124075363 | 0.018652779 | -0.018714544 | 18.41789484 | -15.85896732 | 0.148960059 | -0.149453313 | 303.040539 | -260.9369881
4267 | 0.250545366 | -0.124008447 | 0.018643598 | -0.018670439 | 18.43254454 | -15.76112779 | 0.148886744 | -0.149101092 | 303.2815793 | -259.3271762
4268 | 0.250850886 | -0.123902486 | 0.018668965 | -0.018665361 | 18.45564926 | -15.80190342 | 0.149089322 | -0.149060539 | 303.6617349 | -259.9980818
4269 | 0.250636938 | -0.123901718 | 0.01864472 | -0.018655829 | 18.41888623 | -15.83343968 | 0.148895706 | -0.148984416 | 303.056851 | -260.5169666
4270 | 0.250692817 | -0.123709423 | 0.018638643 | -0.018634213 | 18.43769606 | -15.75535769 | 0.148847176 | -0.148811792 | 303.3663403 | -259.2322373
4271 | 0.250905927 | -0.123963534 | 0.018664427 | -0.018647414 | 18.49683337 | -15.759914 | 0.149053083 | -0.148917219 | 304.3393614 | -259.307205
4272 | 0.251273194 | -0.123714173 | 0.01868985 | -0.018646022 | 18.51204326 | -15.74770501 | 0.149256108 | -0.1489061 | 304.5896188 | -259.1063233
4273 | 0.251096196 | -0.123838993 | 0.018641433 | -0.018716928 | 18.49068273 | -15.77203926 | 0.148869451 | -0.149472353 | 304.2381613 | -259.5067091
4274 | 0.25126579 | -0.123858202 | 0.018709212 | -0.018646748 | 18.50945298 | -15.81512215 | 0.149410733 | -0.148911901 | 304.5469993 | -260.2155774
4275 | 0.250603061 | -0.123988261 | 0.018632483 | -0.018641901 | 18.39542557 | -15.84437238 | 0.148797977 | -0.148873189 | 302.6708387 | -260.6968488
4276 | 0.250629394 | -0.123897597 | 0.018666713 | -0.018686183 | 18.3894394 | -15.85460808 | 0.149071342 | -0.149226823 | 302.5723447 | -260.8652629
4277 | 0.250606274 | -0.123778643 | 0.01863787 | -0.018692818 | 18.43853528 | -15.72977202 | 0.148841003 | -0.149279815 | 303.3801484 | -258.8112612
4278 | 0.251373009 | -0.123607373 | 0.018677091 | -0.018654029 | 18.50231113 | -15.74069159 | 0.149154214 | -0.148970043 | 304.4294903 | -258.9909273
4279 | 0.251395989 | -0.123249396 | 0.018690488 | -0.018648171 | 18.52729283 | -15.70959687 | 0.149261203 | -0.148923262 | 304.840529 | -258.4793075
4280 | 0.252767059 | -0.122146687 | 0.018676253 | -0.018660373 | 18.59866539 | -15.64434962 | 0.149147521 | -0.149020711 | 306.014864 | -257.4057559
4281 | 0.252246892 | -0.122859288 | 0.0186926 | -0.018660017 | 18.5896907 | -15.66249849 | 0.149278067 | -0.149017867 | 305.8671981 | -257.70437
4282 | 0.254673942 | -0.121585658 | 0.018711049 | -0.018664744 | 18.68379237 | -15.61007341 | 0.149425404 | -0.149055612 | 307.4155087 | -256.8417891
4283 | 0.255474204 | -0.122405408 | 0.018762044 | -0.018673016 | 18.74179635 | -15.63052721 | 0.149832644 | -0.149121675 | 308.3698826 | -257.1783275
4284 | 0.2558004 | -0.120282551 | 0.018697151 | -0.018678569 | 18.7559112 | -15.57338862 | 0.149314418 | -0.149166021 | 308.6021225 | -256.2381924
4285 | 0.255940937 | -0.120913429 | 0.01870859 | -0.018644194 | 18.74852683 | -15.58766644 | 0.149405769 | -0.148891504 | 308.4806232 | -256.4731139
4286 | 0.255578699 | -0.118363026 | 0.01872304 | -0.018634788 | 18.7247931 | -15.4527802 | 0.149521162 | -0.148816385 | 308.090118 | -254.2537506
4287 | 0.256918127 | -0.119933655 | 0.018736653 | -0.018672506 | 18.82413635 | -15.54835839 | 0.149629879 | -0.149117603 | 309.7246713 | -255.8263552
4288 | 0.255936117 | -0.119893282 | 0.018714262 | -0.018691601 | 18.75032438 | -15.53372312 | 0.149451063 | -0.14927009 | 308.5101992 | -255.5855525
4289 | 0.257013122 | -0.119339028 | 0.018780896 | -0.018679398 | 18.79894193 | -15.51643312 | 0.149983197 | -0.149172641 | 309.3101327 | -255.3010698
4290 | 0.256929233 | -0.117897131 | 0.018696288 | -0.018647524 | 18.80057082 | -15.45586288 | 0.14930752 | -0.148918093 | 309.3369336 | -254.3044718
4291 | 0.257864933 | -0.121306471 | 0.018716828 | -0.018677342 | 18.83565383 | -15.57918182 | 0.149471553 | -0.149156222 | 309.9141753 | -256.3335113
4292 | 0.257256267 | -0.118917209 | 0.018766249 | -0.018637624 | 18.82325513 | -15.49432417 | 0.149866224 | -0.148839032 | 309.7101722 | -254.9372982
4293 | 0.258027542 | -0.117747654 | 0.018732432 | -0.018686043 | 18.81532045 | -15.48515977 | 0.149596169 | -0.149225707 | 309.5796181 | -254.7865109
4294 | 0.25770414 | -0.117723905 | 0.018746581 | -0.018640366 | 18.82996969 | -15.45385495 | 0.149709163 | -0.148860935 | 309.8206507 | -254.2714341
4295 | 0.256647182 | -0.120313774 | 0.018709692 | -0.018670837 | 18.81558932 | -15.52596251 | 0.149414564 | -0.149104272 | 309.584042 | -255.4578624
4296 | 0.255923893 | -0.118744682 | 0.018683987 | -0.018641293 | 18.76950534 | -15.47590559 | 0.149209289 | -0.148868336 | 308.825795 | -254.6342464
4297 | 0.258654508 | -0.117795222 | 0.018723035 | -0.018685519 | 18.86635441 | -15.45984019 | 0.149521124 | -0.149221524 | 310.4193102 | -254.3699127
4298 | 0.258590736 | -0.116442592 | 0.018728882 | -0.018649402 | 18.88753325 | -15.39609358 | 0.149567813 | -0.148933098 | 310.7677781 | -253.321052
4299 | 0.259154 | -0.116607157 | 0.018757962 | -0.018676888 | 18.92563868 | -15.37600206 | 0.149800049 | -0.149152597 | 311.3947494 | -252.9904744
4300 | 0.260213612 | -0.11662413 | 0.018784123 | -0.018662774 | 18.96969453 | -15.3726656 | 0.150008968 | -0.149039881 | 312.1196263 | -252.9355776
4301 | 0.259768533 | -0.116201961 | 0.018728763 | -0.018632213 | 18.92113462 | -15.35634249 | 0.149566865 | -0.14879582 | 311.3206414 | -252.6670039
4302 | 0.258567965 | -0.115394994 | 0.018705484 | -0.018657989 | 18.89283862 | -15.31936666 | 0.149380965 | -0.149001671 | 310.8550705 | -252.0586186
4303 | 0.260283601 | -0.116143078 | 0.018784156 | -0.018660597 | 18.99566483 | -15.36203586 | 0.150009228 | -0.149022496 | 312.546931 | -252.7606801
4304 | 0.260190841 | -0.114590261 | 0.01872802 | -0.018634427 | 19.00104992 | -15.23916041 | 0.149560934 | -0.148813503 | 312.6355352 | -250.7389377
4305 | 0.26091839 | -0.114566512 | 0.018780391 | -0.018698011 | 19.09000101 | -15.23392033 | 0.149979162 | -0.149321279 | 314.0991001 | -250.6527194
4306 | 0.260882418 | -0.114403135 | 0.01875446 | -0.018643684 | 19.07145008 | -15.21596536 | 0.149772084 | -0.148887432 | 313.7938708 | -250.3572957
4307 | 0.260785258 | -0.114395941 | 0.018715484 | -0.018658669 | 19.02387124 | -15.20815166 | 0.149460825 | -0.149007101 | 313.0110278 | -250.2287322
4308 | 0.260412542 | -0.11554021 | 0.01871155 | -0.018656178 | 18.99072649 | -15.31808479 | 0.149429401 | -0.148987205 | 312.4656776 | -252.0375271
4309 | 0.260299247 | -0.115028215 | 0.018714209 | -0.018672318 | 18.98149224 | -15.25299838 | 0.149450636 | -0.149116097 | 312.3137411 | -250.9666219
4310 | 0.260308467 | -0.116301217 | 0.018714032 | -0.018655586 | 18.95817714 | -15.33931363 | 0.149449222 | -0.148982483 | 311.9301239 | -252.3868179
4311 | 0.257621229 | -0.116766273 | 0.01867097 | -0.018658425 | 18.86282014 | -15.39262421 | 0.149105331 | -0.149005148 | 310.3611586 | -253.2639685
4312 | 0.257232797 | -0.119768461 | 0.018666341 | -0.018647179 | 18.8348759 | -15.47549674 | 0.149068367 | -0.148915341 | 309.9013755 | -254.6275193
4313 | 0.25512894 | -0.12000986 | 0.018671205 | -0.018626275 | 18.7569188 | -15.51071387 | 0.149107209 | -0.148748406 | 308.6187011 | -255.2069676
4314 | 0.255103724 | -0.118971901 | 0.01864781 | -0.01866516 | 18.73602755 | -15.46786297 | 0.14892038 | -0.14905894 | 308.2749651 | -254.5019164
4315 | 0.254836132 | -0.119485712 | 0.018669789 | -0.018669996 | 18.7615077 | -15.45987958 | 0.149095904 | -0.149097559 | 308.6942051 | -254.3705609
4316 | 0.257264509 | -0.117706303 | 0.018708975 | -0.018689857 | 18.87238976 | -15.4081692 | 0.149408837 | -0.149256164 | 310.5186132 | -253.5197394
4317 | 0.258887036 | -0.11889381 | 0.018714071 | -0.018647479 | 18.90741633 | -15.45525491 | 0.149449538 | -0.148917739 | 311.0949262 | -254.2944685
4318 | 0.255303912 | -0.120678806 | 0.018639943 | -0.018632108 | 18.77293168 | -15.48931571 | 0.148857551 | -0.148794983 | 308.8821705 | -254.8548909
4319 | 0.254703558 | -0.1205426 | 0.018653326 | -0.018661538 | 18.77185665 | -15.52261403 | 0.148964428 | -0.149030008 | 308.8644825 | -255.402768
4320 | 0.253379706 | -0.12215898 | 0.018677868 | -0.018653084 | 18.70399844 | -15.60324226 | 0.149160425 | -0.148962494 | 307.7479711 | -256.729392
4321 | 0.252200233 | -0.121823495 | 0.018630825 | -0.018646138 | 18.64152243 | -15.58369407 | 0.148784738 | -0.148907029 | 306.7200163 | -256.4077542
4322 | 0.25269253 | -0.120554893 | 0.018685901 | -0.018650406 | 18.67377553 | -15.51694395 | 0.149224573 | -0.148941112 | 307.2506957 | -255.3094748
4323 | 0.253893377 | -0.12052402 | 0.018681852 | -0.018672693 | 18.72440632 | -15.51730838 | 0.149192238 | -0.149119091 | 308.0837541 | -255.3154709
4324 | 0.25628683 | -0.118154875 | 0.018706334 | -0.018653791 | 18.82269615 | -15.4300685 | 0.149387752 | -0.148968147 | 309.7009749 | -253.8800616
4325 | 0.256920222 | -0.117975921 | 0.018695338 | -0.018652257 | 18.83784905 | -15.40702973 | 0.149299933 | -0.148955894 | 309.9502945 | -253.5009909
4326 | 0.256153558 | -0.118163327 | 0.018679857 | -0.018651484 | 18.83181706 | -15.40126819 | 0.149176304 | -0.14894972 | 309.8510466 | -253.406193
4327 | 0.25669908 | -0.116709346 | 0.018705955 | -0.018644511 | 18.85866616 | -15.36047002 | 0.149384721 | -0.148894032 | 310.2928108 | -252.7349165
4328 | 0.25784286 | -0.116620428 | 0.018682818 | -0.018671 | 18.9008438 | -15.35333497 | 0.149199955 | -0.149105573 | 310.9867845 | -252.6175194
4329 | 0.258535206 | -0.116315676 | 0.018743522 | -0.018661098 | 18.91936911 | -15.35387281 | 0.149684731 | -0.149026494 | 311.2915924 | -252.6263687
4330 | 0.259666134 | -0.115529314 | 0.018704604 | -0.018713885 | 18.9665718 | -15.31475112 | 0.149373936 | -0.149448051 | 312.0682462 | -251.9826763
4331 | 0.260032353 | -0.115349592 | 0.018756756 | -0.018683722 | 18.97375323 | -15.31078555 | 0.149790417 | -0.149207169 | 312.1864065 | -251.9174284
4332 | 0.258326566 | -0.115947361 | 0.01868954 | -0.018661731 | 18.90492933 | -15.33224499 | 0.149253635 | -0.149031551 | 311.0540061 | -252.2705133
4333 | 0.260438107 | -0.11514675 | 0.018766155 | -0.018634841 | 18.98516435 | -15.29167201 | 0.14986548 | -0.148816813 | 312.3741605 | -251.6029421
4334 | 0.259673468 | -0.114965142 | 0.018726299 | -0.018666993 | 18.97366671 | -15.29838583 | 0.149547193 | -0.149073573 | 312.184983 | -251.7134084
4335 | 0.260967215 | -0.115402048 | 0.018745978 | -0.018666318 | 19.07462161 | -15.29040905 | 0.149704347 | -0.149068181 | 313.8460538 | -251.5821618
4336 | 0.25634236 | -0.11974611 | 0.018694246 | -0.01864981 | 18.80800715 | -15.454101 | 0.149291213 | -0.148936352 | 309.459288 | -254.2754826
4337 | 0.254046976 | -0.119223638 | 0.018683133 | -0.018598261 | 18.75562761 | -15.43631852 | 0.149202465 | -0.148524686 | 308.5974564 | -253.9828968
4338 | 0.252873858 | -0.120298477 | 0.018641668 | -0.018635111 | 18.69259728 | -15.43801893 | 0.148871329 | -0.148818969 | 307.5603811 | -254.0108746
4339 | 0.255692483 | -0.11974129 | 0.018661156 | -0.018681528 | 18.80461844 | -15.46574226 | 0.149026959 | -0.149189654 | 309.4035315 | -254.467023
4340 | 0.256378751 | -0.119136396 | 0.018688574 | -0.018670925 | 18.82912749 | -15.4505658 | 0.149245919 | -0.149104978 | 309.8067936 | -254.2173157
4341 | 0.256958081 | -0.11805513 | 0.018672797 | -0.018641437 | 18.84732842 | -15.42264363 | 0.149119927 | -0.148869489 | 310.1062643 | -253.7578957
4342 | 0.25508242 | -0.119650486 | 0.018681044 | -0.018649985 | 18.77041403 | -15.4826534 | 0.149185786 | -0.148937746 | 308.8407462 | -254.745272
4343 | 0.254203298 | -0.119997078 | 0.018681473 | -0.018663994 | 18.75049639 | -15.47440542 | 0.149189208 | -0.149049625 | 308.5130295 | -254.6095631
4344 | 0.252558629 | -0.119832303 | 0.018637097 | -0.018643244 | 18.67625136 | -15.49325511 | 0.14883483 | -0.148883917 | 307.2914319 | -254.9197083
4345 | 0.252510154 | -0.123505044 | 0.018619107 | -0.018644536 | 18.63575531 | -15.64598689 | 0.148691156 | -0.148894237 | 306.6251265 | -257.4326947
4346 | 0.252810994 | -0.122430274 | 0.018707494 | -0.018670467 | 18.67056647 | -15.6105442 | 0.149397011 | -0.149101315 | 307.1978951 | -256.8495351
4347 | 0.254016382 | -0.119851582 | 0.018664038 | -0.018658441 | 18.70536776 | -15.47767809 | 0.149049978 | -0.149005279 | 307.7705014 | -254.6634103
4348 | 0.25524929 | -0.117338059 | 0.018700385 | -0.01863404 | 18.77101855 | -15.39536742 | 0.149340245 | -0.148810416 | 308.8506928 | -253.3091042
4349 | 0.258729526 | -0.117306347 | 0.01868382 | -0.018657705 | 18.90539788 | -15.394451 | 0.14920795 | -0.148999403 | 311.0617154 | -253.2940258
4350 | 0.25711098 | -0.119654118 | 0.018676416 | -0.018650322 | 18.82790094 | -15.48406864 | 0.149148822 | -0.148940442 | 309.7866124 | -254.7685578
4351 | 0.254252332 | -0.121893274 | 0.018646958 | -0.018671982 | 18.73083878 | -15.59604695 | 0.148913574 | -0.14911342 | 308.1895912 | -256.6110034
4352 | 0.251009513 | -0.123777386 | 0.018613507 | -0.018665489 | 18.5512729 | -15.74536702 | 0.148646438 | -0.149061562 | 305.2350873 | -259.0678549
4353 | 0.250791793 | -0.124131941 | 0.018589891 | -0.018655954 | 18.47622087 | -15.79562826 | 0.148457842 | -0.14898542 | 304.0002118 | -259.8948329
4354 | 0.250633515 | -0.124070473 | 0.018563067 | -0.018652143 | 18.37905692 | -15.83399847 | 0.148243624 | -0.148954983 | 302.4015157 | -260.5261607
4355 | 0.250028761 | -0.123908283 | 0.018575167 | -0.018661971 | 18.30177223 | -15.75010801 | 0.148340255 | -0.149033467 | 301.1299049 | -259.1458612
4356 | 0.250854658 | -0.123777735 | 0.018635698 | -0.018638483 | 18.51701168 | -15.7057628 | 0.148823655 | -0.148845893 | 304.6713672 | -258.4162233
4357 | 0.25104835 | -0.123912055 | 0.018623845 | -0.018654725 | 18.54065526 | -15.71097719 | 0.148728994 | -0.148975603 | 305.060389 | -258.5020186
4358 | 0.251453894 | -0.123388047 | 0.01864269 | -0.018673954 | 18.57289271 | -15.67759989 | 0.148879492 | -0.149129169 | 305.5908109 | -257.9528422
4359 | 0.25106658 | -0.123610516 | 0.018637714 | -0.018663107 | 18.56377348 | -15.7159064 | 0.148839757 | -0.14904254 | 305.4407668 | -258.5831218
4360 | 0.2516779 | -0.123583205 | 0.018685002 | -0.018638727 | 18.60924698 | -15.70397317 | 0.149217396 | -0.148847845 | 306.1889693 | -258.3867775
4361 | 0.251357502 | -0.123346417 | 0.018685843 | -0.018650662 | 18.5766858 | -15.68089593 | 0.149224108 | -0.148943157 | 305.6532209 | -258.0070739
4362 | 0.253080472 | -0.123345858 | 0.018653694 | -0.018624294 | 18.65016175 | -15.64684836 | 0.148967366 | -0.148732583 | 306.8621642 | -257.4468691
4363 | 0.250905997 | -0.121826987 | 0.018663698 | -0.018658972 | 18.52281056 | -15.56965392 | 0.149047263 | -0.149009518 | 304.7667796 | -256.1767432
4364 | 0.254685048 | -0.118528708 | 0.01867697 | -0.018696895 | 18.72833949 | -15.49161626 | 0.149153247 | -0.149312373 | 308.1484688 | -254.8927433
4365 | 0.258209708 | -0.117483345 | 0.018743818 | -0.018679496 | 18.87470083 | -15.42995833 | 0.149687092 | -0.149173422 | 310.5566387 | -253.8782488
4366 | 0.258658559 | -0.115719373 | 0.018739911 | -0.018671833 | 18.88411371 | -15.3548168 | 0.149655892 | -0.14911223 | 310.7115144 | -252.6419007
4367 | 0.260615175 | -0.115888967 | 0.01874229 | -0.018645174 | 19.01906328 | -15.3790825 | 0.149674894 | -0.148899331 | 312.9319197 | -253.0411587
4368 | 0.259561919 | -0.117792078 | 0.018723629 | -0.018672264 | 18.93159747 | -15.40661315 | 0.149525866 | -0.14911567 | 311.4927929 | -253.4941367
4369 | 0.259169716 | -0.115936325 | 0.018745005 | -0.018711328 | 18.90938766 | -15.3680915 | 0.149696575 | -0.149427635 | 311.1273617 | -252.8603172
4370 | 0.258182048 | -0.115674181 | 0.018702218 | -0.018643884 | 18.89035199 | -15.3508774 | 0.149354878 | -0.148889031 | 310.8141565 | -252.5770834
4371 | 0.260408351 | -0.115098833 | 0.018738032 | -0.018638811 | 18.98161443 | -15.27747801 | 0.149640887 | -0.148848515 | 312.3157515 | -251.3693997
4372 | 0.260841975 | -0.11472982 | 0.018755007 | -0.01869121 | 19.02569961 | -15.2380663 | 0.149776453 | -0.149266967 | 313.0411111 | -250.7209355
4373 | 0.261046703 | -0.114346627 | 0.018736011 | -0.018647856 | 19.08347821 | -15.16284924 | 0.149624747 | -0.148920751 | 313.9917766 | -249.4833447
4374 | 0.261056762 | -0.114140642 | 0.018728595 | -0.018687391 | 19.12358236 | -15.1515821 | 0.149565526 | -0.149236473 | 314.6516339 | -249.2979597
4375 | 0.260908053 | -0.114368141 | 0.0187192 | -0.018672301 | 19.11803614 | -15.20528812 | 0.1494905 | -0.149115967 | 314.5603788 | -250.1816167
4376 | 0.260854548 | -0.114750355 | 0.018721266 | -0.018674748 | 19.06107068 | -15.24626752 | 0.149506993 | -0.149135509 | 313.6230923 | -250.8558751
4377 | 0.260028302 | -0.115264306 | 0.01870958 | -0.018668439 | 18.95219563 | -15.33069126 | 0.149413671 | -0.14908512 | 311.8317065 | -252.244949
4378 | 0.259782503 | -0.115712807 | 0.018674772 | -0.018671796 | 18.94001104 | -15.34537273 | 0.149135695 | -0.149111932 | 311.6312263 | -252.4865118
4379 | 0.257912989 | -0.11535965 | 0.018623253 | -0.018680646 | 18.85713097 | -15.32735247 | 0.148724272 | -0.149182607 | 310.2675513 | -252.1900138
4380 | 0.259763294 | -0.115879957 | 0.018690809 | -0.018683796 | 18.94811103 | -15.35044834 | 0.149263769 | -0.149207764 | 311.7645002 | -252.5700239
4381 | 0.259667251 | -0.115726009 | 0.018679726 | -0.018645903 | 18.93656943 | -15.35435664 | 0.149175262 | -0.148905151 | 311.5745994 | -252.6343294
4382 | 0.256938383 | -0.116447621 | 0.018637919 | -0.018638872 | 18.80660476 | -15.3814896 | 0.148841393 | -0.148848998 | 309.4362137 | -253.0807641
4383 | 0.256390765 | -0.117168814 | 0.018672737 | -0.018685859 | 18.78655106 | -15.41743614 | 0.149119444 | -0.149224238 | 309.1062583 | -253.6722138
4384 | 0.25554559 | -0.117961463 | 0.018620089 | -0.018645777 | 18.76348928 | -15.43145264 | 0.148699003 | -0.148904147 | 308.7268091 | -253.9028355
4385 | 0.255859213 | -0.116138538 | 0.018646019 | -0.01863628 | 18.76866696 | -15.39208228 | 0.148906081 | -0.148828303 | 308.8120007 | -253.2550517
4386 | 0.258066098 | -0.117021991 | 0.018675428 | -0.018659053 | 18.84020902 | -15.40727178 | 0.149140938 | -0.149010169 | 309.9891245 | -253.5049735
4387 | 0.257839508 | -0.117270933 | 0.018651577 | -0.018632329 | 18.84130929 | -15.40255649 | 0.148950464 | -0.14879675 | 310.0072278 | -253.4273901
4388 | 0.256140496 | -0.11834249 | 0.018668076 | -0.018695061 | 18.80048336 | -15.46245655 | 0.149082219 | -0.149297721 | 309.3354948 | -254.4129613
4389 | 0.255036739 | -0.117887422 | 0.018652562 | -0.018631521 | 18.75497028 | -15.44500319 | 0.148958329 | -0.148790298 | 308.586641 | -254.1257909
4390 | 0.257253613 | -0.115760934 | 0.018671952 | -0.018647316 | 18.81616153 | -15.3727876 | 0.149113178 | -0.148916438 | 309.5934569 | -252.937585
4391 | 0.258100883 | -0.116231158 | 0.018699924 | -0.018650685 | 18.84408528 | -15.37992647 | 0.149336563 | -0.148943343 | 310.0529029 | -253.055045
4392 | 0.258397253 | -0.115623191 | 0.018687598 | -0.018669645 | 18.86481997 | -15.35812579 | 0.149238128 | -0.149094752 | 310.394063 | -252.6963455
4393 | 0.258407661 | -0.115742004 | 0.018706008 | -0.018647947 | 18.85689534 | -15.35905553 | 0.149385148 | -0.148921477 | 310.2636745 | -252.7116431
4394 | 0.259577006 | -0.11573474 | 0.018744004 | -0.018682134 | 18.92456561 | -15.35812197 | 0.149688579 | -0.149194488 | 311.3770935 | -252.6962827
4395 | 0.258740702 | -0.115640653 | 0.018679666 | -0.018658904 | 18.87904769 | -15.33683771 | 0.149174779 | -0.149008979 | 310.6281601 | -252.3460801
4396 | 0.259786763 | -0.115283864 | 0.018699398 | -0.018646727 | 18.92251465 | -15.31369258 | 0.149332361 | -0.148911734 | 311.3433479 | -251.9652595
4397 | 0.26076109 | -0.114859599 | 0.018714264 | -0.018660197 | 19.01568426 | -15.27656 | 0.149451082 | -0.149019298 | 312.8763226 | -251.3542952
4398 | 0.260839111 | -0.115153176 | 0.018749885 | -0.018629118 | 19.05330615 | -15.32911034 | 0.149735547 | -0.148771109 | 313.4953379 | -252.2189371
4399 | 0.256301149 | -0.116251694 | 0.018651058 | -0.018628275 | 18.77735266 | -15.39447308 | 0.148946318 | -0.148764378 | 308.9549116 | -253.2943889
4400 | 0.257802767 | -0.11777734 | 0.01869026 | -0.018662504 | 18.83947337 | -15.44920327 | 0.14925938 | -0.149037725 | 309.9770204 | -254.1948973
4401 | 0.255224144 | -0.11932904 | 0.01863438 | -0.0186773 | 18.73155208 | -15.50797988 | 0.148813131 | -0.149155888 | 308.2013275 | -255.1619836
4402 | 0.253488671 | -0.119072903 | 0.018645053 | -0.01865984 | 18.68993538 | -15.47761839 | 0.148898365 | -0.149016453 | 307.5165832 | -254.662428
4403 | 0.255261234 | -0.119332672 | 0.018674057 | -0.018673435 | 18.76776703 | -15.52193966 | 0.149129987 | -0.149125022 | 308.7971935 | -255.3916721
4404 | 0.255435578 | -0.121964311 | 0.01870517 | -0.018645228 | 18.71475531 | -15.60160974 | 0.149378455 | -0.148899759 | 307.9249602 | -256.7025312
4405 | 0.253726577 | -0.121095386 | 0.018656061 | -0.018659486 | 18.72457145 | -15.57220742 | 0.148986276 | -0.149013627 | 308.086471 | -256.2187574
4406 | 0.253317261 | -0.120475545 | 0.018666073 | -0.018660879 | 18.67092196 | -15.54396953 | 0.149066229 | -0.149024746 | 307.2037442 | -255.7541428
4407 | 0.255105121 | -0.121604797 | 0.018665628 | -0.018687992 | 18.74596253 | -15.58166528 | 0.149062677 | -0.14924127 | 308.4384312 | -256.3743732
4408 | 0.253346318 | -0.12102421 | 0.018640688 | -0.018675135 | 18.67037788 | -15.55007705 | 0.148863501 | -0.149138596 | 307.1947921 | -255.8546334
4409 | 0.253777777 | -0.119877286 | 0.018655826 | -0.018652245 | 18.69900068 | -15.50594969 | 0.148984398 | -0.148955801 | 307.66574 | -255.1285797
4410 | 0.253709045 | -0.121842633 | 0.018650406 | -0.0186571 | 18.69114665 | -15.57689393 | 0.148941112 | -0.148994569 | 307.536513 | -256.2958673
4411 | 0.251543161 | -0.122938707 | 0.018636867 | -0.018653829 | 18.58437741 | -15.63219102 | 0.148832989 | -0.148968444 | 305.7797754 | -257.2057032
4412 | 0.251482602 | -0.123081339 | 0.018643614 | -0.01862292 | 18.56526658 | -15.65031568 | 0.148886874 | -0.148721613 | 305.4653336 | -257.5039188
4413 | 0.250863948 | -0.123642437 | 0.018614522 | -0.018681894 | 18.45107228 | -15.74398102 | 0.148654545 | -0.149192573 | 303.586427 | -259.0450503
4414 | 0.251961279 | -0.123087416 | 0.018665389 | -0.018665764 | 18.57715771 | -15.64236041 | 0.149060762 | -0.149063756 | 305.6609853 | -257.3730262
4415 | 0.251682161 | -0.123393844 | 0.018643959 | -0.018665105 | 18.60788111 | -15.68486337 | 0.148889626 | -0.149058494 | 306.1664957 | -258.0723525
4416 | 0.251178339 | -0.122740824 | 0.018659994 | -0.01864537 | 18.52958174 | -15.63194534 | 0.149017681 | -0.148900893 | 304.8781898 | -257.2016608
4417 | 0.25109934 | -0.123407185 | 0.018676942 | -0.018649321 | 18.53277693 | -15.6490257 | 0.149153024 | -0.148932447 | 304.9307621 | -257.4826941
4418 | 0.251774013 | -0.122398144 | 0.018647358 | -0.018656292 | 18.57964322 | -15.63260993 | 0.148916772 | -0.148988117 | 305.701881 | -257.2125957
4419 | 0.25303975 | -0.122077676 | 0.018667193 | -0.018640953 | 18.64629686 | -15.59965564 | 0.149075172 | -0.148865621 | 306.7985728 | -256.6703792
4420 | 0.253449276 | -0.12280767 | 0.018680213 | -0.018650299 | 18.67306922 | -15.60386987 | 0.149179148 | -0.148940256 | 307.2390743 | -256.7397185
4421 | 0.253232953 | -0.120688305 | 0.018715098 | -0.018670341 | 18.69760742 | -15.53074177 | 0.149457738 | -0.149100311 | 307.6428159 | -255.5364986
4422 | 0.255760027 | -0.119422149 | 0.018753445 | -0.018687778 | 18.76526559 | -15.47121191 | 0.149763977 | -0.14923956 | 308.7560358 | -254.5570185
4423 | 0.256636076 | -0.119623943 | 0.018717787 | -0.018643405 | 18.8274933 | -15.47694877 | 0.149479214 | -0.1488852 | 309.7799053 | -254.6514104
4424 | 0.256953191 | -0.11960683 | 0.018769576 | -0.018657512 | 18.83588461 | -15.45223007 | 0.149892794 | -0.14899786 | 309.9179725 | -254.244699
4425 | 0.256483595 | -0.118012453 | 0.018723343 | -0.018624494 | 18.80087275 | -15.42581618 | 0.149523579 | -0.148734182 | 309.3419016 | -253.8100956
4426 | 0.257168746 | -0.119250041 | 0.018721973 | -0.018703233 | 18.85900274 | -15.46911057 | 0.149512646 | -0.149362985 | 310.2983487 | -254.5224439
4427 | 0.256270695 | -0.119029108 | 0.018690967 | -0.018633344 | 18.82292172 | -15.43676322 | 0.149265033 | -0.148804857 | 309.7046863 | -253.9902138
4428 | 0.256157818 | -0.120037381 | 0.018715592 | -0.018663263 | 18.80906951 | -15.50082602 | 0.14946168 | -0.149043786 | 309.4767676 | -255.0442769
4429 | 0.255458069 | -0.116879778 | 0.018705249 | -0.01864337 | 18.79368601 | -15.38342396 | 0.149379087 | -0.148884921 | 309.2236539 | -253.1125912
4430 | 0.259773143 | -0.115430477 | 0.018791108 | -0.018637698 | 18.95453651 | -15.31935353 | 0.150064749 | -0.148839627 | 311.8702224 | -252.0584025
4431 | 0.257652801 | -0.11696234 | 0.018724095 | -0.018644459 | 18.88866369 | -15.38607776 | 0.149529584 | -0.148893623 | 310.7863779 | -253.1562558
4432 | 0.256792957 | -0.116113602 | 0.018649326 | -0.018677263 | 18.84883139 | -15.36439136 | 0.148932484 | -0.14915559 | 310.1309935 | -252.7994366
4433 | 0.256061915 | -0.120557548 | 0.018710514 | -0.018657179 | 18.79206803 | -15.50725382 | 0.149421127 | -0.148995201 | 309.1970322 | -255.1500373
4434 | 0.253406458 | -0.12291412 | 0.018664224 | -0.018659607 | 18.69081184 | -15.63178245 | 0.149051465 | -0.149014594 | 307.5310042 | -257.1989807
4435 | 0.252281467 | -0.121620164 | 0.018667587 | -0.018672085 | 18.64917334 | -15.57057211 | 0.149078315 | -0.149114238 | 306.8459013 | -256.1918507
4436 | 0.252735417 | -0.122093322 | 0.018661293 | -0.018631195 | 18.65919819 | -15.56118792 | 0.149028056 | -0.148787695 | 307.0108461 | -256.037447
4437 | 0.251876342 | -0.122459402 | 0.018600822 | -0.018663794 | 18.63636328 | -15.59653003 | 0.14854514 | -0.149048026 | 306.6351297 | -256.6189517
4438 | 0.252305426 | -0.122338353 | 0.018656373 | -0.018646681 | 18.62840727 | -15.60928151 | 0.148988767 | -0.148911362 | 306.5042248 | -256.8287594
4439 | 0.252187101 | -0.122728531 | 0.018632203 | -0.018624429 | 18.64770819 | -15.59571307 | 0.148795746 | -0.148733661 | 306.8217942 | -256.6055098
4440 | 0.25166875 | -0.121462933 | 0.018590426 | -0.018644113 | 18.58945303 | -15.58826454 | 0.148462119 | -0.148890853 | 305.8632875 | -256.4829547
4441 | 0.250625063 | -0.123854569 | 0.018583709 | -0.018660245 | 18.43980001 | -15.75566251 | 0.148408476 | -0.149019689 | 303.4009578 | -259.2372527
4442 | 0.251538831 | -0.123014423 | 0.018596545 | -0.018719831 | 18.57239399 | -15.62526422 | 0.148510983 | -0.149495539 | 305.5826051 | -257.0917323
4443 | 0.251633127 | -0.122435723 | 0.018672893 | -0.018607099 | 18.60355707 | -15.59959231 | 0.14912069 | -0.148595268 | 306.0953497 | -256.6693372
4444 | 0.250875403 | -0.123273843 | 0.018617668 | -0.018677275 | 18.53482975 | -15.67337029 | 0.148679665 | -0.149155683 | 304.9645383 | -257.88325
4445 | 0.251341157 | -0.124010333 | 0.018617616 | -0.018649063 | 18.56039055 | -15.69000324 | 0.148679256 | -0.148930383 | 305.3851053 | -258.1569219
4446 | 0.251719111 | -0.123583345 | 0.018676499 | -0.018676811 | 18.59494196 | -15.73630888 | 0.149149492 | -0.149151983 | 305.9536003 | -258.918816
4447 | 0.250667671 | -0.123685465 | 0.018590133 | -0.01864896 | 18.40464398 | -15.72937863 | 0.148459776 | -0.148929565 | 302.8225148 | -258.8047885
4448 | 0.251533103 | -0.122178259 | 0.018638569 | -0.018689722 | 18.54754696 | -15.63801114 | 0.148846581 | -0.149255085 | 305.1737821 | -257.3014649
4449 | 0.251608261 | -0.123993849 | 0.018643368 | -0.018642739 | 18.58582543 | -15.74117243 | 0.148884903 | -0.148879882 | 305.8036006 | -258.9988389
4450 | 0.250632677 | -0.123904721 | 0.018584191 | -0.018632965 | 18.3604545 | -15.80272038 | 0.148412325 | -0.148801826 | 302.095439 | -260.0115237
4451 | 0.250454422 | -0.123934128 | 0.018612045 | -0.018656893 | 18.39331752 | -15.90561979 | 0.148634761 | -0.148992914 | 302.6361538 | -261.7045887
4452 | 0.250352791 | -0.123864348 | 0.018639205 | -0.018695908 | 18.32433492 | -15.88278795 | 0.148851657 | -0.149304489 | 301.5011422 | -261.3289229
4453 | 0.250264432 | -0.123674708 | 0.018598457 | -0.018680788 | 18.34550388 | -15.76083498 | 0.148526248 | -0.149183741 | 301.8494477 | -259.3223585
4454 | 0.25054327 | -0.123903953 | 0.018574885 | -0.018681331 | 18.36791132 | -15.9094871 | 0.148338005 | -0.149188073 | 302.2181305 | -261.7682199
4455 | 0.250549976 | -0.123921764 | 0.018629728 | -0.018706956 | 18.37552097 | -15.8866276 | 0.148775981 | -0.149392716 | 302.3433366 | -261.392099
4456 | 0.250280497 | -0.123948167 | 0.01863736 | -0.018647912 | 18.35411135 | -15.87951444 | 0.148836931 | -0.148921198 | 301.9910715 | -261.275062
4457 | 0.250148203 | -0.123896269 | 0.018602506 | -0.018629174 | 18.28248287 | -15.89628905 | 0.148558583 | -0.148771555 | 300.8125256 | -261.5510646
4458 | 0.250101753 | -0.123987912 | 0.018583043 | -0.018624434 | 18.28563679 | -15.91060227 | 0.148403158 | -0.148733699 | 300.8644189 | -261.7865684
4459 | 0.250636239 | -0.123908842 | 0.018625926 | -0.018670381 | 18.38510446 | -15.80786174 | 0.148745617 | -0.149100627 | 302.5010195 | -260.0961176
4460 | 0.250697078 | -0.123911217 | 0.018653891 | -0.018672138 | 18.44889922 | -15.78170843 | 0.148968946 | -0.149114665 | 303.5506725 | -259.6658018
4461 | 0.251334242 | -0.123189186 | 0.018660425 | -0.018649018 | 18.5065235 | -15.71839415 | 0.14902112 | -0.14893003 | 304.4987989 | -258.6240543
4462 | 0.252087706 | -0.12307177 | 0.018695433 | -0.018679216 | 18.58709631 | -15.68242237 | 0.149300696 | -0.14917119 | 305.8245112 | -258.0321893
4463 | 0.252350408 | -0.121556251 | 0.018700311 | -0.018652574 | 18.61528493 | -15.62319882 | 0.14933965 | -0.148958422 | 306.2883152 | -257.0577492
4464 | 0.256084826 | -0.121497019 | 0.018737054 | -0.018632122 | 18.76488999 | -15.61332578 | 0.149633077 | -0.148795095 | 308.7498558 | -256.8953021
4465 | 0.252962986 | -0.122194324 | 0.018714206 | -0.018648508 | 18.63535512 | -15.64590177 | 0.149450617 | -0.148925958 | 306.6185419 | -257.4312942
4466 | 0.251366862 | -0.123798341 | 0.018642036 | -0.018672863 | 18.51362279 | -15.79250898 | 0.148874267 | -0.149120448 | 304.6156077 | -259.8435096
4467 | 0.250675984 | -0.123205112 | 0.01863116 | -0.01866676 | 18.4178859 | -15.69309393 | 0.148787416 | -0.149071714 | 303.0403919 | -258.2077748
4468 | 0.251628377 | -0.12281668 | 0.018721696 | -0.018653489 | 18.58542431 | -15.65573355 | 0.149510433 | -0.14896573 | 305.7970007 | -257.5930624
4469 | 0.253603852 | -0.123666116 | 0.01871917 | -0.018677643 | 18.66888432 | -15.70459101 | 0.149490259 | -0.149158621 | 307.1702177 | -258.3969431
4470 | 0.253191463 | -0.12338197 | 0.018722451 | -0.018661631 | 18.65299111 | -15.71206572 | 0.149516457 | -0.149030752 | 306.9087173 | -258.5199288
4471 | 0.251273613 | -0.123901089 | 0.018689503 | -0.018634648 | 18.53493024 | -15.77166505 | 0.149253337 | -0.148815269 | 304.9661918 | -259.500552
4472 | 0.250669907 | -0.123916526 | 0.018638429 | -0.018671002 | 18.42453107 | -15.80562107 | 0.148845465 | -0.149105592 | 303.1497289 | -260.0592506
4473 | 0.251110096 | -0.123527256 | 0.018655426 | -0.018646501 | 18.47708635 | -15.69863195 | 0.1489812 | -0.14890993 | 304.014452 | -258.2988951
4474 | 0.251139433 | -0.123934407 | 0.018700195 | -0.018632874 | 18.51218268 | -15.78625375 | 0.14933872 | -0.148801101 | 304.5919128 | -259.7405886
4475 | 0.250943925 | -0.123955362 | 0.018684118 | -0.018659158 | 18.47556159 | -15.82240984 | 0.14921033 | -0.149011005 | 303.9893642 | -260.3354861
4476 | 0.250736054 | -0.123943208 | 0.018664536 | -0.018693948 | 18.42001611 | -15.80590643 | 0.149053957 | -0.149288833 | 303.0754416 | -260.0639457
4477 | 0.250810653 | -0.123996573 | 0.018656131 | -0.018667328 | 18.46411657 | -15.75609241 | 0.148986834 | -0.149076251 | 303.8010525 | -259.2443261
4478 | 0.251142157 | -0.123696361 | 0.018662273 | -0.018635468 | 18.49878365 | -15.71252784 | 0.149035884 | -0.148821814 | 304.3714506 | -258.5275324
4479 | 0.251385512 | -0.122794398 | 0.018680951 | -0.018652895 | 18.55286071 | -15.66351 | 0.149185043 | -0.148960988 | 305.2612125 | -257.7210129
4480 | 0.25210433 | -0.123621273 | 0.018752926 | -0.018686122 | 18.59764718 | -15.69677843 | 0.149759831 | -0.149226339 | 305.9981107 | -258.268398
4481 | 0.252125634 | -0.122730277 | 0.018698588 | -0.018655549 | 18.58611535 | -15.6382462 | 0.14932589 | -0.148982185 | 305.8083708 | -257.3053326
4482 | 0.251791964 | -0.121979887 | 0.018714032 | -0.018676057 | 18.60914445 | -15.61933346 | 0.149449222 | -0.149145959 | 306.1872821 | -256.9941501
4483 | 0.254922396 | -0.123021059 | 0.018706763 | -0.018657244 | 18.73704884 | -15.65857902 | 0.149391173 | -0.148995721 | 308.291769 | -257.6398806
4484 | 0.251852174 | -0.122661755 | 0.018704034 | -0.018680851 | 18.59575827 | -15.63183833 | 0.149369381 | -0.149184243 | 305.9670314 | -257.1999001
4485 | 0.251496781 | -0.12159872 | 0.01869236 | -0.01862761 | 18.58368032 | -15.58854198 | 0.149276152 | -0.14875906 | 305.7683057 | -256.4875196
4486 | 0.25494831 | -0.120262295 | 0.018726821 | -0.018649426 | 18.72978136 | -15.52435663 | 0.149551358 | -0.148933284 | 308.1721928 | -255.43144
4487 | 0.255113154 | -0.120166672 | 0.018745352 | -0.018634837 | 18.74994496 | -15.51135788 | 0.149699345 | -0.148816775 | 308.5039564 | -255.2175638
4488 | 0.255028636 | -0.120456895 | 0.018777352 | -0.018689822 | 18.76686132 | -15.54216119 | 0.149954897 | -0.149255885 | 308.7822913 | -255.7243889
4489 | 0.256514818 | -0.117871776 | 0.018786703 | -0.018655102 | 18.82857233 | -15.42778322 | 0.15002957 | -0.148978615 | 309.7976592 | -253.8424605
4490 | 0.260215498 | -0.116971839 | 0.018825115 | -0.01865185 | 18.97733007 | -15.39806267 | 0.150336329 | -0.14895264 | 312.2452583 | -253.3534507
4491 | 0.260619925 | -0.115265703 | 0.018808167 | -0.018679787 | 19.02908375 | -15.30306311 | 0.150200985 | -0.149175746 | 313.0967925 | -251.7903666
4492 | 0.260808518 | -0.11476691 | 0.018793515 | -0.01865869 | 19.05419622 | -15.25453078 | 0.150083975 | -0.149007268 | 313.5099827 | -250.9918353
4493 | 0.260831777 | -0.115360069 | 0.018769927 | -0.018685887 | 19.05903192 | -15.30986922 | 0.149895602 | -0.149224461 | 313.5895474 | -251.9023515
4494 | 0.261005841 | -0.114874757 | 0.018785131 | -0.018679712 | 19.05768663 | -15.24501089 | 0.150017019 | -0.149175151 | 313.5674125 | -250.835199
4495 | 0.260972034 | -0.114654941 | 0.018785455 | -0.018700625 | 19.1035321 | -15.21392846 | 0.150019604 | -0.14934216 | 314.3217352 | -250.3237814
4496 | 0.260962465 | -0.114285718 | 0.01875593 | -0.018672134 | 19.13161855 | -15.17301258 | 0.149783817 | -0.149114628 | 314.7838582 | -249.6505681
4497 | 0.260901557 | -0.114832777 | 0.018770516 | -0.018659382 | 19.12680203 | -15.21851597 | 0.149900306 | -0.14901279 | 314.7046092 | -250.3992624
4498 | 0.260942907 | -0.115297205 | 0.018795471 | -0.018653482 | 19.07330733 | -15.27376864 | 0.150099594 | -0.148965674 | 313.8244291 | -251.3083673
4499 | 0.260898064 | -0.115218275 | 0.01873138 | -0.018684045 | 19.01294645 | -15.28660022 | 0.149587764 | -0.149209754 | 312.8312758 | -251.5194929
4500 | 0.260272634 | -0.116121286 | 0.018717054 | -0.018657538 | 18.99960814 | -15.32882201 | 0.149473357 | -0.148998064 | 312.6118127 | -252.214193
4501 | 0.260736293 | -0.115003559 | 0.018716085 | -0.018643868 | 18.96208078 | -15.28089391 | 0.149465622 | -0.1488889 | 311.9943527 | -251.4256036
4502 | 0.259969419 | -0.11533185 | 0.018742307 | -0.018669452 | 18.97402583 | -15.32552466 | 0.149675025 | -0.149093208 | 312.1908917 | -252.1599397
4503 | 0.261037972 | -0.114945235 | 0.018738092 | -0.018636753 | 19.05412599 | -15.28974753 | 0.14964137 | -0.148832078 | 313.5088273 | -251.5712774
4504 | 0.260338363 | -0.11474358 | 0.018723771 | -0.01869422 | 19.00511496 | -15.23841154 | 0.149527 | -0.149291008 | 312.7024196 | -250.726616
4505 | 0.260827796 | -0.114303181 | 0.018745052 | -0.018667992 | 19.10368763 | -15.14291307 | 0.149696947 | -0.14908155 | 314.3242942 | -249.1553231
4506 | 0.260888076 | -0.114569236 | 0.018734283 | -0.018685284 | 19.12301425 | -15.16096881 | 0.149610951 | -0.149219646 | 314.6422865 | -249.4524048
4507 | 0.260984468 | -0.114088744 | 0.018776293 | -0.018688194 | 19.22537806 | -15.06206784 | 0.149946437 | -0.149242888 | 316.3265389 | -247.8251287
4508 | 0.260929776 | -0.114342925 | 0.018742917 | -0.018642876 | 19.18308064 | -15.13915174 | 0.149679896 | -0.148880979 | 315.6305945 | -249.0934356
4509 | 0.261026098 | -0.114072748 | 0.018733331 | -0.018691319 | 19.18093087 | -15.05506514 | 0.149603346 | -0.149267841 | 315.5952231 | -247.709909
4510 | 0.261056552 | -0.114074355 | 0.018704262 | -0.018667836 | 19.18262495 | -15.08694878 | 0.149371203 | -0.149080304 | 315.6230967 | -248.2345094
4511 | 0.26094165 | -0.114277057 | 0.018725201 | -0.018634732 | 19.14480319 | -15.16024852 | 0.149538417 | -0.148815939 | 315.0007929 | -249.4405535
4512 | 0.260994596 | -0.114040059 | 0.018703238 | -0.018686404 | 19.20988839 | -15.07001445 | 0.149363022 | -0.149228589 | 316.0716783 | -247.9558788
4513 | 0.260976575 | -0.114280969 | 0.018749676 | -0.018712546 | 19.2159689 | -15.08263098 | 0.149733874 | -0.14943736 | 316.1717246 | -248.1634661
4514 | 0.260970358 | -0.114128418 | 0.018736791 | -0.01867198 | 19.18001194 | -15.13099149 | 0.149630976 | -0.149113401 | 315.5801033 | -248.9591702
4515 | 0.260994945 | -0.114443717 | 0.018697186 | -0.01864987 | 19.12978766 | -15.16104909 | 0.149314697 | -0.148936835 | 314.7537336 | -249.4537257
4516 | 0.260826469 | -0.114579225 | 0.018722958 | -0.018624441 | 19.09198454 | -15.18938243 | 0.149520511 | -0.148733754 | 314.1317363 | -249.9199111
4517 | 0.259565411 | -0.114742812 | 0.018673766 | -0.018676662 | 18.95249421 | -15.24118744 | 0.149127662 | -0.149150793 | 311.8366192 | -250.7722895
4518 | 0.259040215 | -0.114944676 | 0.018687149 | -0.018644127 | 18.94980296 | -15.25819236 | 0.149234539 | -0.148890964 | 311.7923386 | -251.0520816
4519 | 0.258815999 | -0.114640133 | 0.018669645 | -0.018629179 | 18.93268032 | -15.20934142 | 0.149094752 | -0.148771593 | 311.5106096 | -250.2483081
4520 | 0.260534918 | -0.11511881 | 0.018697617 | -0.018661919 | 19.03715124 | -15.26256287 | 0.149318137 | -0.149033058 | 313.2295316 | -251.1239922
4521 | 0.259103219 | -0.114835571 | 0.018701212 | -0.018684113 | 18.95449106 | -15.21741375 | 0.149346845 | -0.149210293 | 311.8694746 | -250.381127
4522 | 0.260599668 | -0.115143816 | 0.01867527 | -0.018684928 | 19.00184695 | -15.25489148 | 0.149139674 | -0.149216801 | 312.6486491 | -250.9977702
4523 | 0.259615074 | -0.115160161 | 0.018654825 | -0.018673899 | 18.97575082 | -15.26489835 | 0.148976402 | -0.149128722 | 312.2192741 | -251.1624192
4524 | 0.258776535 | -0.115272478 | 0.018667242 | -0.018657975 | 18.92430233 | -15.255458 | 0.149075563 | -0.14900156 | 311.3727615 | -251.0070915
4525 | 0.259291114 | -0.114990637 | 0.018667845 | -0.018706176 | 18.9268549 | -15.24715824 | 0.149080379 | -0.149386487 | 311.4147605 | -250.8705306
4526 | 0.260212215 | -0.114721228 | 0.018688865 | -0.01867544 | 19.0366487 | -15.23192981 | 0.149248243 | -0.149141031 | 313.221263 | -250.6199683
4527 | 0.260876271 | -0.115954136 | 0.01868537 | -0.018655703 | 19.02987119 | -15.31949453 | 0.149220334 | -0.148983412 | 313.1097486 | -252.0607225
4528 | 0.260864537 | -0.114930147 | 0.01865316 | -0.018667431 | 19.04562162 | -15.24200877 | 0.148963108 | -0.149077069 | 313.3688998 | -250.7858034
4529 | 0.258845755 | -0.115140743 | 0.018649461 | -0.018658075 | 18.93900381 | -15.23479372 | 0.148933563 | -0.149002359 | 311.6146538 | -250.6670899
4530 | 0.258636557 | -0.116470043 | 0.018620003 | -0.018673992 | 18.91769134 | -15.33804964 | 0.148698315 | -0.149129466 | 311.263987 | -252.3660207
4531 | 0.258671202 | -0.116348575 | 0.018631782 | -0.01864442 | 18.91350271 | -15.33483928 | 0.14879238 | -0.148893307 | 311.1950691 | -252.3131988
4532 | 0.254882651 | -0.118060998 | 0.018600825 | -0.018644727 | 18.76072725 | -15.40493714 | 0.148545158 | -0.148895762 | 308.6813639 | -253.4665603
4533 | 0.256554422 | -0.120351702 | 0.018637454 | -0.018681196 | 18.81290982 | -15.49078077 | 0.148837675 | -0.149186995 | 309.5399545 | -254.8789965
4534 | 0.256317563 | -0.119499542 | 0.018650073 | -0.018661787 | 18.78251415 | -15.46634529 | 0.148938453 | -0.149031998 | 309.0398366 | -254.476945
4535 | 0.254669472 | -0.118496019 | 0.018653337 | -0.018643335 | 18.72494994 | -15.44534108 | 0.148964521 | -0.148884642 | 308.0926985 | -254.1313503
4536 | 0.257340575 | -0.11587395 | 0.018612531 | -0.018645884 | 18.82739486 | -15.34476634 | 0.148638647 | -0.148905003 | 309.7782856 | -252.4765346
4537 | 0.25741678 | -0.116301776 | 0.018647319 | -0.018678995 | 18.82944433 | -15.39072543 | 0.148916456 | -0.149169424 | 309.8120067 | -253.2327268
4538 | 0.258335926 | -0.116842478 | 0.018620066 | -0.01863215 | 18.83904943 | -15.39554745 | 0.148698817 | -0.148795318 | 309.9700451 | -253.3120662
4539 | 0.258359814 | -0.115269894 | 0.018646581 | -0.018672485 | 18.84101946 | -15.3184846 | 0.148910562 | -0.149117436 | 310.0024591 | -252.0441056
4540 | 0.258895767 | -0.115092616 | 0.018652345 | -0.018668651 | 18.89872048 | -15.30319247 | 0.1489566 | -0.149086812 | 310.9518482 | -251.7924951
4541 | 0.260497409 | -0.115305866 | 0.018710039 | -0.018659046 | 18.96493649 | -15.29094791 | 0.149417334 | -0.149010113 | 312.0413395 | -251.591028
4542 | 0.260756899 | -0.114321411 | 0.018683666 | -0.018691282 | 19.03664889 | -15.18822638 | 0.149206723 | -0.149267543 | 313.2212661 | -249.9008899
4543 | 0.261009753 | -0.114279502 | 0.018724272 | -0.018662152 | 19.13854489 | -15.13865478 | 0.149530998 | -0.149034917 | 314.8978214 | -249.085259
4544 | 0.260746282 | -0.114458805 | 0.01869652 | -0.018666138 | 19.02592434 | -15.21707661 | 0.149309379 | -0.149066749 | 313.0448087 | -250.3755798
4545 | 0.260780648 | -0.114495825 | 0.018764742 | -0.018619274 | 19.04640161 | -15.21288753 | 0.149854194 | -0.148692495 | 313.3817333 | -250.3066543
4546 | 0.260769612 | -0.114589283 | 0.018704907 | -0.018652532 | 19.00276793 | -15.28063081 | 0.149376354 | -0.148958088 | 312.6638026 | -251.4212747
4547 | 0.260767097 | -0.114484998 | 0.018698655 | -0.018668569 | 18.99502389 | -15.17729033 | 0.149326429 | -0.149086161 | 312.5363853 | -249.7209525
4548 | 0.260939485 | -0.114283204 | 0.018721566 | -0.018664997 | 19.10676882 | -15.18140938 | 0.149509392 | -0.149057638 | 314.3749908 | -249.7887257
4549 | 0.260936202 | -0.115098414 | 0.018706991 | -0.018683382 | 19.05544735 | -15.2832292 | 0.149392995 | -0.149204455 | 313.5305684 | -251.4640275
4550 | 0.260622439 | -0.114554778 | 0.018669305 | -0.018626881 | 18.9806724 | -15.24984064 | 0.149092037 | -0.148753241 | 312.3002517 | -250.9146657
4551 | 0.260113099 | -0.116606179 | 0.01867534 | -0.018645966 | 18.96230746 | -15.38808336 | 0.149140232 | -0.148905653 | 311.9980825 | -253.1892552
4552 | 0.256808324 | -0.116602896 | 0.018660327 | -0.018655181 | 18.81597191 | -15.37643066 | 0.149020339 | -0.148979247 | 309.590337 | -252.9975263
4553 | 0.259509672 | -0.115023396 | 0.018664455 | -0.018667449 | 18.87477702 | -15.3179409 | 0.149053306 | -0.149077218 | 310.5578922 | -252.0351597
4554 | 0.260266977 | -0.11602678 | 0.018674369 | -0.018640946 | 18.93564202 | -15.36250059 | 0.149132478 | -0.148865565 | 311.5593402 | -252.7683266
4555 | 0.257793547 | -0.115369988 | 0.01866428 | -0.018644946 | 18.8241438 | -15.35430364 | 0.149051912 | -0.148897509 | 309.7247939 | -252.6334574
4556 | 0.25859821 | -0.116606598 | 0.018697161 | -0.018638122 | 18.87822635 | -15.38461465 | 0.149314492 | -0.148843011 | 310.6146462 | -253.1321825
4557 | 0.2572965 | -0.118351989 | 0.01864577 | -0.018662301 | 18.83293446 | -15.45783617 | 0.148904091 | -0.149036107 | 309.8694319 | -254.3369394
4558 | 0.255326403 | -0.12138114 | 0.018631102 | -0.018656052 | 18.70558523 | -15.56059942 | 0.148786951 | -0.148986201 | 307.7740794 | -256.0277641
4559 | 0.255459536 | -0.119813584 | 0.018642851 | -0.018675812 | 18.7416099 | -15.51315244 | 0.148880775 | -0.149144006 | 308.3668148 | -255.2470909
4560 | 0.256260427 | -0.117325556 | 0.018672271 | -0.018629591 | 18.7607199 | -15.42705745 | 0.149115725 | -0.148774884 | 308.6812428 | -253.8305189
4561 | 0.256145734 | -0.117921928 | 0.018683161 | -0.018652662 | 18.770291 | -15.46258833 | 0.149202688 | -0.148959129 | 308.838722 | -254.4151296
4562 | 0.254657947 | -0.120667071 | 0.018686108 | -0.018656287 | 18.71165372 | -15.53129759 | 0.149226228 | -0.148988079 | 307.873928 | -255.5456437
4563 | 0.253198448 | -0.121253176 | 0.018699529 | -0.018650171 | 18.6407581 | -15.57007413 | 0.149333402 | -0.148939234 | 306.7074403 | -256.1836572
4564 | 0.253828348 | -0.12243677 | 0.018670043 | -0.018650569 | 18.6633409 | -15.60444124 | 0.149097931 | -0.148942413 | 307.0790085 | -256.7491196
4565 | 0.251167512 | -0.123158662 | 0.018619814 | -0.018688227 | 18.51427332 | -15.67286011 | 0.148696809 | -0.149243148 | 304.6263112 | -257.8748558
4566 | 0.251714851 | -0.123653963 | 0.018642373 | -0.01865286 | 18.5772608 | -15.67573119 | 0.148876963 | -0.148960709 | 305.6626817 | -257.9220954
4567 | 0.251026277 | -0.12371096 | 0.018654243 | -0.01859912 | 18.51125909 | -15.75278305 | 0.148971754 | -0.148531548 | 304.5767164 | -259.1898752
4568 | 0.250621012 | -0.123784022 | 0.0186133 | -0.018610997 | 18.45366424 | -15.75933537 | 0.148644783 | -0.148626394 | 303.6290741 | -259.2976844
4569 | 0.250698405 | -0.123618828 | 0.018635058 | -0.018643922 | 18.45133808 | -15.70383562 | 0.148818542 | -0.148889328 | 303.5908004 | -258.3845142
4570 | 0.251240575 | -0.123394752 | 0.018647472 | -0.018655712 | 18.5481892 | -15.66013284 | 0.148917684 | -0.148983487 | 305.1843493 | -257.6654465
4571 | 0.25152975 | -0.123816502 | 0.018677754 | -0.018625244 | 18.58305465 | -15.70469961 | 0.149159514 | -0.148740169 | 305.7580113 | -258.3987299
4572 | 0.250909699 | -0.123217196 | 0.01864568 | -0.018636732 | 18.50997405 | -15.6573493 | 0.148903366 | -0.148831911 | 304.5555729 | -257.6196473
4573 | 0.251536316 | -0.122473022 | 0.018685908 | -0.01866378 | 18.59352021 | -15.64649865 | 0.149224629 | -0.149047914 | 305.9302072 | -257.4411151
4574 | 0.251084531 | -0.123755733 | 0.018689894 | -0.018632853 | 18.55872246 | -15.69115482 | 0.149256461 | -0.148800933 | 305.3576592 | -258.1758695
4575 | 0.250608858 | -0.122740964 | 0.018678222 | -0.018658893 | 18.50620313 | -15.64341029 | 0.149163251 | -0.149008886 | 304.4935276 | -257.3903005
4576 | 0.251892896 | -0.123915059 | 0.018725098 | -0.018659386 | 18.60323241 | -15.71952859 | 0.149537598 | -0.149012828 | 306.0900079 | -258.6427199
4577 | 0.250990026 | -0.123982882 | 0.018660921 | -0.01867236 | 18.51602225 | -15.7597159 | 0.149025081 | -0.149116432 | 304.6550874 | -259.3039456
4578 | 0.251604559 | -0.123655918 | 0.018696008 | -0.01865656 | 18.53281325 | -15.67743113 | 0.149305288 | -0.148990255 | 304.9313597 | -257.9500655
4579 | 0.25169662 | -0.123952219 | 0.018678204 | -0.018624932 | 18.61592885 | -15.74875787 | 0.149163102 | -0.148737678 | 306.29891 | -259.1236466
4580 | 0.250868767 | -0.123815594 | 0.018650357 | -0.018632417 | 18.4812203 | -15.75408634 | 0.148940721 | -0.148797456 | 304.0824704 | -259.2113191
4581 | 0.250576239 | -0.123904162 | 0.01868653 | -0.018645251 | 18.48573601 | -15.78588039 | 0.149229593 | -0.148899945 | 304.15677 | -259.7344454
4582 | 0.250806322 | -0.12396542 | 0.01870581 | -0.018657957 | 18.52448555 | -15.77631664 | 0.149383568 | -0.149001411 | 304.7943391 | -259.5770873
4583 | 0.250924786 | -0.123847794 | 0.018680986 | -0.018664634 | 18.48736927 | -15.73800445 | 0.149185322 | -0.149054738 | 304.183643 | -258.9467142
4584 | 0.251672312 | -0.123498199 | 0.018707566 | -0.018672017 | 18.5941007 | -15.66472678 | 0.149397588 | -0.149113699 | 305.9397584 | -257.7410332
4585 | 0.251096965 | -0.123404671 | 0.018732781 | -0.018680648 | 18.53968296 | -15.68522509 | 0.149598958 | -0.149182626 | 305.0443912 | -258.0783042
4586 | 0.251559087 | -0.123935874 | 0.018693906 | -0.01866645 | 18.53569774 | -15.73384516 | 0.149288498 | -0.149069241 | 304.9788199 | -258.8782789
4587 | 0.251879485 | -0.123781507 | 0.018688895 | -0.018681165 | 18.59522071 | -15.64965332 | 0.149248485 | -0.149186753 | 305.9581866 | -257.4930207
4588 | 0.252388197 | -0.123094051 | 0.01878566 | -0.018663899 | 18.6748934 | -15.64845974 | 0.15002124 | -0.149048862 | 307.2690886 | -257.473382
4589 | 0.253318937 | -0.122429786 | 0.018733552 | -0.018625051 | 18.68473245 | -15.5621497 | 0.149605112 | -0.148738626 | 307.4309763 | -256.0532717
4590 | 0.253773865 | -0.121545774 | 0.01876054 | -0.018658532 | 18.72264612 | -15.56205386 | 0.149820632 | -0.149006004 | 308.0547925 | -256.0516949
4591 | 0.255931297 | -0.120026624 | 0.018798987 | -0.018656241 | 18.81784135 | -15.47706788 | 0.15012767 | -0.148987707 | 309.6210961 | -254.6533703
4592 | 0.25432728 | -0.119117537 | 0.018707042 | -0.018643707 | 18.76156209 | -15.46568852 | 0.149393404 | -0.148887617 | 308.6951 | -254.4661388
4593 | 0.25568459 | -0.122297491 | 0.018740814 | -0.018687512 | 18.8021373 | -15.57318168 | 0.149663106 | -0.14923744 | 309.3627079 | -256.2347875
4594 | 0.254770194 | -0.120634941 | 0.018714732 | -0.018690288 | 18.75934293 | -15.49886977 | 0.149454819 | -0.149259604 | 308.6585869 | -255.0120897
4595 | 0.254807843 | -0.122109387 | 0.018748709 | -0.018678823 | 18.77033049 | -15.56821596 | 0.149726157 | -0.149168048 | 308.8393717 | -256.1530835
4596 | 0.255299372 | -0.120562088 | 0.01879213 | -0.018625449 | 18.79088795 | -15.51597379 | 0.150072912 | -0.148741805 | 309.1776157 | -255.2935122
4597 | 0.2522895 | -0.123063807 | 0.018711925 | -0.01866974 | 18.65429971 | -15.63862562 | 0.149432395 | -0.149095514 | 306.9302485 | -257.3115755
4598 | 0.252597535 | -0.121504563 | 0.018685612 | -0.018648236 | 18.67607171 | -15.55174049 | 0.149222267 | -0.148923782 | 307.288476 | -255.8820029
4599 | 0.251913991 | -0.123771379 | 0.018706392 | -0.018694676 | 18.65280336 | -15.70310527 | 0.149388216 | -0.149294653 | 306.9056281 | -258.3724974
4600 | 0.252038462 | -0.123436382 | 0.01872439 | -0.018648741 | 18.66065916 | -15.6376237 | 0.149531946 | -0.148927817 | 307.0348842 | -257.2950903
4601 | 0.253222825 | -0.122227921 | 0.018647125 | -0.018684201 | 18.67154967 | -15.59910253 | 0.148914913 | -0.149211 | 307.2140723 | -256.6612786
4602 | 0.253471837 | -0.122519053 | 0.018710318 | -0.018675882 | 18.71824767 | -15.57749175 | 0.149419565 | -0.149144564 | 307.9824222 | -256.3057036
4603 | 0.25366036 | -0.121385889 | 0.018743059 | -0.018713601 | 18.70096494 | -15.54615879 | 0.14968103 | -0.149445783 | 307.6980591 | -255.7901639
4604 | 0.252958516 | -0.122268085 | 0.018653088 | -0.018672737 | 18.67337469 | -15.6043129 | 0.148962532 | -0.149119444 | 307.2441004 | -256.747008
4605 | 0.251002598 | -0.123526558 | 0.018614899 | -0.018650003 | 18.55525803 | -15.62711764 | 0.148657557 | -0.148937895 | 305.300657 | -257.1222278
4606 | 0.253885414 | -0.121098879 | 0.018693733 | -0.018670308 | 18.72669151 | -15.57118827 | 0.149287122 | -0.149100051 | 308.1213536 | -256.2019888
4607 | 0.253162824 | -0.121368357 | 0.018685894 | -0.018647768 | 18.69708663 | -15.5516535 | 0.149224517 | -0.148920045 | 307.634247 | -255.8805717
4608 | 0.253931375 | -0.122383755 | 0.018702965 | -0.018718048 | 18.73326283 | -15.60335197 | 0.149360846 | -0.149481297 | 308.2294755 | -256.7311971
4609 | 0.251364347 | -0.123086368 | 0.018637724 | -0.01862533 | 18.59538555 | -15.65049347 | 0.148839832 | -0.148740857 | 305.9608989 | -257.5068441
4610 | 0.250857312 | -0.123938947 | 0.018645579 | -0.018704812 | 18.52511643 | -15.70051266 | 0.148902567 | -0.149375591 | 304.8047193 | -258.3298396
4611 | 0.252106146 | -0.123071909 | 0.0186946 | -0.01866211 | 18.61552252 | -15.64016305 | 0.149294039 | -0.149034582 | 306.2922243 | -257.3368717
4612 | 0.251972734 | -0.122552511 | 0.018657435 | -0.018690888 | 18.62779465 | -15.61278738 | 0.148997246 | -0.149264401 | 306.4941449 | -256.8864436
4613 | 0.252934976 | -0.120891078 | 0.018700434 | -0.01863296 | 18.67094468 | -15.53720729 | 0.149340635 | -0.148801789 | 307.2041181 | -255.6428796
4614 | 0.257399807 | -0.117953639 | 0.018676152 | -0.0186611 | 18.84114388 | -15.43510649 | 0.149146721 | -0.149026513 | 310.0045064 | -253.9629546
4615 | 0.257228257 | -0.119540683 | 0.018697759 | -0.018667298 | 18.853027 | -15.47249258 | 0.149319271 | -0.149076009 | 310.2000263 | -254.57809
4616 | 0.256094535 | -0.117705116 | 0.018713943 | -0.018691675 | 18.807864 | -15.43911872 | 0.149448516 | -0.149270685 | 309.4569328 | -254.0289702
4617 | 0.255881285 | -0.115944777 | 0.018674683 | -0.018632443 | 18.79163571 | -15.37403027 | 0.149134988 | -0.148797661 | 309.189919 | -252.9580313
4618 | 0.258948992 | -0.115939049 | 0.018726013 | -0.018659098 | 18.92547002 | -15.34690578 | 0.149544906 | -0.149010522 | 311.3919743 | -252.5117359
4619 | 0.259656006 | -0.11566545 | 0.018689249 | -0.018670339 | 18.91712528 | -15.35450546 | 0.149251311 | -0.149100293 | 311.2546733 | -252.6367781
4620 | 0.258435182 | -0.117504858 | 0.018663417 | -0.018645407 | 18.85330314 | -15.42292684 | 0.149045013 | -0.148901191 | 310.2045698 | -253.7625556
4621 | 0.254181575 | -0.116827042 | 0.018596592 | -0.018637721 | 18.71185517 | -15.41142929 | 0.148511355 | -0.148839813 | 307.8772425 | -253.5733796
4622 | 0.256761874 | -0.118777511 | 0.018648716 | -0.018668241 | 18.74803454 | -15.49358312 | 0.148927613 | -0.14908354 | 308.4725231 | -254.9251052
4623 | 0.253324246 | -0.120753475 | 0.018616981 | -0.018633426 | 18.65318529 | -15.58681224 | 0.14867418 | -0.148805508 | 306.9119123 | -256.4590591
4624 | 0.25107133 | -0.12271037 | 0.018548319 | -0.018627516 | 18.47851258 | -15.63574132 | 0.148125851 | -0.148758317 | 304.0379186 | -257.2641183
4625 | 0.252914511 | -0.1201395 | 0.018666977 | -0.018645558 | 18.61044951 | -15.56452252 | 0.149073443 | -0.148902399 | 306.2087551 | -256.0923132
4626 | 0.252251502 | -0.123656826 | 0.018637291 | -0.018605044 | 18.58557742 | -15.72309872 | 0.148836373 | -0.14857885 | 305.7995199 | -258.7014614
4627 | 0.250310113 | -0.123804208 | 0.018530107 | -0.018637582 | 18.28914024 | -15.77200983 | 0.147980411 | -0.148838697 | 300.9220633 | -259.5062248
4628 | 0.250554586 | -0.12378018 | 0.018561937 | -0.018659014 | 18.36130144 | -15.74991485 | 0.148234606 | -0.149009853 | 302.1093743 | -259.1426831
4629 | 0.250281685 | -0.12390528 | 0.018577451 | -0.018672993 | 18.35336834 | -15.84961712 | 0.148358496 | -0.149121489 | 301.9788463 | -260.7831437
4630 | 0.250374095 | -0.123897666 | 0.018547318 | -0.018644851 | 18.33485439 | -15.83866635 | 0.148117856 | -0.148896747 | 301.6742254 | -260.6029642
4631 | 0.250737591 | -0.123804697 | 0.018580161 | -0.018668751 | 18.39807555 | -15.78604411 | 0.148380139 | -0.149087612 | 302.7144405 | -259.7371393
4632 | 0.250408042 | -0.123792124 | 0.018611004 | -0.018642734 | 18.38170271 | -15.76535236 | 0.14862645 | -0.148879845 | 302.4450485 | -259.3966856
4633 | 0.250926812 | -0.123861205 | 0.018623465 | -0.018641198 | 18.44406985 | -15.74482638 | 0.148725964 | -0.148867573 | 303.4712119 | -259.0589595
4634 | 0.25265062 | -0.121829082 | 0.018734518 | -0.018689668 | 18.65299912 | -15.61194863 | 0.149612829 | -0.149254658 | 306.9088491 | -256.8726431
4635 | 0.253385853 | -0.119873654 | 0.018686639 | -0.018663365 | 18.67523557 | -15.54858284 | 0.149230467 | -0.149044604 | 307.2747185 | -255.8300482
4636 | 0.254659204 | -0.119415723 | 0.018725822 | -0.018632795 | 18.72328268 | -15.49938926 | 0.149543381 | -0.148800469 | 308.0652662 | -255.0206372
4637 | 0.255599514 | -0.123064924 | 0.018683212 | -0.018690858 | 18.72888729 | -15.64422129 | 0.149203097 | -0.149264159 | 308.1574821 | -257.4036443
4638 | 0.252030569 | -0.123936363 | 0.018661733 | -0.018635847 | 18.56381902 | -15.75610982 | 0.14903157 | -0.148824845 | 305.4415161 | -259.2446126
4639 | 0.250428228 | -0.123889843 | 0.018612229 | -0.018628727 | 18.3477941 | -15.88492002 | 0.14863623 | -0.148767985 | 301.8871299 | -261.3640032
4640 | 0.249919237 | -0.123938598 | 0.018582552 | -0.018657561 | 18.23900314 | -15.93238339 | 0.148399235 | -0.14899825 | 300.0971279 | -262.1449461
4641 | 0.250341196 | -0.123912963 | 0.018597903 | -0.018685673 | 18.35359382 | -15.91299828 | 0.148521823 | -0.149222751 | 301.9825561 | -261.8259914
4642 | 0.250454911 | -0.123902626 | 0.01861241 | -0.018638778 | 18.34624764 | -15.82845571 | 0.148637681 | -0.148848255 | 301.8616851 | -260.4349623
4643 | 0.250281336 | -0.123841438 | 0.018627812 | -0.018648737 | 18.31013625 | -15.82144843 | 0.148760678 | -0.14892778 | 301.2675232 | -260.3196675
4644 | 0.250011438 | -0.123923371 | 0.018634047 | -0.018646255 | 18.28080686 | -15.87923877 | 0.148810472 | -0.148907959 | 300.7849492 | -261.2705262
4645 | 0.250416773 | -0.123927841 | 0.018636648 | -0.018671524 | 18.40746533 | -15.81668518 | 0.148831241 | -0.149109757 | 302.8689361 | -260.241295
4646 | 0.250980386 | -0.12387769 | 0.018671649 | -0.018661112 | 18.47637333 | -15.75309457 | 0.149110761 | -0.149026606 | 304.0027203 | -259.1950009
4647 | 0.252355996 | -0.122764433 | 0.018720744 | -0.018662802 | 18.62209989 | -15.65019116 | 0.149502828 | -0.149040105 | 306.4004457 | -257.5018701
4648 | 0.253305107 | -0.123904302 | 0.018762325 | -0.01865632 | 18.66844678 | -15.75609036 | 0.149834893 | -0.14898834 | 307.1630186 | -259.2442924
4649 | 0.251833594 | -0.12386358 | 0.01871887 | -0.018683081 | 18.57641302 | -15.77123413 | 0.14948786 | -0.149202056 | 305.6487326 | -259.4934618
4650 | 0.252031407 | -0.123048999 | 0.018742488 | -0.018646152 | 18.61507529 | -15.64772632 | 0.149676475 | -0.148907141 | 306.2848659 | -257.4613146
4651 | 0.252688059 | -0.122773793 | 0.018733075 | -0.018679829 | 18.63467963 | -15.6554657 | 0.1496013 | -0.149176081 | 306.6074277 | -257.5886553
4652 | 0.2539568 | -0.12294653 | 0.018762859 | -0.018661193 | 18.6988824 | -15.6710499 | 0.149839151 | -0.149027256 | 307.6637939 | -257.8450713
4653 | 0.252487103 | -0.122422521 | 0.018749902 | -0.018647861 | 18.65737764 | -15.6264415 | 0.149735677 | -0.148920789 | 306.9808915 | -257.1111029
4654 | 0.252551784 | -0.123949075 | 0.018720695 | -0.018672294 | 18.64148499 | -15.71714049 | 0.149502438 | -0.149115911 | 306.7194003 | -258.6034272
4655 | 0.253145502 | -0.122062728 | 0.0187186 | -0.018659009 | 18.65068432 | -15.60341669 | 0.149485703 | -0.149009815 | 306.8707623 | -256.7322621
4656 | 0.254782697 | -0.123693567 | 0.018781136 | -0.01868897 | 18.72839751 | -15.71696289 | 0.149985112 | -0.14924908 | 308.1494234 | -258.6005049
4657 | 0.252000604 | -0.123370235 | 0.018722595 | -0.018664802 | 18.60047178 | -15.63421069 | 0.14951761 | -0.149056077 | 306.0445857 | -257.2389339
4658 | 0.252033223 | -0.123134913 | 0.018708467 | -0.018655407 | 18.60387931 | -15.66207698 | 0.149404783 | -0.148981051 | 306.1006517 | -257.6974345
4659 | 0.253128179 | -0.121175015 | 0.018769823 | -0.018652858 | 18.69159732 | -15.5690616 | 0.149894765 | -0.148960691 | 307.5439281 | -256.1669974
4660 | 0.254252542 | -0.121014082 | 0.018778093 | -0.018635824 | 18.72484488 | -15.56278076 | 0.14996081 | -0.148824659 | 308.09097 | -256.063655
4661 | 0.252561423 | -0.123296195 | 0.018717156 | -0.018649705 | 18.64270745 | -15.67223929 | 0.149474175 | -0.148935515 | 306.7395141 | -257.864641
4662 | 0.250857522 | -0.12397471 | 0.018674646 | -0.018686136 | 18.52307245 | -15.72648659 | 0.149134691 | -0.149226451 | 304.7710886 | -258.7572041
4663 | 0.250814145 | -0.123902346 | 0.018675521 | -0.018663696 | 18.45313441 | -15.82867568 | 0.149141682 | -0.149047245 | 303.6203566 | -260.4385818
4664 | 0.250363059 | -0.123898924 | 0.018628217 | -0.018699179 | 18.36949131 | -15.93088228 | 0.148763913 | -0.149330613 | 302.244127 | -262.1202475
4665 | 0.250014651 | -0.124194106 | 0.018586163 | -0.018636513 | 18.29797514 | -15.87356143 | 0.148428073 | -0.148830163 | 301.0674291 | -261.1771135
4666 | 0.250304525 | -0.124063069 | 0.018652706 | -0.018645547 | 18.40664912 | -15.84967747 | 0.148959482 | -0.148902306 | 302.8555065 | -260.7841367
4667 | 0.250633166 | -0.123862742 | 0.018678464 | -0.018677563 | 18.41974389 | -15.79124685 | 0.149165185 | -0.149157989 | 303.0709625 | -259.822743
4668 | 0.251439086 | -0.123234099 | 0.018739291 | -0.018633083 | 18.61136612 | -15.66070318 | 0.149650946 | -0.148802774 | 306.2238366 | -257.6748306
4669 | 0.251578854 | -0.12378947 | 0.018723438 | -0.018644003 | 18.5930022 | -15.74530499 | 0.149524341 | -0.148889979 | 305.9216843 | -259.0668343
4670 | 0.252032106 | -0.122756959 | 0.018706297 | -0.018664339 | 18.59735269 | -15.62627638 | 0.149387454 | -0.149052376 | 305.9932654 | -257.108386
4671 | 0.252479141 | -0.123285159 | 0.018743154 | -0.018660786 | 18.65574792 | -15.66426214 | 0.149681793 | -0.149024002 | 306.9540767 | -257.7333883
4672 | 0.251235545 | -0.122826319 | 0.018698458 | -0.018667484 | 18.5916068 | -15.62722959 | 0.149324849 | -0.149077497 | 305.8987249 | -257.1240697
4673 | 0.253210531 | -0.122082495 | 0.018711403 | -0.018659214 | 18.69780784 | -15.59014609 | 0.14942823 | -0.149011452 | 307.6461136 | -256.513913
4674 | 0.25353554 | -0.123355637 | 0.01874934 | -0.018650648 | 18.70557088 | -15.60973357 | 0.149731196 | -0.148943045 | 307.7738435 | -256.8361975
4675 | 0.253422244 | -0.122589391 | 0.018691601 | -0.018647933 | 18.66594385 | -15.61647523 | 0.14927009 | -0.148921365 | 307.1218364 | -256.947122
4676 | 0.253610698 | -0.12139937 | 0.018703016 | -0.018660432 | 18.69945554 | -15.53988773 | 0.149361255 | -0.149021176 | 307.6732241 | -255.6869825
4677 | 0.254750497 | -0.122533442 | 0.018705033 | -0.018666613 | 18.74154201 | -15.57581956 | 0.149377358 | -0.149070543 | 308.3656977 | -256.27819
4678 | 0.254682324 | -0.121867639 | 0.018748793 | -0.018681577 | 18.7443193 | -15.56523219 | 0.149726827 | -0.149190044 | 308.4113942 | -256.1039898
4679 | 0.254392659 | -0.120693335 | 0.018712749 | -0.018659994 | 18.73788284 | -15.53385332 | 0.149438977 | -0.149017681 | 308.3054912 | -255.5876947
4680 | 0.255887013 | -0.120868726 | 0.018740348 | -0.018650734 | 18.81010551 | -15.54001281 | 0.149659387 | -0.148943733 | 309.4938136 | -255.6890404
4681 | 0.254207 | -0.123005692 | 0.018724174 | -0.018638574 | 18.71150611 | -15.60477661 | 0.149530217 | -0.148846618 | 307.8714992 | -256.7546376
4682 | 0.253569067 | -0.122238958 | 0.01873623 | -0.018639109 | 18.71819133 | -15.58148516 | 0.149626495 | -0.148850895 | 307.9814951 | -256.3714096
4683 | 0.253532955 | -0.121766218 | 0.018739468 | -0.018666495 | 18.70450201 | -15.56613967 | 0.149652359 | -0.149069594 | 307.7562566 | -256.1189211
4684 | 0.253380055 | -0.122118607 | 0.018732691 | -0.018633211 | 18.70406782 | -15.57271313 | 0.149598233 | -0.148803797 | 307.7491127 | -256.2270782
4685 | 0.254397968 | -0.121020857 | 0.018709871 | -0.018678183 | 18.74856306 | -15.51404316 | 0.149415995 | -0.149162935 | 308.4812193 | -255.2617464
4686 | 0.254987355 | -0.120139361 | 0.0187463 | -0.018660308 | 18.79842607 | -15.49820788 | 0.149706913 | -0.149020191 | 309.3016449 | -255.0011992
4687 | 0.25559658 | -0.119909906 | 0.018710071 | -0.018640508 | 18.7876164 | -15.49948938 | 0.149417594 | -0.14886207 | 309.1237869 | -255.0222844
4688 | 0.253344502 | -0.122736284 | 0.018708283 | -0.018678448 | 18.71544179 | -15.57244966 | 0.149403314 | -0.149165054 | 307.9362553 | -256.2227431
4689 | 0.254702301 | -0.119852909 | 0.01871545 | -0.018663647 | 18.75423463 | -15.47060292 | 0.149460546 | -0.149046854 | 308.5745369 | -254.5469984
4690 | 0.257858995 | -0.119383033 | 0.018722651 | -0.018669761 | 18.86070864 | -15.4558694 | 0.149518056 | -0.149095681 | 310.3264169 | -254.304579
4691 | 0.258875511 | -0.117584975 | 0.018753559 | -0.018663503 | 18.93667607 | -15.3882876 | 0.149764888 | -0.149045701 | 311.576354 | -253.1926157
4692 | 0.254027767 | -0.121459021 | 0.018701738 | -0.018641887 | 18.73690234 | -15.57113957 | 0.149351048 | -0.148873077 | 308.2893586 | -256.2011874
4693 | 0.253030251 | -0.123335031 | 0.018702092 | -0.018680604 | 18.69822219 | -15.65291537 | 0.149353874 | -0.149182272 | 307.652931 | -257.5466932
4694 | 0.251347723 | -0.123795477 | 0.018627838 | -0.018664611 | 18.56523603 | -15.75228916 | 0.148760883 | -0.149054552 | 305.464831 | -259.1817491
4695 | 0.250156375 | -0.123962277 | 0.018622902 | -0.018651726 | 18.37153463 | -15.94497394 | 0.148721464 | -0.148951654 | 302.277747 | -262.3521059
4696 | 0.249893673 | -0.12387273 | 0.018559742 | -0.01864517 | 18.2425472 | -15.86525282 | 0.148217072 | -0.148899294 | 300.1554403 | -261.040407
4697 | 0.249969319 | -0.123927981 | 0.018563255 | -0.01869171 | 18.28607973 | -15.88441385 | 0.14824513 | -0.149270964 | 300.8717068 | -261.3556748
4698 | 0.249980984 | -0.123923511 | 0.018567148 | -0.018653065 | 18.29159241 | -15.87923281 | 0.148276219 | -0.148962346 | 300.9624103 | -261.2704281
4699 | 0.250183617 | -0.123858062 | 0.018630322 | -0.018639121 | 18.32656115 | -15.84706474 | 0.148780722 | -0.148850988 | 301.5377717 | -260.7411478
4700 | 0.250277284 | -0.123912963 | 0.018591586 | -0.018635959 | 18.32112297 | -15.87505331 | 0.148471378 | -0.148825738 | 301.4482942 | -261.2016604
4701 | 0.250222243 | -0.123956619 | 0.018596275 | -0.018639882 | 18.29439336 | -15.88407848 | 0.148508826 | -0.148857068 | 301.008496 | -261.3501568
4702 | 0.250296074 | -0.123916037 | 0.018657198 | -0.018654334 | 18.36165041 | -15.82765374 | 0.14899535 | -0.148972479 | 302.115116 | -260.4217672
4703 | 0.251615106 | -0.124034082 | 0.018685109 | -0.018690122 | 18.55616998 | -15.78382021 | 0.149218251 | -0.149258283 | 305.3156618 | -259.700548
4704 | 0.250858988 | -0.12393294 | 0.018687305 | -0.018656599 | 18.47202107 | -15.76494994 | 0.149235785 | -0.148990571 | 303.93111 | -259.3900643
4705 | 0.250817987 | -0.123957248 | 0.018660222 | -0.018674991 | 18.46586065 | -15.75689493 | 0.149019503 | -0.149137443 | 303.829749 | -259.2575304
4706 | 0.251390261 | -0.124020112 | 0.018672648 | -0.018687198 | 18.54884 | -15.73263193 | 0.149118737 | -0.14923493 | 305.1950574 | -258.8583169
4707 | 0.252355717 | -0.123521598 | 0.018723003 | -0.018674299 | 18.59565498 | -15.72934017 | 0.149520864 | -0.14913192 | 305.965332 | -258.8041556
4708 | 0.251358969 | -0.123865745 | 0.018652061 | -0.018635728 | 18.54313444 | -15.71474886 | 0.148954332 | -0.148823897 | 305.1011804 | -258.5640761
4709 | 0.251016638 | -0.123381132 | 0.018689962 | -0.018658928 | 18.51809379 | -15.70844892 | 0.149257 | -0.149009165 | 304.6891717 | -258.4604196
4710 | 0.250729628 | -0.123911008 | 0.018676721 | -0.018635221 | 18.48323252 | -15.85631426 | 0.149151258 | -0.148819843 | 304.1155786 | -260.8933357
4711 | 0.250459172 | -0.123825722 | 0.018608189 | -0.018650171 | 18.41023155 | -15.77366814 | 0.14860397 | -0.148939234 | 302.9144503 | -259.53351
4712 | 0.250828185 | -0.123896269 | 0.018678292 | -0.018640241 | 18.4652512 | -15.78721562 | 0.149163809 | -0.148859931 | 303.8197212 | -259.7564148
4713 | 0.250830839 | -0.123589212 | 0.018675652 | -0.018669521 | 18.48820448 | -15.72246589 | 0.149142723 | -0.149093766 | 304.1973852 | -258.691049
4714 | 0.251812151 | -0.123730867 | 0.018648411 | -0.018637402 | 18.54103738 | -15.76421838 | 0.148925177 | -0.148837266 | 305.0666763 | -259.3780276
4715 | 0.251251611 | -0.123738969 | 0.018656872 | -0.018672048 | 18.53505112 | -15.70584849 | 0.148992746 | -0.14911394 | 304.9681808 | -258.4176331
4716 | 0.251637039 | -0.123608351 | 0.018667736 | -0.018643766 | 18.57310301 | -15.72922831 | 0.149079505 | -0.148888082 | 305.594271 | -258.8023153
4717 | 0.251142436 | -0.123727514 | 0.018691887 | -0.018647095 | 18.53058143 | -15.72713358 | 0.149272377 | -0.148914671 | 304.8946382 | -258.7678494
4718 | 0.250555354 | -0.123870286 | 0.018614045 | -0.01863405 | 18.37142259 | -15.81687611 | 0.148650733 | -0.148810491 | 302.2759035 | -260.2444363
4719 | 0.25063603 | -0.123864278 | 0.018609574 | -0.018669768 | 18.41307282 | -15.84552694 | 0.148615033 | -0.149095737 | 302.9611995 | -260.7158455
4720 | 0.250392466 | -0.123946561 | 0.018639023 | -0.018670713 | 18.41001157 | -15.77232713 | 0.148850207 | -0.149103286 | 302.9108309 | -259.5114456
4721 | 0.250918709 | -0.124071661 | 0.018697468 | -0.018691082 | 18.50535413 | -15.75277885 | 0.149316947 | -0.149265944 | 304.4795586 | -259.1898062
4722 | 0.251231843 | -0.123619806 | 0.018655666 | -0.018680325 | 18.56016209 | -15.72166132 | 0.148983115 | -0.149180041 | 305.3813465 | -258.677811
4723 | 0.251559436 | -0.122961338 | 0.018685796 | -0.018689922 | 18.54801299 | -15.64925713 | 0.149223736 | -0.149256684 | 305.1814501 | -257.486502
4724 | 0.25405438 | -0.122021866 | 0.018752765 | -0.018657968 | 18.70096643 | -15.61233774 | 0.149758548 | -0.149001504 | 307.6980836 | -256.8790453
4725 | 0.254537527 | -0.122693536 | 0.018750931 | -0.018659647 | 18.71392671 | -15.64743174 | 0.149743896 | -0.14901491 | 307.9113268 | -257.4564678
4726 | 0.253844134 | -0.123417593 | 0.018732463 | -0.018671112 | 18.67883597 | -15.67843538 | 0.14959641 | -0.149106466 | 307.333958 | -257.966589
4727 | 0.251072867 | -0.123861694 | 0.018662339 | -0.018654106 | 18.53772793 | -15.75311599 | 0.149036404 | -0.148970657 | 305.0122239 | -259.1953534
4728 | 0.251628517 | -0.123522017 | 0.018712087 | -0.018666739 | 18.61447813 | -15.72264787 | 0.149433697 | -0.149071547 | 306.2750404 | -258.6940433
4729 | 0.251321111 | -0.123783463 | 0.018663039 | -0.018678085 | 18.50448512 | -15.68879662 | 0.149042001 | -0.149162154 | 304.4652601 | -258.1370686
4730 | 0.252345379 | -0.123472564 | 0.018724961 | -0.018668229 | 18.62863442 | -15.69606699 | 0.149536501 | -0.149083447 | 306.5079622 | -258.2566923
4731 | 0.25139536 | -0.124115666 | 0.018701361 | -0.018614105 | 18.55396982 | -15.72214253 | 0.149348035 | -0.148651217 | 305.2794614 | -258.6857287
4732 | 0.25111771 | -0.123761111 | 0.018640895 | -0.018674092 | 18.54663566 | -15.69523709 | 0.148865156 | -0.149130266 | 305.158788 | -258.2430375
4733 | 0.250953774 | -0.123709772 | 0.018664066 | -0.018652564 | 18.5069453 | -15.65973861 | 0.149050201 | -0.148958348 | 304.505739 | -257.65896
4734 | 0.25310464 | -0.121287192 | 0.018727526 | -0.01863696 | 18.68713219 | -15.56795686 | 0.149556992 | -0.148833733 | 307.4704607 | -256.1488205
4735 | 0.252971577 | -0.122549158 | 0.018711869 | -0.018647675 | 18.68926743 | -15.59474869 | 0.149431949 | -0.148919301 | 307.5055931 | -256.5896422
4736 | 0.254134427 | -0.11913011 | 0.018735268 | -0.018679482 | 18.7214477 | -15.46249446 | 0.149618816 | -0.14917331 | 308.0350741 | -254.413585
4737 | 0.25806086 | -0.118275295 | 0.018751194 | -0.018679722 | 18.87485953 | -15.42472104 | 0.149745997 | -0.149175225 | 310.5592499 | -253.7920765
4738 | 0.255784614 | -0.121202815 | 0.018722935 | -0.018665798 | 18.80009146 | -15.55313505 | 0.149520325 | -0.149064035 | 309.3290466 | -255.9049485
4739 | 0.253880246 | -0.123349979 | 0.018750977 | -0.018679228 | 18.69573565 | -15.64496215 | 0.149744268 | -0.149171283 | 307.6120186 | -257.4158342
4740 | 0.251202507 | -0.123271957 | 0.018664732 | -0.018642983 | 18.5400635 | -15.69820242 | 0.149055519 | -0.148881835 | 305.0506524 | -258.2918278
4741 | 0.25108963 | -0.123667443 | 0.018679533 | -0.018675286 | 18.52326561 | -15.72690122 | 0.149173719 | -0.149139804 | 304.7742667 | -258.7640262
4742 | 0.250874146 | -0.123455172 | 0.01863126 | -0.018668096 | 18.52626 | -15.71132094 | 0.148788215 | -0.149082387 | 304.8235352 | -258.5076746
4743 | 0.250915636 | -0.124006003 | 0.018663063 | -0.018608108 | 18.4701439 | -15.79107922 | 0.149042187 | -0.148603319 | 303.9002238 | -259.8199848
4744 | 0.250690722 | -0.123970589 | 0.01868093 | -0.018637228 | 18.46937239 | -15.76975994 | 0.149184875 | -0.148835871 | 303.8875297 | -259.4692061
4745 | 0.250425155 | -0.123890193 | 0.018634264 | -0.018681407 | 18.42670618 | -15.77956267 | 0.148812201 | -0.149188687 | 303.1855172 | -259.6304962
4746 | 0.250690512 | -0.12393776 | 0.018665617 | -0.018683056 | 18.46388457 | -15.77747865 | 0.149062584 | -0.149201851 | 303.7972354 | -259.5962066
4747 | 0.250814564 | -0.123961299 | 0.018679987 | -0.018650432 | 18.4833602 | -15.74015785 | 0.149177345 | -0.148941316 | 304.1176795 | -258.9821454
4748 | 0.251199922 | -0.123954594 | 0.018613963 | -0.018657307 | 18.4727774 | -15.71192518 | 0.148650083 | -0.148996223 | 303.9435543 | -258.5176165
4749 | 0.250753656 | -0.123855268 | 0.018685084 | -0.018647607 | 18.48172797 | -15.76175056 | 0.149218047 | -0.148918762 | 304.0908233 | -259.3374231
4750 | 0.25061291 | -0.12383585 | 0.01867239 | -0.018703945 | 18.41721432 | -15.74972644 | 0.149116674 | -0.149368674 | 303.0293421 | -259.1395831
4751 | 0.251155359 | -0.123683299 | 0.018684714 | -0.018661195 | 18.50087456 | -15.7280324 | 0.14921509 | -0.149027275 | 304.4058536 | -258.7826382
4752 | 0.250573515 | -0.123305694 | 0.01870266 | -0.018704234 | 18.47295612 | -15.67757009 | 0.149358411 | -0.14937098 | 303.9464949 | -257.9523518
4753 | 0.25262289 | -0.123526977 | 0.018737629 | -0.018701429 | 18.65005186 | -15.68441344 | 0.14963767 | -0.149348575 | 306.860356 | -258.0649496
4754 | 0.253218005 | -0.121955998 | 0.018710448 | -0.018637402 | 18.67597131 | -15.6003058 | 0.149420607 | -0.148837266 | 307.2868241 | -256.6810767
4755 | 0.255980751 | -0.121512735 | 0.018757655 | -0.018658467 | 18.76362246 | -15.55023873 | 0.149797594 | -0.149005483 | 308.7290004 | -255.8572936
4756 | 0.255998213 | -0.120578013 | 0.018759834 | -0.018653628 | 18.81323252 | -15.53849131 | 0.149814998 | -0.148966845 | 309.5452641 | -255.6640063
4757 | 0.256075257 | -0.122441311 | 0.018732346 | -0.018676911 | 18.77825446 | -15.58511145 | 0.149595481 | -0.149152783 | 308.9697495 | -256.4310751
4758 | 0.257150794 | -0.120032002 | 0.018739655 | -0.01866876 | 18.80098386 | -15.52818539 | 0.149653846 | -0.149087686 | 309.3437297 | -255.4944368
4759 | 0.254366885 | -0.122060074 | 0.01867825 | -0.018699969 | 18.72370718 | -15.6031738 | 0.149163474 | -0.149336916 | 308.0722507 | -256.7282657
4760 | 0.253527088 | -0.122544687 | 0.018752591 | -0.018652592 | 18.68331544 | -15.63274851 | 0.149757153 | -0.148958571 | 307.4076615 | -257.2148759
4761 | 0.252227264 | -0.122783362 | 0.018677684 | -0.018651864 | 18.60890388 | -15.64368894 | 0.149158956 | -0.148952751 | 306.183324 | -257.3948853
4762 | 0.252331549 | -0.121850386 | 0.018666418 | -0.01866279 | 18.63386948 | -15.58966357 | 0.149068981 | -0.149040012 | 306.5940977 | -256.5059738
4763 | 0.254357944 | -0.122050714 | 0.018692695 | -0.018640897 | 18.70653257 | -15.57518141 | 0.149278829 | -0.148865175 | 307.7896666 | -256.2676903
4764 | 0.253433211 | -0.121670804 | 0.018704865 | -0.01863581 | 18.65493376 | -15.59403986 | 0.149376019 | -0.148824548 | 306.9406808 | -256.5779795
4765 | 0.254800928 | -0.120845047 | 0.018730171 | -0.018716518 | 18.7277657 | -15.55066174 | 0.149578114 | -0.14946908 | 308.1390279 | -255.8642536
4766 | 0.255084376 | -0.121022534 | 0.018718299 | -0.018639356 | 18.76231488 | -15.55848699 | 0.149483305 | -0.148852866 | 308.707486 | -255.9930071
4767 | 0.253628509 | -0.121489825 | 0.018720579 | -0.018655414 | 18.67302451 | -15.58053186 | 0.149501508 | -0.148981107 | 307.2383387 | -256.3557244
4768 | 0.25295663 | -0.121444074 | 0.018704832 | -0.018664376 | 18.65544012 | -15.57072056 | 0.149375759 | -0.149052674 | 306.9490123 | -256.1942933
4769 | 0.252358581 | -0.123000034 | 0.018680546 | -0.018677975 | 18.62789821 | -15.64703574 | 0.149181807 | -0.14916128 | 306.4958489 | -257.4499522
4770 | 0.251167303 | -0.123683509 | 0.018663598 | -0.018640003 | 18.55742261 | -15.72889471 | 0.149046464 | -0.148858035 | 305.3362721 | -258.7968263
4771 | 0.250850327 | -0.123962277 | 0.018660881 | -0.018702653 | 18.47682903 | -15.7625244 | 0.149024765 | -0.149358355 | 304.0102181 | -259.3501555
4772 | 0.250963273 | -0.123853312 | 0.018645191 | -0.018709282 | 18.4647291 | -15.73144086 | 0.148899462 | -0.149411291 | 303.8111308 | -258.8387195
4773 | 0.250678777 | -0.123807002 | 0.018633076 | -0.018687421 | 18.4599597 | -15.77180093 | 0.148802718 | -0.149236715 | 303.7326571 | -259.5027878
4774 | 0.250453374 | -0.123970449 | 0.01863286 | -0.018645465 | 18.40871172 | -15.81309382 | 0.148800989 | -0.148901656 | 302.8894437 | -260.1822041
4775 | 0.251334941 | -0.124023884 | 0.018678921 | -0.018635868 | 18.57998343 | -15.79081062 | 0.149168829 | -0.148825012 | 305.7074787 | -259.8155655
4776 | 0.250596146 | -0.123996433 | 0.018636043 | -0.01867324 | 18.44376596 | -15.78018572 | 0.148826407 | -0.14912346 | 303.4662118 | -259.6407477
4777 | 0.250763295 | -0.123558269 | 0.018667251 | -0.018663426 | 18.48914586 | -15.71484162 | 0.149075637 | -0.149045088 | 304.2128743 | -258.5656024
4778 | 0.250811212 | -0.123911706 | 0.01862778 | -0.018702283 | 18.48586109 | -15.7514506 | 0.148760418 | -0.149355398 | 304.1588279 | -259.1679517
4779 | 0.251488958 | -0.122582755 | 0.018687445 | -0.018657379 | 18.55280837 | -15.66622015 | 0.149236901 | -0.1489968 | 305.2603513 | -257.7656046
4780 | 0.251869217 | -0.122267945 | 0.018724544 | -0.018656562 | 18.58702516 | -15.63667245 | 0.149533173 | -0.148990273 | 305.8233404 | -257.2794388
4781 | 0.253742992 | -0.120446627 | 0.018725089 | -0.01866357 | 18.63578139 | -15.55439439 | 0.149537524 | -0.149046241 | 306.6255555 | -255.925669
4782 | 0.25583735 | -0.119195139 | 0.018693508 | -0.018639195 | 18.74836441 | -15.50091673 | 0.149285319 | -0.148851583 | 308.4779507 | -255.0457694
4783 | 0.259315491 | -0.116979034 | 0.018770551 | -0.018656196 | 18.85656184 | -15.45267012 | 0.149900585 | -0.148987354 | 310.2581871 | -254.2519394
4784 | 0.259329531 | -0.118766405 | 0.018734649 | -0.018690276 | 18.88215737 | -15.51194265 | 0.14961387 | -0.149259511 | 310.6793256 | -255.2271855
4785 | 0.258293457 | -0.117517152 | 0.018742572 | -0.018658455 | 18.83757692 | -15.45557277 | 0.149677144 | -0.14900539 | 309.945817 | -254.2996985
4786 | 0.258314273 | -0.119390088 | 0.018711028 | -0.018690043 | 18.81860029 | -15.53484807 | 0.149425236 | -0.149257651 | 309.6335833 | -255.6040619
4787 | 0.254948589 | -0.118639559 | 0.01866767 | -0.018657419 | 18.71855212 | -15.51185548 | 0.149078984 | -0.148997116 | 307.9874315 | -255.2257512
4788 | 0.253828348 | -0.120436988 | 0.01867097 | -0.018632001 | 18.65642909 | -15.58939032 | 0.149105331 | -0.148794128 | 306.9652844 | -256.5014779
4789 | 0.25220163 | -0.1226869 | 0.018629908 | -0.018637784 | 18.55858453 | -15.68032447 | 0.148777412 | -0.148840315 | 305.3553898 | -257.9976714
4790 | 0.250893773 | -0.123790797 | 0.018573816 | -0.018717154 | 18.44448578 | -15.76676629 | 0.148329471 | -0.149474157 | 303.4780555 | -259.4199499
4791 | 0.25076106 | -0.123953057 | 0.018577062 | -0.018663566 | 18.40849686 | -15.82735116 | 0.148355391 | -0.149046203 | 302.8859086 | -260.4167885
4792 | 0.250793051 | -0.123323366 | 0.018636334 | -0.018648352 | 18.40763139 | -15.73998537 | 0.148828731 | -0.148924712 | 302.8716683 | -258.9793075
4793 | 0.25227099 | -0.121714041 | 0.018668504 | -0.018671794 | 18.55691615 | -15.65466579 | 0.149085641 | -0.149111914 | 305.3279391 | -257.5754939
4794 | 0.251204602 | -0.12348395 | 0.018596929 | -0.018618166 | 18.4678345 | -15.72860647 | 0.148514051 | -0.148683644 | 303.8622258 | -258.7920837
4795 | 0.251659181 | -0.123500224 | 0.018663079 | -0.018639205 | 18.51267107 | -15.77553237 | 0.149042317 | -0.148851657 | 304.5999485 | -259.5641833
4796 | 0.251081249 | -0.123625255 | 0.018575984 | -0.01868043 | 18.45862214 | -15.75186094 | 0.148346782 | -0.149180878 | 303.7106493 | -259.1747033
4797 | 0.25170102 | -0.122355117 | 0.018627621 | -0.018671715 | 18.52470376 | -15.68840127 | 0.148759153 | -0.149111281 | 304.7979294 | -258.1305638
4798 | 0.251856295 | -0.122190692 | 0.018695447 | -0.018667908 | 18.53771256 | -15.6835122 | 0.149300807 | -0.149080881 | 305.011971 | -258.050121
4799 | 0.25310478 | -0.120501459 | 0.018637579 | -0.018640727 | 18.60515177 | -15.59172086 | 0.148838679 | -0.148863817 | 306.1215883 | -256.5398237
4800 | 0.25503632 | -0.120671751 | 0.018667677 | -0.018696022 | 18.66686009 | -15.59683429 | 0.14907904 | -0.1493054 | 307.1369118 | -256.6239579
4801 | 0.253761013 | -0.12125604 | 0.018678877 | -0.018651894 | 18.65806188 | -15.63551333 | 0.149168476 | -0.148952993 | 306.9921497 | -257.260367
4802 | 0.25339193 | -0.120949891 | 0.018693102 | -0.018644262 | 18.61367952 | -15.60554793 | 0.149282083 | -0.148892043 | 306.2619004 | -256.7673286
4803 | 0.252478652 | -0.12101017 | 0.01867622 | -0.018683342 | 18.56415672 | -15.62550757 | 0.14914726 | -0.149204138 | 305.4470724 | -257.0957364
4804 | 0.251934247 | -0.1204687 | 0.01865679 | -0.018636126 | 18.55972018 | -15.62038641 | 0.148992096 | -0.148827076 | 305.3740754 | -257.011475
4805 | 0.253100519 | -0.119103846 | 0.01868666 | -0.01864276 | 18.62812089 | -15.5521051 | 0.149230635 | -0.14888005 | 306.4995128 | -255.8880021
4806 | 0.254328468 | -0.118256017 | 0.018679016 | -0.018659112 | 18.65054751 | -15.52535621 | 0.149169591 | -0.149010634 | 306.8685112 | -255.4478868
4807 | 0.256215234 | -0.121465867 | 0.018731128 | -0.01866737 | 18.71776022 | -15.64422948 | 0.149585756 | -0.149076585 | 307.9744018 | -257.4037791
4808 | 0.25499448 | -0.121353549 | 0.018697922 | -0.018670185 | 18.68547127 | -15.6324761 | 0.149320572 | -0.149099065 | 307.4431325 | -257.2103937
4809 | 0.254742254 | -0.120609446 | 0.018653158 | -0.018683421 | 18.63691472 | -15.59923766 | 0.148963089 | -0.149204771 | 306.6442028 | -256.663502
4810 | 0.255476789 | -0.120181759 | 0.018727294 | -0.018616445 | 18.69211588 | -15.61615719 | 0.149555132 | -0.148669903 | 307.5524603 | -256.941889
4811 | 0.252367452 | -0.121822656 | 0.018696818 | -0.018603682 | 18.55701469 | -15.67268651 | 0.149311759 | -0.148567973 | 305.3295603 | -257.8719994
4812 | 0.253442221 | -0.121283071 | 0.01866951 | -0.01867232 | 18.59933631 | -15.65810572 | 0.149093673 | -0.149116116 | 306.0259031 | -257.6320931
4813 | 0.254972477 | -0.122975098 | 0.018700113 | -0.018637335 | 18.64040857 | -15.68138292 | 0.149338069 | -0.148836726 | 306.7016893 | -258.0150866
4814 | 0.253619987 | -0.120660505 | 0.018707394 | -0.018681945 | 18.63478292 | -15.61618289 | 0.149396212 | -0.149192982 | 306.6091271 | -256.9423119
4815 | 0.254736108 | -0.120579969 | 0.018724549 | -0.01867324 | 18.66867691 | -15.61296508 | 0.14953321 | -0.14912346 | 307.1668051 | -256.8893673
4816 | 0.253177632 | -0.123664789 | 0.018687489 | -0.018659209 | 18.5719301 | -15.77253407 | 0.149237254 | -0.149011414 | 305.5749724 | -259.5148505
4817 | 0.250883785 | -0.123264414 | 0.0186271 | -0.018670169 | 18.41878248 | -15.73953424 | 0.148754988 | -0.149098935 | 303.0551439 | -258.9718847
4818 | 0.251221087 | -0.123782625 | 0.018653416 | -0.018657477 | 18.48108154 | -15.82689732 | 0.148965153 | -0.148997581 | 304.0801872 | -260.4093213
4819 | 0.250854518 | -0.123928749 | 0.018648876 | -0.018678162 | 18.41623485 | -15.86608449 | 0.148928896 | -0.149162767 | 303.0132262 | -261.054091
4820 | 0.25110842 | -0.123437779 | 0.018661177 | -0.018662462 | 18.4239869 | -15.76460591 | 0.149027126 | -0.14903739 | 303.1407753 | -259.3844037
4821 | 0.252228103 | -0.123020291 | 0.018685684 | -0.018715238 | 18.56070971 | -15.72722327 | 0.149222844 | -0.149458854 | 305.3903567 | -258.7693251
4822 | 0.254605769 | -0.12210827 | 0.018731985 | -0.018698274 | 18.66478166 | -15.67125777 | 0.149592599 | -0.14932338 | 307.1027141 | -257.8484915
4823 | 0.255849434 | -0.118943123 | 0.018761438 | -0.018677275 | 18.7279949 | -15.55536324 | 0.149827809 | -0.149155683 | 308.142799 | -255.9416102
4824 | 0.257306628 | -0.117158267 | 0.018783699 | -0.018671249 | 18.78214069 | -15.48129553 | 0.150005584 | -0.149107563 | 309.0336918 | -254.7229302
4825 | 0.260863559 | -0.114863162 | 0.018791418 | -0.0186847 | 18.98704227 | -15.35595357 | 0.150067222 | -0.149214979 | 312.405059 | -252.6606047
4826 | 0.26095562 | -0.114516361 | 0.018795751 | -0.018682904 | 19.03899992 | -15.29047741 | 0.150101825 | -0.149200643 | 313.259949 | -251.5832865
4827 | 0.260940253 | -0.114198128 | 0.018804302 | -0.018655822 | 19.09760218 | -15.24223872 | 0.15017012 | -0.148984361 | 314.2241667 | -250.7895868
4828 | 0.261023583 | -0.114415498 | 0.018860941 | -0.018716402 | 19.11610821 | -15.27994405 | 0.150622431 | -0.149468151 | 314.5286574 | -251.4099751
4829 | 0.260968263 | -0.114005204 | 0.018802535 | -0.018661866 | 19.13369065 | -15.20335358 | 0.150156007 | -0.14903263 | 314.8179517 | -250.1497865
4830 | 0.260967913 | -0.114128628 | 0.018769906 | -0.01869104 | 19.00999388 | -15.21194661 | 0.149895435 | -0.149265609 | 312.7826954 | -250.2911728
4831 | 0.260945841 | -0.114299199 | 0.018758228 | -0.018634227 | 19.09104027 | -15.21495217 | 0.149802169 | -0.148811904 | 314.1161997 | -250.3406251
4832 | 0.260954153 | -0.114341458 | 0.018722951 | -0.018666851 | 19.08439193 | -15.27757877 | 0.149520455 | -0.149072439 | 314.0068106 | -251.3710577
4833 | 0.261017646 | -0.114285369 | 0.018749338 | -0.018638231 | 18.99819393 | -15.27014254 | 0.149731178 | -0.148843885 | 312.5885438 | -251.2487049
4834 | 0.260449353 | -0.114977016 | 0.018711955 | -0.018631579 | 18.91606497 | -15.34417393 | 0.149432637 | -0.148790763 | 311.2372273 | -252.4667872
4835 | 0.260638924 | -0.114638457 | 0.018703212 | -0.018670862 | 18.95145299 | -15.31893751 | 0.149362817 | -0.149104476 | 311.8194875 | -252.0515574
4836 | 0.260998857 | -0.114502111 | 0.018717317 | -0.01867117 | 18.98429049 | -15.27641993 | 0.149475458 | -0.14910693 | 312.3597823 | -251.3519906
4837 | 0.260961976 | -0.114279432 | 0.018766286 | -0.018639123 | 19.02781613 | -15.24366979 | 0.149866521 | -0.148851006 | 313.0759355 | -250.813133
4838 | 0.260925934 | -0.114216009 | 0.018764242 | -0.01861112 | 19.1039768 | -15.22247335 | 0.149850196 | -0.14862738 | 314.3290522 | -250.4643755
4839 | 0.260887726 | -0.114217825 | 0.018727773 | -0.018668469 | 19.01531834 | -15.2063936 | 0.149558963 | -0.149085362 | 312.8703019 | -250.1998058
4840 | 0.260949473 | -0.114012748 | 0.018734437 | -0.018620031 | 19.11467817 | -15.16642282 | 0.149612178 | -0.148698538 | 314.505128 | -249.5421429
4841 | 0.260950521 | -0.11409049 | 0.01870252 | -0.018673775 | 19.08208281 | -15.16439319 | 0.149357295 | -0.149127737 | 313.9688173 | -249.5087482
4842 | 0.260981534 | -0.113982084 | 0.018730525 | -0.018656993 | 19.095995 | -15.15487423 | 0.14958094 | -0.148993713 | 314.1977228 | -249.3521271
4843 | 0.261018414 | -0.114037474 | 0.018760598 | -0.01865473 | 19.13027959 | -15.16806744 | 0.149821097 | -0.14897564 | 314.7618275 | -249.5692028
4844 | 0.260949054 | -0.114282086 | 0.018716218 | -0.018626224 | 19.08775494 | -15.19107064 | 0.149466682 | -0.148747997 | 314.0621442 | -249.9476881
4845 | 0.26090903 | -0.114023225 | 0.018719794 | -0.018616345 | 19.10046227 | -15.18614516 | 0.149495242 | -0.148669104 | 314.2712255 | -249.8666462
4846 | 0.261008845 | -0.114074006 | 0.018718772 | -0.01866236 | 19.09113415 | -15.20725498 | 0.149487079 | -0.149036572 | 314.1177443 | -250.2139786
4847 | 0.260946749 | -0.114003318 | 0.018716525 | -0.018675591 | 19.1266058 | -15.14916606 | 0.149469136 | -0.14914224 | 314.7013805 | -249.2582073
4848 | 0.260985725 | -0.114182481 | 0.018730293 | -0.018664574 | 19.13323039 | -15.1481661 | 0.149579081 | -0.149054254 | 314.8103788 | -249.2417543
4849 | 0.260964561 | -0.114052073 | 0.018711256 | -0.018667789 | 19.09584077 | -15.14906799 | 0.149427059 | -0.149079932 | 314.1951852 | -249.2565937
4850 | 0.260975457 | -0.114037894 | 0.018679235 | -0.018698013 | 19.09834621 | -15.14814431 | 0.149171339 | -0.149321298 | 314.2364088 | -249.2413957
4851 | 0.260971126 | -0.11386355 | 0.018728737 | -0.018647447 | 19.09271907 | -15.1473497 | 0.14956666 | -0.148917479 | 314.143822 | -249.2283216
4852 | 0.261008915 | -0.11382667 | 0.018752891 | -0.018661605 | 19.15371688 | -15.10743303 | 0.149759552 | -0.149030547 | 315.1474551 | -248.571549
4853 | 0.261007169 | -0.11402113 | 0.018758432 | -0.018678355 | 19.11424631 | -15.12489095 | 0.149803805 | -0.149164311 | 314.4980225 | -248.8587945
4854 | 0.2609881 | -0.113958335 | 0.018732751 | -0.01863808 | 19.14148331 | -15.09473035 | 0.149598716 | -0.148842676 | 314.9461689 | -248.3625442
4855 | 0.260994875 | -0.113860337 | 0.018730113 | -0.018669051 | 19.11647962 | -15.11672623 | 0.149577649 | -0.14909001 | 314.5347685 | -248.7244555
4856 | 0.261008216 | -0.114074564 | 0.018720446 | -0.018644529 | 19.16886894 | -15.13882279 | 0.149500448 | -0.148894181 | 315.396761 | -249.0880233
4857 | 0.260963164 | -0.113977823 | 0.018714816 | -0.018671249 | 19.13966872 | -15.1350772 | 0.149455488 | -0.149107563 | 314.9163124 | -249.0263949
4858 | 0.260954363 | -0.113679847 | 0.018712984 | -0.018698004 | 19.17496258 | -15.06276112 | 0.149440855 | -0.149321223 | 315.4970233 | -247.8365355
4859 | 0.260986493 | -0.113556213 | 0.018712632 | -0.01866327 | 19.18388195 | -15.04283315 | 0.149438048 | -0.149043842 | 315.643779 | -247.5086488
4860 | 0.260980556 | -0.113787694 | 0.018787941 | -0.018646518 | 19.18621846 | -15.05923942 | 0.150039462 | -0.14891006 | 315.6822228 | -247.7785909
4861 | 0.260973292 | -0.113614398 | 0.018716765 | -0.018644955 | 19.16597979 | -15.07430905 | 0.149471051 | -0.148897584 | 315.3492241 | -248.0265405
4862 | 0.260995574 | -0.11393291 | 0.018744123 | -0.018697948 | 19.20193387 | -15.16298726 | 0.149689528 | -0.149320777 | 315.9407979 | -249.4856156
4863 | 0.260928658 | -0.114327558 | 0.018663263 | -0.018649235 | 19.00266856 | -15.28291814 | 0.149043786 | -0.148931759 | 312.6621676 | -251.4589095
4864 | 0.260800066 | -0.114342646 | 0.018666341 | -0.018664115 | 18.9319944 | -15.29135434 | 0.149068367 | -0.149050591 | 311.4993238 | -251.5977152
4865 | 0.25973724 | -0.115946802 | 0.0186079 | -0.018688334 | 18.81999802 | -15.43875029 | 0.148601665 | -0.149244003 | 309.6565809 | -254.0229082
4866 | 0.258741191 | -0.115569547 | 0.018585789 | -0.018667158 | 18.75617933 | -15.46738204 | 0.14842508 | -0.149074893 | 308.6065341 | -254.4940033
4867 | 0.25568452 | -0.11598969 | 0.018624329 | -0.018643759 | 18.65132423 | -15.46874605 | 0.148732862 | -0.148888027 | 306.8812911 | -254.5164462
4868 | 0.255218347 | -0.119264709 | 0.018653528 | -0.018624392 | 18.63418752 | -15.63083185 | 0.148966046 | -0.148733364 | 306.5993307 | -257.1833399
4869 | 0.251804816 | -0.120744324 | 0.018573684 | -0.018657123 | 18.4692109 | -15.67007946 | 0.148328411 | -0.148994755 | 303.8848726 | -257.8291041
4870 | 0.251575501 | -0.122721057 | 0.018565174 | -0.018649589 | 18.44340144 | -15.73007284 | 0.148260451 | -0.148934585 | 303.4602142 | -258.8162107
4871 | 0.25206263 | -0.122842455 | 0.018613563 | -0.018681771 | 18.49043183 | -15.75280121 | 0.148646884 | -0.149191588 | 304.2340331 | -259.190174
4872 | 0.250799128 | -0.123890681 | 0.018573011 | -0.018662429 | 18.34709318 | -15.87423254 | 0.148323038 | -0.14903713 | 301.8755974 | -261.1881557
4873 | 0.250021008 | -0.12391471 | 0.018512135 | -0.0186609 | 18.14454384 | -15.90240868 | 0.147836886 | -0.149024914 | 298.542933 | -261.6517544
4874 | 0.250181102 | -0.123999087 | 0.018525797 | -0.018622941 | 18.17401918 | -15.99343773 | 0.147945994 | -0.14872178 | 299.0279082 | -263.1495094
4875 | 0.250208483 | -0.123940205 | 0.018521744 | -0.018642883 | 18.14378658 | -15.95536526 | 0.147913622 | -0.148881035 | 298.5304734 | -262.5230805
4876 | 0.250467414 | -0.123961229 | 0.01855953 | -0.018629055 | 18.18679497 | -15.8798134 | 0.14821538 | -0.148770607 | 299.2381158 | -261.2799808
4877 | 0.25018669 | -0.123962766 | 0.01852648 | -0.018672408 | 18.15810129 | -15.92360279 | 0.147951442 | -0.149116822 | 298.7660018 | -262.0004736
4878 | 0.251001132 | -0.12379415 | 0.01854583 | -0.018640441 | 18.27086527 | -15.85861817 | 0.148105974 | -0.14886153 | 300.6213744 | -260.9312432
4879 | 0.251949265 | -0.123883836 | 0.018655172 | -0.018690818 | 18.4461141 | -15.88109592 | 0.148979173 | -0.149263843 | 303.5048472 | -261.301083
4880 | 0.250851515 | -0.124074944 | 0.018618382 | -0.018681314 | 18.33650209 | -15.87168509 | 0.148685373 | -0.149187943 | 301.7013359 | -261.146241
4881 | 0.250771467 | -0.123994757 | 0.018609863 | -0.018641833 | 18.31024624 | -16.00874187 | 0.148617339 | -0.148872649 | 301.2693329 | -263.4013175
4882 | 0.250115444 | -0.123965071 | 0.018561791 | -0.018641307 | 18.14017529 | -16.01382606 | 0.148233434 | -0.148868447 | 298.4710546 | -263.4849706
4883 | 0.249890459 | -0.12404882 | 0.018556266 | -0.01865344 | 18.08311203 | -16.09897884 | 0.148189311 | -0.148965339 | 297.5321591 | -264.8860397
4884 | 0.249712763 | -0.123957946 | 0.018599221 | -0.018689515 | 18.02049493 | -16.12454802 | 0.148532347 | -0.14925343 | 296.5018829 | -265.3067446
4885 | 0.249984616 | -0.123965071 | 0.018578808 | -0.01866158 | 18.06456186 | -16.15225216 | 0.148369336 | -0.149030343 | 297.2269421 | -265.7625774
4886 | 0.249845896 | -0.124051265 | 0.01860282 | -0.018649302 | 18.09100937 | -16.12845473 | 0.148561093 | -0.148932298 | 297.6620987 | -265.3710241
4887 | 0.250333513 | -0.124050846 | 0.018610762 | -0.018644636 | 18.16735836 | -16.08498683 | 0.148624516 | -0.148895036 | 298.9183138 | -264.655821
4888 | 0.250093302 | -0.124078925 | 0.018639302 | -0.01870789 | 18.17152407 | -15.95954513 | 0.148852438 | -0.149400172 | 298.9868547 | -262.5918543
4889 | 0.250809745 | -0.124025071 | 0.018661777 | -0.018668693 | 18.32812652 | -15.90602919 | 0.149031923 | -0.149087147 | 301.5635276 | -261.7113249
4890 | 0.251346676 | -0.123609888 | 0.018729128 | -0.018721771 | 18.42943924 | -15.8352159 | 0.149569784 | -0.149511028 | 303.2304858 | -260.5461918
4891 | 0.253270672 | -0.122062728 | 0.018751096 | -0.018689133 | 18.54598625 | -15.72517483 | 0.149745216 | -0.149250381 | 305.1481028 | -258.7356208
4892 | 0.2553 | -0.120031374 | 0.018797557 | -0.018675875 | 18.63279203 | -15.65464586 | 0.150116254 | -0.149144508 | 306.5763698 | -257.5751659
4893 | 0.257671101 | -0.118620699 | 0.018781492 | -0.018657458 | 18.71533329 | -15.60494974 | 0.149987957 | -0.148997432 | 307.9344701 | -256.7574863
4894 | 0.260462135 | -0.11648988 | 0.018843341 | -0.0186273 | 18.84735255 | -15.49879704 | 0.150481881 | -0.148756587 | 310.1066612 | -255.0108929
4895 | 0.259213441 | -0.116352417 | 0.018782218 | -0.018656129 | 18.80014725 | -15.52286129 | 0.149993758 | -0.148986815 | 309.3299645 | -255.4068364
4896 | 0.259105035 | -0.117528607 | 0.018783115 | -0.018678893 | 18.77652695 | -15.55719022 | 0.150000917 | -0.149168606 | 308.9413257 | -255.9716705
4897 | 0.259338681 | -0.116910092 | 0.018707773 | -0.018700218 | 18.7708335 | -15.55210361 | 0.149399242 | -0.149338906 | 308.847648 | -255.8879776
4898 | 0.259436051 | -0.118250289 | 0.018784386 | -0.018653717 | 18.8282676 | -15.5918669 | 0.150011069 | -0.148967552 | 309.7926453 | -256.5422264
4899 | 0.257406163 | -0.119262055 | 0.018753888 | -0.018683999 | 18.70652959 | -15.64351767 | 0.14976751 | -0.149209382 | 307.7896176 | -257.3920673
4900 | 0.256404735 | -0.119900197 | 0.018713261 | -0.018648813 | 18.66116021 | -15.6430807 | 0.149443068 | -0.148928393 | 307.0431283 | -257.3848774
4901 | 0.256758102 | -0.12079273 | 0.018738379 | -0.018664727 | 18.68768828 | -15.67593636 | 0.149643657 | -0.149055482 | 307.4796104 | -257.9254711
4902 | 0.254348794 | -0.121531665 | 0.018713072 | -0.018666921 | 18.59797724 | -15.69575686 | 0.149441562 | -0.149072997 | 306.0035414 | -258.2515896
4903 | 0.254228374 | -0.120815082 | 0.018728756 | -0.018657205 | 18.60909713 | -15.67004547 | 0.149566809 | -0.148995405 | 306.1865037 | -257.8285448
4904 | 0.257485232 | -0.118790992 | 0.018741215 | -0.018691922 | 18.69637202 | -15.61791869 | 0.149666304 | -0.149272656 | 307.6224892 | -256.970872
4905 | 0.258365193 | -0.11639733 | 0.018743038 | -0.0186436 | 18.74647355 | -15.50302068 | 0.149680863 | -0.148886762 | 308.4468392 | -255.080387
4906 | 0.259968092 | -0.117328838 | 0.018786679 | -0.018655999 | 18.82384522 | -15.50825406 | 0.150029384 | -0.148985774 | 309.7198812 | -255.1664949
4907 | 0.259971584 | -0.117570237 | 0.018728858 | -0.018679109 | 18.83625425 | -15.52304486 | 0.149567627 | -0.149170335 | 309.9240544 | -255.4098567
4908 | 0.260447467 | -0.114905001 | 0.018773657 | -0.018680995 | 18.90874347 | -15.40335892 | 0.149925389 | -0.149185396 | 311.1167624 | -253.4405929
4909 | 0.26065443 | -0.11494258 | 0.018748307 | -0.018693445 | 18.89743479 | -15.42623602 | 0.149722941 | -0.149284817 | 310.930694 | -253.8170034
4910 | 0.260429097 | -0.114327907 | 0.018761983 | -0.018666732 | 18.90483173 | -15.3351495 | 0.14983216 | -0.149071491 | 311.0524002 | -252.318303
4911 | 0.260954502 | -0.114256033 | 0.018760542 | -0.018650189 | 18.97583259 | -15.30839298 | 0.149820651 | -0.148939382 | 312.2206195 | -251.8780621
4912 | 0.26091839 | -0.114847446 | 0.018804023 | -0.018633931 | 18.99438109 | -15.39495764 | 0.150167889 | -0.148809542 | 312.525809 | -253.3023618
4913 | 0.259960199 | -0.115263887 | 0.018684474 | -0.018660585 | 18.82529128 | -15.40998193 | 0.149213175 | -0.149022403 | 309.7436741 | -253.5495652
4914 | 0.260159409 | -0.11497527 | 0.018685987 | -0.018638953 | 18.83715354 | -15.39276699 | 0.149225261 | -0.148849649 | 309.9388509 | -253.2663176
4915 | 0.259756449 | -0.11525327 | 0.018720944 | -0.018613875 | 18.81005056 | -15.41455789 | 0.149504427 | -0.148649376 | 309.4929095 | -253.6248562
4916 | 0.259215048 | -0.115912297 | 0.018702616 | -0.018663333 | 18.80621882 | -15.49454024 | 0.149358057 | -0.149044344 | 309.4298636 | -254.9408533
4917 | 0.258428616 | -0.116374908 | 0.018661056 | -0.018671242 | 18.75916999 | -15.49267154 | 0.149026159 | -0.149107507 | 308.6557413 | -254.9101065
4918 | 0.259712095 | -0.11517441 | 0.018707342 | -0.018653638 | 18.8488814 | -15.38726576 | 0.149395803 | -0.14896692 | 310.1318164 | -253.1758026
4919 | 0.259726484 | -0.11512349 | 0.018671815 | -0.018670564 | 18.81045988 | -15.36239255 | 0.149112081 | -0.149102096 | 309.4996442 | -252.7665491
4920 | 0.260811032 | -0.114364648 | 0.01870961 | -0.018670984 | 18.92631445 | -15.33870967 | 0.149413913 | -0.149105443 | 311.4058682 | -252.3768806
4921 | 0.260877808 | -0.114589353 | 0.018755059 | -0.018663489 | 18.96574516 | -15.35577178 | 0.149776862 | -0.14904559 | 312.054645 | -252.6576136
4922 | 0.260715409 | -0.114567839 | 0.018716823 | -0.018677175 | 18.95639729 | -15.32934913 | 0.149471516 | -0.149154884 | 311.9008389 | -252.2228661
4923 | 0.260843093 | -0.114471867 | 0.01869836 | -0.018680779 | 18.94818544 | -15.29714046 | 0.149324068 | -0.149183667 | 311.7657246 | -251.6929177
4924 | 0.260882139 | -0.114212447 | 0.018746546 | -0.018689945 | 18.99446789 | -15.24734898 | 0.149708884 | -0.14925687 | 312.5272371 | -250.8736689
4925 | 0.26092335 | -0.114147347 | 0.018736525 | -0.018683203 | 19.05145124 | -15.25592254 | 0.149628856 | -0.149203023 | 313.4648179 | -251.0147349
4926 | 0.260937948 | -0.114044809 | 0.018748793 | -0.018660853 | 19.04456159 | -15.21626515 | 0.149726827 | -0.149024542 | 313.3514585 | -250.3622284
4927 | 0.260973711 | -0.113846507 | 0.01875732 | -0.018667503 | 19.08442117 | -15.12797782 | 0.149794917 | -0.149077645 | 314.0072918 | -248.9095846
4928 | 0.260891848 | -0.114034122 | 0.018713387 | -0.018653517 | 19.08182846 | -15.19386116 | 0.149444072 | -0.148965953 | 313.9646324 | -249.9936023
4929 | 0.260866562 | -0.11410879 | 0.018679906 | -0.018684134 | 18.98531513 | -15.20969756 | 0.149176694 | -0.14921046 | 312.3766414 | -250.2541679
4930 | 0.260836248 | -0.113995914 | 0.018723398 | -0.018672257 | 18.99543609 | -15.19416794 | 0.149524025 | -0.149115614 | 312.5431676 | -249.9986498
4931 | 0.260949194 | -0.114597805 | 0.018708525 | -0.018686457 | 19.01239464 | -15.2804587 | 0.149405248 | -0.149229017 | 312.8221966 | -251.4184429
4932 | 0.260917273 | -0.113928789 | 0.018679491 | -0.018646338 | 18.98983996 | -15.13010124 | 0.149173384 | -0.148908628 | 312.4510911 | -248.9445224
4933 | 0.260923489 | -0.113912165 | 0.018687838 | -0.018683421 | 19.07523014 | -15.15800906 | 0.149240043 | -0.149204771 | 313.8560662 | -249.4037064
4934 | 0.261004375 | -0.11412276 | 0.018769378 | -0.018652343 | 19.12419731 | -15.19732 | 0.149891214 | -0.148956582 | 314.6617521 | -250.0505126
4935 | 0.260898833 | -0.114213005 | 0.018682327 | -0.01862187 | 19.01379125 | -15.26819346 | 0.149196032 | -0.148713227 | 312.8451758 | -251.2166356
4936 | 0.260905328 | -0.114013796 | 0.018680336 | -0.018654066 | 19.00697462 | -15.18957475 | 0.149180134 | -0.148970341 | 312.7330178 | -249.9230754
4937 | 0.260913291 | -0.11420155 | 0.018690083 | -0.01868721 | 19.0391534 | -15.2512325 | 0.149257967 | -0.149235023 | 313.2624743 | -250.9375668
4938 | 0.260952477 | -0.114119966 | 0.018709969 | -0.018706507 | 19.01628384 | -15.14533758 | 0.149416776 | -0.149389127 | 312.8861879 | -249.195215
4939 | 0.260936342 | -0.114143925 | 0.018704115 | -0.018691137 | 19.05763336 | -15.23906561 | 0.149370032 | -0.14926639 | 313.5665359 | -250.7373777
4940 | 0.260924677 | -0.114171445 | 0.01866479 | -0.018668297 | 18.99385471 | -15.26130009 | 0.149055984 | -0.149083986 | 312.5171481 | -251.1032149
4941 | 0.260866003 | -0.114258827 | 0.018696388 | -0.018648152 | 19.00205314 | -15.2756447 | 0.149308319 | -0.148923113 | 312.6520418 | -251.3392352
4942 | 0.259363407 | -0.114671915 | 0.018680206 | -0.018668767 | 18.84676721 | -15.31993896 | 0.149179093 | -0.149087742 | 310.0970303 | -252.0680349
4943 | 0.260754594 | -0.114410469 | 0.018653088 | -0.018672811 | 18.9191319 | -15.29268147 | 0.148962532 | -0.149120039 | 311.2876895 | -251.6195514
4944 | 0.260417432 | -0.114663603 | 0.018717417 | -0.018652974 | 18.91016373 | -15.30345595 | 0.149476258 | -0.14896162 | 311.1401309 | -251.7968301
4945 | 0.260518154 | -0.114263437 | 0.018686132 | -0.018685007 | 18.92506685 | -15.29779583 | 0.149226414 | -0.149217433 | 311.3853407 | -251.7037009
4946 | 0.260923699 | -0.114516361 | 0.018673864 | -0.018620329 | 19.00867335 | -15.30403318 | 0.149128443 | -0.148700918 | 312.760968 | -251.8063277
4947 | 0.260861882 | -0.114719692 | 0.018652827 | -0.018675433 | 18.94505993 | -15.34403088 | 0.148960449 | -0.149140976 | 311.7142986 | -252.4644335
4948 | 0.258792111 | -0.116722198 | 0.018662304 | -0.018661931 | 18.79610205 | -15.49220448 | 0.149036126 | -0.149033151 | 309.2634064 | -254.9024217
4949 | 0.258067425 | -0.115230219 | 0.0186214 | -0.018655009 | 18.76906045 | -15.40281149 | 0.148709471 | -0.148977871 | 308.8184749 | -253.4315857
4950 | 0.256954239 | -0.115753599 | 0.018588562 | -0.018615088 | 18.71776422 | -15.45894891 | 0.148447225 | -0.148659063 | 307.9744677 | -254.355248
4951 | 0.257231051 | -0.119096652 | 0.018638373 | -0.018629803 | 18.71839315 | -15.5776103 | 0.148845019 | -0.148776576 | 307.9848158 | -256.3076543
4952 | 0.251816411 | -0.122542941 | 0.018541669 | -0.018717615 | 18.50672681 | -15.6953604 | 0.148072747 | -0.149477838 | 304.502144 | -258.2450663
4953 | 0.251006719 | -0.122753956 | 0.018573705 | -0.018658648 | 18.40948584 | -15.72090844 | 0.148328578 | -0.149006933 | 302.9021807 | -258.6654234
4954 | 0.250905997 | -0.122557819 | 0.018554689 | -0.018655256 | 18.37746939 | -15.73854368 | 0.148176723 | -0.148979842 | 302.3753951 | -258.9555865
4955 | 0.25092758 | -0.122998218 | 0.018530102 | -0.018686641 | 18.36641543 | -15.76022301 | 0.147980374 | -0.149230486 | 302.1935177 | -259.3122893
4956 | 0.251223392 | -0.122354348 | 0.018544347 | -0.018664325 | 18.37240681 | -15.72222058 | 0.14809413 | -0.149052265 | 302.2920975 | -258.6870128
4957 | 0.251841627 | -0.122257887 | 0.018590613 | -0.018676427 | 18.46627994 | -15.73845698 | 0.148463606 | -0.149148915 | 303.8366477 | -258.9541599
4958 | 0.250821898 | -0.122600287 | 0.018577439 | -0.018645221 | 18.37403737 | -15.73704453 | 0.148358403 | -0.148899703 | 302.3189261 | -258.9309201
4959 | 0.251242251 | -0.122768973 | 0.018553502 | -0.018657007 | 18.42233725 | -15.7474366 | 0.148167241 | -0.148993825 | 303.1136326 | -259.101907
4960 | 0.250833563 | -0.123978622 | 0.018584678 | -0.018676639 | 18.33251705 | -15.88321151 | 0.148416211 | -0.149150607 | 301.6357677 | -261.3358921
4961 | 0.250479358 | -0.123941182 | 0.018581593 | -0.018657254 | 18.25575409 | -15.8790742 | 0.148391574 | -0.148995796 | 300.3727412 | -261.2678185
4962 | 0.250554236 | -0.12308993 | 0.018545474 | -0.018675438 | 18.26691637 | -15.77505786 | 0.148103129 | -0.149141013 | 300.5564007 | -259.5563759
4963 | 0.251267187 | -0.123648724 | 0.018585623 | -0.018675065 | 18.4043698 | -15.81313657 | 0.14842376 | -0.149138038 | 302.8180035 | -260.1829075
4964 | 0.251000573 | -0.123791985 | 0.018623782 | -0.018660744 | 18.36387943 | -15.79751093 | 0.148728492 | -0.149023668 | 302.1517915 | -259.9258096
4965 | 0.250982971 | -0.123188907 | 0.018607891 | -0.018702518 | 18.34853971 | -15.80256792 | 0.14860159 | -0.149357276 | 301.899398 | -260.0090152
4966 | 0.250838732 | -0.12336318 | 0.018581258 | -0.018656082 | 18.33181474 | -15.78972097 | 0.148388896 | -0.148986443 | 301.6242122 | -259.7976369
4967 | 0.251142786 | -0.123941951 | 0.018601612 | -0.018675126 | 18.35199222 | -15.82240798 | 0.148551443 | -0.149138521 | 301.9562042 | -260.3354554
4968 | 0.25039973 | -0.123983721 | 0.018567902 | -0.018606138 | 18.23043199 | -15.92186177 | 0.148282243 | -0.148587589 | 299.9561017 | -261.9718277
4969 | 0.250786904 | -0.1238728 | 0.018627123 | -0.018652497 | 18.31142753 | -15.89727085 | 0.148755174 | -0.148957809 | 301.2887693 | -261.5672187
4970 | 0.250496331 | -0.12403946 | 0.018601344 | -0.018648215 | 18.22205847 | -15.94283115 | 0.148549305 | -0.148923615 | 299.8183272 | -262.3168493
4971 | 0.250468392 | -0.123938738 | 0.018625488 | -0.018620336 | 18.2741343 | -15.91352876 | 0.148742122 | -0.148700974 | 300.6751617 | -261.8347198
4972 | 0.251132378 | -0.123648095 | 0.018652508 | -0.01865106 | 18.37149588 | -15.85646216 | 0.148957902 | -0.148946336 | 302.2771095 | -260.8957691
4973 | 0.250902155 | -0.123567629 | 0.018618213 | -0.018647924 | 18.35143901 | -15.83619779 | 0.148684016 | -0.148921291 | 301.9471019 | -260.5623474
4974 | 0.251161994 | -0.124106795 | 0.018666681 | -0.018662543 | 18.37540194 | -15.847171 | 0.149071082 | -0.149038041 | 302.3413782 | -260.7428962
4975 | 0.250958803 | -0.123563019 | 0.01866259 | -0.018670944 | 18.38402618 | -15.80355428 | 0.149038413 | -0.149105127 | 302.4832778 | -260.0252444
4976 | 0.251309097 | -0.12299731 | 0.018646155 | -0.018642511 | 18.41834923 | -15.78263864 | 0.148907159 | -0.14887806 | 303.0480154 | -259.681107
4977 | 0.252143166 | -0.12314581 | 0.018691489 | -0.018667589 | 18.48243978 | -15.79599446 | 0.149269198 | -0.149078333 | 304.1025351 | -259.9008582
4978 | 0.251263276 | -0.123281387 | 0.0186846 | -0.018671768 | 18.42036908 | -15.77994851 | 0.149214179 | -0.149111709 | 303.0812492 | -259.6368448
4979 | 0.254082808 | -0.122016069 | 0.018699447 | -0.018689617 | 18.57813327 | -15.69647742 | 0.149332751 | -0.149254249 | 305.6770368 | -258.2634455
4980 | 0.255004678 | -0.11956052 | 0.018708271 | -0.018687021 | 18.6306389 | -15.62260725 | 0.149403222 | -0.149233517 | 306.5409432 | -257.0480156
4981 | 0.257487607 | -0.116556935 | 0.018761976 | -0.01864784 | 18.73627212 | -15.51501965 | 0.149832104 | -0.148920621 | 308.2789891 | -255.2778132
4982 | 0.259115163 | -0.118190079 | 0.018768735 | -0.018698267 | 18.78184378 | -15.59757963 | 0.149886082 | -0.149323324 | 309.0288066 | -256.6362214
4983 | 0.26085371 | -0.11562822 | 0.018811918 | -0.018713417 | 18.90779408 | -15.44194268 | 0.15023094 | -0.149444314 | 311.1011415 | -254.0754345
4984 | 0.26087222 | -0.114888936 | 0.018797804 | -0.018677261 | 18.96168748 | -15.38886698 | 0.150118225 | -0.149155572 | 311.9878816 | -253.2021485
4985 | 0.260962046 | -0.114626932 | 0.018810125 | -0.018667959 | 18.99064332 | -15.36205439 | 0.150216623 | -0.14908129 | 312.4643092 | -252.7609851
4986 | 0.260876201 | -0.114806025 | 0.01878322 | -0.018659987 | 18.99684453 | -15.40786726 | 0.150001754 | -0.149017625 | 312.5663414 | -253.5147714
4987 | 0.260857901 | -0.114796456 | 0.018785099 | -0.018680949 | 18.99205642 | -15.37577687 | 0.150016759 | -0.149185024 | 312.4875597 | -252.9867691
4988 | 0.260887307 | -0.114776758 | 0.01875707 | -0.01867239 | 18.95511029 | -15.36853705 | 0.149792927 | -0.149116674 | 311.8796632 | -252.8676481
4989 | 0.260824792 | -0.114393705 | 0.018763327 | -0.01868598 | 18.96585543 | -15.33385776 | 0.149842889 | -0.149225205 | 312.0564593 | -252.2970492
4990 | 0.260704931 | -0.114978273 | 0.01874691 | -0.018661477 | 18.93420974 | -15.38942698 | 0.149711784 | -0.149029525 | 311.535774 | -253.2113626
4991 | 0.260836876 | -0.114744139 | 0.018767413 | -0.018694639 | 18.92207228 | -15.36291596 | 0.149875521 | -0.149294355 | 311.3360692 | -252.7751609
4992 | 0.260485954 | -0.114469841 | 0.018722739 | -0.018677549 | 18.90354045 | -15.29941307 | 0.149518763 | -0.149157877 | 311.031154 | -251.7303104
4993 | 0.26101136 | -0.114287744 | 0.018721838 | -0.018642699 | 19.01784008 | -15.29597277 | 0.149511567 | -0.148879566 | 312.9117937 | -251.673705
4994 | 0.260906027 | -0.114121643 | 0.018744265 | -0.018611642 | 19.0012645 | -15.24636382 | 0.149690662 | -0.148631545 | 312.6390657 | -250.8574596
4995 | 0.260965259 | -0.114236964 | 0.018776726 | -0.018661796 | 19.01790546 | -15.29758992 | 0.149949896 | -0.149032072 | 312.9128694 | -251.7003129
4996 | 0.260790916 | -0.114370515 | 0.018771087 | -0.018685314 | 18.9599541 | -15.3095928 | 0.149904862 | -0.149219887 | 311.9593613 | -251.8978035
4997 | 0.260952966 | -0.114944536 | 0.018744444 | -0.018620355 | 18.96067942 | -15.32930471 | 0.149692094 | -0.148701122 | 311.9712953 | -252.2221352
4998 | 0.260661136 | -0.115709874 | 0.018733117 | -0.018677899 | 18.88832841 | -15.46296617 | 0.149601635 | -0.149160666 | 310.7808614 | -254.4213464
4999 | 0.258469966 | -0.117395824 | 0.018707384 | -0.018660157 | 18.75530519 | -15.53585147 | 0.149396137 | -0.149018982 | 308.5921514 | -255.6205715
5000 | 0.258178765 | -0.115941075 | 0.0186749 | -0.018648052 | 18.74749605 | -15.48465854 | 0.149136718 | -0.148922313 | 308.463663 | -254.7782637
5001 | 0.2590333 | -0.115770643 | 0.018727571 | -0.018643801 | 18.80481141 | -15.45970012 | 0.149557345 | -0.148888361 | 309.4067066 | -254.3676081
5002 | 0.25968206 | -0.114754127 | 0.018688001 | -0.018645996 | 18.82572323 | -15.35449624 | 0.149241345 | -0.148905895 | 309.7507812 | -252.6366264
5003 | 0.260817738 | -0.114559877 | 0.018730726 | -0.018645868 | 18.89940752 | -15.34549259 | 0.149582539 | -0.148904872 | 310.9631525 | -252.4884839
5004 | 0.260458992 | -0.115083257 | 0.018737548 | -0.018679438 | 18.91611964 | -15.37540574 | 0.149637019 | -0.149172957 | 311.2381268 | -252.9806627
5005 | 0.260778482 | -0.114192051 | 0.018733995 | -0.018627277 | 18.9485223 | -15.28065065 | 0.149608645 | -0.148756402 | 311.7712671 | -251.4216011
5006 | 0.260924048 | -0.114212866 | 0.01875284 | -0.018658143 | 19.03643487 | -15.24374057 | 0.149759143 | -0.149002899 | 313.2177447 | -250.8142976
5007 | 0.260703674 | -0.114214612 | 0.018722502 | -0.018681468 | 18.97012144 | -15.2774279 | 0.149516866 | -0.149189171 | 312.1266506 | -251.3685753
5008 | 0.260911336 | -0.11506328 | 0.018708067 | -0.018645214 | 18.9322995 | -15.35413805 | 0.149401585 | -0.148899648 | 311.5043438 | -252.6307329
5009 | 0.260498597 | -0.114290468 | 0.018720812 | -0.01863208 | 18.88034912 | -15.32553211 | 0.149503367 | -0.14879476 | 310.6495733 | -252.1600623
5010 | 0.260831568 | -0.114423182 | 0.018709536 | -0.018652329 | 18.95437054 | -15.28504556 | 0.149413318 | -0.14895647 | 311.8674917 | -251.4939132
5011 | 0.26094158 | -0.114814477 | 0.018735673 | -0.018652667 | 18.98677982 | -15.34792949 | 0.149622051 | -0.148959166 | 312.4007408 | -252.5285796
5012 | 0.260092074 | -0.114590331 | 0.018741466 | -0.018644648 | 18.873017 | -15.33370148 | 0.149668312 | -0.148895129 | 310.5289337 | -252.2944779
5013 | 0.260620414 | -0.114386301 | 0.018726104 | -0.018652345 | 18.9404021 | -15.28283199 | 0.149545631 | -0.1489566 | 311.6376607 | -251.457492
5014 | 0.260924188 | -0.114586 | 0.018730996 | -0.018655885 | 18.99819439 | -15.27978592 | 0.149584696 | -0.148984863 | 312.5885515 | -251.4073731
5015 | 0.260815991 | -0.114429398 | 0.018692772 | -0.018665687 | 18.95413641 | -15.29118465 | 0.149279443 | -0.149063142 | 311.8636394 | -251.5949233
5016 | 0.260276825 | -0.116118422 | 0.018713033 | -0.018631551 | 18.89924565 | -15.43134693 | 0.149441246 | -0.14879054 | 310.9604892 | -253.9010963
5017 | 0.256614632 | -0.116193719 | 0.018640036 | -0.018682111 | 18.73809081 | -15.47179101 | 0.148858295 | -0.149194302 | 308.308913 | -254.5665467
5018 | 0.255526382 | -0.11661023 | 0.018614729 | -0.018654311 | 18.66680924 | -15.47809727 | 0.1486562 | -0.148972293 | 307.1360751 | -254.6703074
5019 | 0.255010685 | -0.116908556 | 0.018620606 | -0.01863798 | 18.62735767 | -15.49525326 | 0.14870313 | -0.148841877 | 306.4869551 | -254.952585
5020 | 0.25496661 | -0.118002743 | 0.018663058 | -0.018621703 | 18.6570406 | -15.5330874 | 0.14904215 | -0.148711888 | 306.9753459 | -255.5750926
5021 | 0.256178703 | -0.119460287 | 0.018652772 | -0.018684683 | 18.69424526 | -15.57190586 | 0.148960003 | -0.149214848 | 307.5874962 | -256.2137957
5022 | 0.254606328 | -0.117248302 | 0.018628306 | -0.018658751 | 18.61881604 | -15.51035326 | 0.14876462 | -0.149007752 | 306.3464147 | -255.2010343
5023 | 0.256216911 | -0.117401272 | 0.018658371 | -0.018638655 | 18.71720823 | -15.52014053 | 0.149004721 | -0.148847269 | 307.9653195 | -255.36207
5024 | 0.257184881 | -0.116798543 | 0.018730402 | -0.018634664 | 18.76148768 | -15.477267 | 0.149579955 | -0.148815399 | 308.6938756 | -254.6566464
5025 | 0.25872778 | -0.116958987 | 0.018700004 | -0.01867144 | 18.79225215 | -15.47569763 | 0.149337195 | -0.149109087 | 309.2000617 | -254.6308246
5026 | 0.258412271 | -0.115837837 | 0.018688758 | -0.018681552 | 18.79758891 | -15.43211872 | 0.149247387 | -0.14918984 | 309.2878705 | -253.913795
5027 | 0.260368677 | -0.115464703 | 0.018727065 | -0.018680832 | 18.89799591 | -15.38981255 | 0.14955331 | -0.149184094 | 310.9399265 | -253.2177066
5028 | 0.260731963 | -0.11520668 | 0.018715322 | -0.018686097 | 18.9208352 | -15.40610883 | 0.149459523 | -0.149226135 | 311.3157148 | -253.4858389
5029 | 0.257299364 | -0.116900872 | 0.018669973 | -0.018674211 | 18.76319014 | -15.47967484 | 0.149097373 | -0.149131214 | 308.7218872 | -254.6962641
5030 | 0.25797271 | -0.118072872 | 0.018652068 | -0.018679147 | 18.77066875 | -15.51558273 | 0.148954388 | -0.149170633 | 308.8449372 | -255.2870778
5031 | 0.255056576 | -0.118720933 | 0.018689584 | -0.018675014 | 18.66832431 | -15.55489181 | 0.149253988 | -0.149137629 | 307.1610036 | -255.9338534
5032 | 0.254734781 | -0.118406891 | 0.018638187 | -0.018657233 | 18.65749806 | -15.51678907 | 0.148843532 | -0.148995628 | 306.9828728 | -255.3069265
5033 | 0.257700228 | -0.116532627 | 0.018661894 | -0.018672618 | 18.76751855 | -15.46604764 | 0.149032853 | -0.149118496 | 308.7931051 | -254.4720476
5034 | 0.256672677 | -0.117306068 | 0.018659682 | -0.018606799 | 18.73477492 | -15.4821936 | 0.149015189 | -0.14859287 | 308.2543549 | -254.7377068
5035 | 0.254561066 | -0.120006158 | 0.018645626 | -0.01862211 | 18.66510129 | -15.57587218 | 0.148902939 | -0.148715142 | 307.1079732 | -256.2790558
5036 | 0.25476733 | -0.120129302 | 0.018678574 | -0.018645593 | 18.62341976 | -15.6167387 | 0.149166059 | -0.148902678 | 306.4221623 | -256.951457
5037 | 0.25440614 | -0.119134161 | 0.018638597 | -0.018658921 | 18.62734957 | -15.57717118 | 0.148846804 | -0.149009109 | 306.4868218 | -256.3004292
5038 | 0.2530584 | -0.119697774 | 0.018632194 | -0.018650713 | 18.54956662 | -15.59592513 | 0.148795671 | -0.148943566 | 305.2070129 | -256.608999
5039 | 0.253222895 | -0.122801802 | 0.018667435 | -0.018684849 | 18.57839227 | -15.70669692 | 0.149077106 | -0.149216169 | 305.6812983 | -258.4315929
5040 | 0.251105347 | -0.123240455 | 0.018629053 | -0.018643377 | 18.42085905 | -15.78503037 | 0.148770589 | -0.148884977 | 303.089311 | -259.7204595
5041 | 0.251125882 | -0.123311143 | 0.018576219 | -0.018663414 | 18.42220724 | -15.80009852 | 0.14834866 | -0.149044995 | 303.1114934 | -259.9683847
5042 | 0.250995683 | -0.123398105 | 0.018684879 | -0.018647568 | 18.4285094 | -15.79980738 | 0.14921641 | -0.148918446 | 303.2151867 | -259.9635945
5043 | 0.250579661 | -0.123888446 | 0.018598909 | -0.018674925 | 18.27200707 | -15.91284163 | 0.148529856 | -0.149136922 | 300.6401611 | -261.823414
5044 | 0.25010343 | -0.123935106 | 0.018568259 | -0.018632567 | 18.22332162 | -15.93664372 | 0.148285088 | -0.148798646 | 299.8391106 | -262.2150439
5045 | 0.250183826 | -0.123913382 | 0.018558785 | -0.018674234 | 18.17863565 | -15.92873884 | 0.14820943 | -0.1491314 | 299.1038658 | -262.0849802
5046 | 0.250393863 | -0.123912474 | 0.018570426 | -0.018660853 | 18.25753311 | -15.88663375 | 0.148302398 | -0.149024542 | 300.4020124 | -261.3922002
5047 | 0.251051213 | -0.123646419 | 0.018650588 | -0.018639372 | 18.40539593 | -15.81035135 | 0.148942562 | -0.148852996 | 302.8348871 | -260.1370807
5048 | 0.250770629 | -0.123925816 | 0.018603223 | -0.018639989 | 18.34599106 | -15.83512537 | 0.14856431 | -0.148857923 | 301.8574635 | -260.5447023
5049 | 0.250854309 | -0.123043201 | 0.018664218 | -0.018692842 | 18.38800441 | -15.75193265 | 0.14905141 | -0.149280001 | 302.5487341 | -259.1758832
5050 | 0.251130702 | -0.123376033 | 0.018665563 | -0.018674532 | 18.44025934 | -15.78423874 | 0.149062157 | -0.14913378 | 303.4085154 | -259.7074345
5051 | 0.250980805 | -0.123775919 | 0.018656595 | -0.018693235 | 18.44746722 | -15.83225578 | 0.148990534 | -0.149283143 | 303.5271109 | -260.4974872
5052 | 0.251068187 | -0.123597385 | 0.018627495 | -0.018661365 | 18.39990662 | -15.80076525 | 0.148758149 | -0.149028632 | 302.7445682 | -259.9793549
5053 | 0.251100457 | -0.123507908 | 0.018682013 | -0.018655992 | 18.41156911 | -15.78334179 | 0.149193521 | -0.148985718 | 302.9364581 | -259.6926763
5054 | 0.251071819 | -0.123476755 | 0.018642723 | -0.018683102 | 18.4419753 | -15.80415014 | 0.148879752 | -0.149202223 | 303.4367491 | -260.0350485
5055 | 0.250885811 | -0.123824814 | 0.018666171 | -0.01869877 | 18.41595424 | -15.86247459 | 0.14906701 | -0.149327341 | 303.0086092 | -260.9946952
5056 | 0.250621571 | -0.123863859 | 0.018598699 | -0.018679887 | 18.30909839 | -15.92544969 | 0.148528182 | -0.149176545 | 301.2504465 | -262.0308619
5057 | 0.250377239 | -0.123758108 | 0.018601593 | -0.018645677 | 18.29177151 | -15.84545188 | 0.148551294 | -0.148903348 | 300.965357 | -260.7146104
5058 | 0.251052261 | -0.123902207 | 0.018644641 | -0.018660746 | 18.41440843 | -15.86633809 | 0.148895074 | -0.149023686 | 302.9831751 | -261.0582636
5059 | 0.250957685 | -0.123908353 | 0.018674388 | -0.018633775 | 18.40113495 | -15.84269656 | 0.149132627 | -0.148808297 | 302.7647785 | -260.6692755
5060 | 0.250322756 | -0.123911008 | 0.018628899 | -0.018686278 | 18.28627391 | -15.96958172 | 0.148769361 | -0.149227585 | 300.8749018 | -262.7569922
5061 | 0.25064064 | -0.124001392 | 0.018686278 | -0.018688991 | 18.28383561 | -15.94646806 | 0.149227585 | -0.149249247 | 300.8347831 | -262.3766895
5062 | 0.250087294 | -0.124037924 | 0.018622608 | -0.018665866 | 18.21211474 | -15.97635318 | 0.148719121 | -0.149064574 | 299.6547171 | -262.8684071
5063 | 0.250257517 | -0.124018436 | 0.018633449 | -0.018673023 | 18.24776707 | -15.95084909 | 0.148805693 | -0.149121731 | 300.241326 | -262.4487733
5064 | 0.250226085 | -0.123999437 | 0.018640078 | -0.01866195 | 18.26919643 | -15.89442398 | 0.14885863 | -0.149033299 | 300.593916 | -261.5203775
5065 | 0.250595936 | -0.123826769 | 0.018679175 | -0.018686476 | 18.3482741 | -15.86946985 | 0.149170856 | -0.149229166 | 301.8950277 | -261.1097923
5066 | 0.251130213 | -0.123837945 | 0.018718875 | -0.018646273 | 18.39531241 | -15.80994949 | 0.149487897 | -0.148908108 | 302.6689769 | -260.1304686
5067 | 0.250895799 | -0.123336079 | 0.018661405 | -0.018632012 | 18.41860544 | -15.77425525 | 0.149028948 | -0.148794221 | 303.0522309 | -259.54317
5068 | 0.251901977 | -0.122552091 | 0.018738197 | -0.018681826 | 18.50001672 | -15.72941765 | 0.149642207 | -0.149192034 | 304.391739 | -258.8054305
5069 | 0.252958027 | -0.123037893 | 0.018731501 | -0.01868198 | 18.58865619 | -15.73652057 | 0.149588731 | -0.149193261 | 305.8501767 | -258.9222991
5070 | 0.253624039 | -0.122168619 | 0.018748654 | -0.018647805 | 18.60018494 | -15.6964289 | 0.149725711 | -0.148920342 | 306.039866 | -258.2626471
5071 | 0.254814758 | -0.121900259 | 0.018779732 | -0.01866744 | 18.65291772 | -15.69839241 | 0.1499739 | -0.149077143 | 306.9075098 | -258.2949538
5072 | 0.252357673 | -0.123973313 | 0.018737613 | -0.018675733 | 18.56289348 | -15.76551693 | 0.14963754 | -0.149143374 | 305.4262875 | -259.3993933
5073 | 0.25348923 | -0.122232182 | 0.018749443 | -0.018654315 | 18.60506153 | -15.70573542 | 0.149732014 | -0.14897233 | 306.1201034 | -258.4157728
5074 | 0.253692631 | -0.122480217 | 0.018765932 | -0.018647999 | 18.60423218 | -15.7277301 | 0.149863695 | -0.148921886 | 306.1064578 | -258.7776642
5075 | 0.254509587 | -0.122191111 | 0.018764537 | -0.018650713 | 18.64748821 | -15.70749655 | 0.149852558 | -0.148943566 | 306.8181747 | -258.4447497
5076 | 0.252479839 | -0.123478362 | 0.018772409 | -0.018635563 | 18.53770372 | -15.79236165 | 0.149915423 | -0.148822577 | 305.0118254 | -259.8410854
5077 | 0.25051079 | -0.123826769 | 0.018648294 | -0.018654234 | 18.3345018 | -15.91898371 | 0.148924247 | -0.14897168 | 301.6684238 | -261.9244732
5078 | 0.250488927 | -0.123869098 | 0.018644136 | -0.018679235 | 18.29581559 | -15.90182129 | 0.148891039 | -0.149171339 | 301.0318967 | -261.6420898
5079 | 0.250656216 | -0.123258686 | 0.018629246 | -0.018633225 | 18.33844092 | -15.76631032 | 0.148772132 | -0.148803908 | 301.7332365 | -259.4124475
5080 | 0.251646468 | -0.123327418 | 0.018682744 | -0.018641104 | 18.50578636 | -15.78530259 | 0.14919936 | -0.14886683 | 304.4866703 | -259.7249386
5081 | 0.251635083 | -0.122832326 | 0.01870192 | -0.018665868 | 18.49511629 | -15.72774146 | 0.149352498 | -0.149064593 | 304.3111093 | -258.7778511
5082 | 0.253425946 | -0.122165267 | 0.018777497 | -0.018674721 | 18.59336747 | -15.71981627 | 0.14995605 | -0.149135286 | 305.9276942 | -258.6474534
5083 | 0.254194567 | -0.120906165 | 0.018765294 | -0.018682693 | 18.63856539 | -15.65610459 | 0.1498586 | -0.149198951 | 306.6713624 | -257.5991673
5084 | 0.253557123 | -0.1220848 | 0.018718851 | -0.018663743 | 18.60642284 | -15.68271844 | 0.149487711 | -0.149047616 | 306.142502 | -258.0370607
5085 | 0.253110927 | -0.122394931 | 0.018713403 | -0.018702015 | 18.60632617 | -15.68486467 | 0.149444202 | -0.14935326 | 306.1409114 | -258.0723739
5086 | 0.253204734 | -0.121930573 | 0.018729066 | -0.018657493 | 18.59559463 | -15.67841172 | 0.149569282 | -0.148997711 | 305.964339 | -257.9661997
5087 | 0.253318798 | -0.122244685 | 0.01868476 | -0.01866716 | 18.58068742 | -15.67901717 | 0.149215462 | -0.149074912 | 305.7190618 | -257.9761616
5088 | 0.255228126 | -0.121859257 | 0.018769278 | -0.018620306 | 18.65756316 | -15.6462335 | 0.149890414 | -0.148700732 | 306.9839439 | -257.4367524
5089 | 0.255561306 | -0.121226284 | 0.018743608 | -0.018647777 | 18.66092756 | -15.6402003 | 0.149685419 | -0.148920119 | 307.0393005 | -257.3374846
5090 | 0.255987666 | -0.119784108 | 0.018796819 | -0.018684672 | 18.70449819 | -15.60057895 | 0.15011036 | -0.149214755 | 307.7561937 | -256.6855711
5091 | 0.25619393 | -0.120324321 | 0.018724155 | -0.018653165 | 18.70597014 | -15.58880713 | 0.149530068 | -0.148963145 | 307.7804127 | -256.4918823
5092 | 0.255494041 | -0.11971817 | 0.018749231 | -0.018689945 | 18.67367802 | -15.58037559 | 0.149730322 | -0.14925687 | 307.2490913 | -256.3531531
5093 | 0.256515586 | -0.118184421 | 0.018784665 | -0.0186533 | 18.76160912 | -15.48889801 | 0.1500133 | -0.148964224 | 308.6958738 | -254.8480183
5094 | 0.258862379 | -0.117369421 | 0.018731534 | -0.018675826 | 18.80255844 | -15.48437662 | 0.149588991 | -0.149144118 | 309.3696373 | -254.7736253
5095 | 0.260397804 | -0.115599652 | 0.018793106 | -0.018642499 | 18.8914448 | -15.39521534 | 0.150080703 | -0.148877967 | 310.8321372 | -253.3066018
5096 | 0.260105904 | -0.115849432 | 0.018758307 | -0.018668609 | 18.90364373 | -15.40410658 | 0.149802801 | -0.149086477 | 311.0328534 | -253.4528947
5097 | 0.259412581 | -0.116081122 | 0.018775634 | -0.018671375 | 18.86631027 | -15.40055089 | 0.149941175 | -0.149108567 | 310.4185838 | -253.3943908
5098 | 0.260039268 | -0.1159943 | 0.018755457 | -0.018683349 | 18.90519736 | -15.42909043 | 0.149780042 | -0.149204194 | 311.0584162 | -253.8639688
5099 | 0.257137104 | -0.117915711 | 0.018688723 | -0.018672369 | 18.75636829 | -15.48687117 | 0.149247109 | -0.149116506 | 308.6096433 | -254.8146696
5100 | 0.257304812 | -0.117039383 | 0.01872518 | -0.018657403 | 18.765538 | -15.45774015 | 0.149538249 | -0.148996986 | 308.760518 | -254.3353595
5101 | 0.256951515 | -0.11776344 | 0.018701412 | -0.018698693 | 18.75504954 | -15.51656006 | 0.149348444 | -0.149326727 | 308.5879451 | -255.3031584
5102 | 0.256021962 | -0.120887096 | 0.01872945 | -0.018672131 | 18.75232933 | -15.61178733 | 0.14957235 | -0.14911461 | 308.5431879 | -256.8699891
5103 | 0.25492966 | -0.118812575 | 0.018701983 | -0.018617032 | 18.68602643 | -15.55001866 | 0.149353 | -0.148674589 | 307.4522669 | -255.8536726
5104 | 0.255037786 | -0.120948354 | 0.018702013 | -0.018654702 | 18.69456163 | -15.60712699 | 0.149353242 | -0.148975417 | 307.5927016 | -256.7933098
5105 | 0.25144181 | -0.121692597 | 0.018618005 | -0.018639556 | 18.52574581 | -15.66070328 | 0.148682361 | -0.148854465 | 304.815075 | -257.6748322
5106 | 0.252187869 | -0.12318276 | 0.018652366 | -0.018659745 | 18.55834471 | -15.72421044 | 0.148956768 | -0.149015691 | 305.351444 | -258.7197532
5107 | 0.250708324 | -0.123161665 | 0.01859347 | -0.018614236 | 18.39090493 | -15.73608285 | 0.148486421 | -0.148652258 | 302.596458 | -258.915097
5108 | 0.25061298 | -0.123990775 | 0.018593465 | -0.018675892 | 18.40800857 | -15.80418199 | 0.148486383 | -0.149144639 | 302.8778744 | -260.0355726
5109 | 0.250208064 | -0.12382635 | 0.018604913 | -0.018661163 | 18.32202226 | -15.87056881 | 0.148577809 | -0.149027015 | 301.4630906 | -261.1278742
5110 | 0.249990693 | -0.123995735 | 0.018545679 | -0.018642925 | 18.24756125 | -15.94536053 | 0.148104766 | -0.14888137 | 300.2379395 | -262.3584667
5111 | 0.249754673 | -0.12400265 | 0.018562303 | -0.018627277 | 18.10076255 | -16.01900058 | 0.148237525 | -0.148756402 | 297.8225736 | -263.5701101
5112 | 0.249177858 | -0.123961998 | 0.018543667 | -0.018654911 | 18.01385451 | -16.17334886 | 0.148088701 | -0.14897709 | 296.392624 | -266.1096937
5113 | 0.248090166 | -0.124169589 | 0.0185339 | -0.018659342 | 17.93638719 | -16.23530155 | 0.1480107 | -0.149012474 | 295.1180083 | -267.1290381
5114 | 0.247857778 | -0.124018994 | 0.01853451 | -0.018658511 | 17.92662004 | -16.10093443 | 0.148015572 | -0.149005836 | 294.9573036 | -264.9182162
5115 | 0.249708782 | -0.123907515 | 0.018558925 | -0.018647836 | 18.07189826 | -16.05910063 | 0.148210545 | -0.148920584 | 297.3476522 | -264.2298999
5116 | 0.250118238 | -0.123873149 | 0.01865029 | -0.018691526 | 18.25704211 | -15.93941022 | 0.148940182 | -0.149269495 | 300.3939338 | -262.2605627
5117 | 0.250188576 | -0.123973732 | 0.01869741 | -0.018665845 | 18.28890843 | -15.9675993 | 0.149316482 | -0.149064407 | 300.9182492 | -262.7243744
5118 | 0.249985524 | -0.1239935 | 0.018665614 | -0.018680173 | 18.23492227 | -16.0366999 | 0.149062566 | -0.149178832 | 300.0299829 | -263.8613275
5119 | 0.249947945 | -0.123945653 | 0.018653614 | -0.018673654 | 18.21010699 | -15.96719744 | 0.148966734 | -0.14912677 | 299.6216825 | -262.7177623
5120 | 0.250482292 | -0.123918342 | 0.018678455 | -0.018643402 | 18.37624749 | -15.81125818 | 0.14916511 | -0.148885182 | 302.3552905 | -260.1520013
5121 | 0.250717474 | -0.123795756 | 0.01872128 | -0.018650318 | 18.41681572 | -15.83917066 | 0.149507105 | -0.148940405 | 303.0227836 | -260.6112619
5122 | 0.251009583 | -0.12379422 | 0.018737226 | -0.018702018 | 18.49403027 | -15.80979032 | 0.149634453 | -0.149353279 | 304.2932404 | -260.1278498
5123 | 0.252471667 | -0.122898544 | 0.018769226 | -0.01866256 | 18.54550466 | -15.72500551 | 0.149890005 | -0.149038171 | 305.140179 | -258.732835
5124 | 0.255614112 | -0.12100577 | 0.018794128 | -0.018655854 | 18.69441671 | -15.59113134 | 0.150088865 | -0.148984621 | 307.5903173 | -256.5301238
5125 | 0.256149436 | -0.119450368 | 0.018764977 | -0.018650099 | 18.73189658 | -15.54373512 | 0.149856072 | -0.148938657 | 308.2069957 | -255.7502858
5126 | 0.256823132 | -0.120046531 | 0.018783499 | -0.018677806 | 18.76742225 | -15.57369288 | 0.150003985 | -0.149159923 | 308.7915207 | -256.2431986
5127 | 0.253478124 | -0.12269619 | 0.018765105 | -0.018681154 | 18.61586543 | -15.71073802 | 0.149857094 | -0.14918666 | 306.2978664 | -258.4980835
5128 | 0.253814587 | -0.120723998 | 0.018728204 | -0.018661407 | 18.61414528 | -15.61040357 | 0.149562402 | -0.149028967 | 306.2695637 | -256.8472213
5129 | 0.256047666 | -0.121365354 | 0.01875545 | -0.018704076 | 18.71548397 | -15.64314971 | 0.149779986 | -0.149369716 | 307.9369494 | -257.3860129
5130 | 0.253404852 | -0.123788492 | 0.018737024 | -0.018692406 | 18.6157437 | -15.77853989 | 0.149632835 | -0.149276524 | 306.2958636 | -259.6136678
5131 | 0.25177059 | -0.123024691 | 0.018661014 | -0.018677279 | 18.53187392 | -15.73128421 | 0.149025825 | -0.14915572 | 304.9159043 | -258.8361421
5132 | 0.251322927 | -0.123208325 | 0.018696129 | -0.018726965 | 18.47883444 | -15.72542517 | 0.149306255 | -0.149552511 | 304.0432144 | -258.7397398
5133 | 0.251487841 | -0.123336079 | 0.01871124 | -0.018674206 | 18.50100327 | -15.75377649 | 0.149426929 | -0.149131177 | 304.4079713 | -259.2062209
5134 | 0.251510262 | -0.122535677 | 0.018631968 | -0.018643791 | 18.4719298 | -15.72616836 | 0.148793868 | -0.148888287 | 303.9296083 | -258.751968
5135 | 0.250994775 | -0.123721996 | 0.018628043 | -0.018663766 | 18.43158808 | -15.78155681 | 0.148762519 | -0.149047802 | 303.2658419 | -259.6633071
5136 | 0.251002389 | -0.122065033 | 0.018645838 | -0.018645016 | 18.42906 | -15.71555706 | 0.148904631 | -0.148898067 | 303.224246 | -258.577374
5137 | 0.250893773 | -0.123798271 | 0.018609116 | -0.018668909 | 18.4242323 | -15.82344798 | 0.14861137 | -0.149088876 | 303.1448131 | -260.3525673
5138 | 0.250495074 | -0.123885582 | 0.018611574 | -0.018649519 | 18.3117182 | -15.87746777 | 0.148631005 | -0.148934027 | 301.2935518 | -261.2413868
5139 | 0.250000891 | -0.123899133 | 0.018581488 | -0.01864662 | 18.1692685 | -16.07057648 | 0.148390737 | -0.148910878 | 298.9497425 | -264.4187189
5140 | 0.249932788 | -0.123975478 | 0.018583951 | -0.018657058 | 18.12680988 | -16.09334229 | 0.148410409 | -0.148994234 | 298.2511456 | -264.7932982
5141 | 0.249684544 | -0.124008657 | 0.018575916 | -0.018702732 | 18.08060203 | -16.14935081 | 0.148346242 | -0.149358987 | 297.4908605 | -265.7148397
5142 | 0.24884328 | -0.123950333 | 0.018546002 | -0.018667561 | 17.94083556 | -16.17198177 | 0.14810735 | -0.14907811 | 295.1912 | -266.0872002
5143 | 0.249784359 | -0.1239284 | 0.018603179 | -0.018684993 | 18.05460909 | -16.17693976 | 0.148563956 | -0.149217321 | 297.0631833 | -266.1687769
5144 | 0.249762635 | -0.124127889 | 0.018602354 | -0.018692569 | 18.03252092 | -16.14621412 | 0.148557374 | -0.149277825 | 296.6997535 | -265.6632298
5145 | 0.249784708 | -0.124154502 | 0.018607831 | -0.018650776 | 18.01212672 | -16.2557005 | 0.148601107 | -0.148944068 | 296.3641957 | -267.4646741
5146 | 0.247959618 | -0.124318368 | 0.018562547 | -0.018633784 | 17.85830017 | -16.29047645 | 0.148239477 | -0.148808371 | 293.8331963 | -268.0368635
5147 | 0.249183236 | -0.124303839 | 0.018605577 | -0.018646436 | 17.93196155 | -16.25673985 | 0.148583108 | -0.148909409 | 295.0451906 | -267.4817752
5148 | 0.248812337 | -0.124076341 | 0.01862459 | -0.018666348 | 17.9136374 | -16.25022404 | 0.148734944 | -0.149068423 | 294.7436926 | -267.3745667
5149 | 0.248545723 | -0.124455552 | 0.018623789 | -0.018660262 | 17.91263465 | -16.27173936 | 0.148728548 | -0.149019819 | 294.7271936 | -267.728571
5150 | 0.249045214 | -0.1245027 | 0.018638213 | -0.018618236 | 17.92052928 | -16.28475366 | 0.148843736 | -0.148684202 | 294.8570888 | -267.942703
5151 | 0.248717971 | -0.124170986 | 0.018653631 | -0.018634937 | 17.89857792 | -16.26586523 | 0.148966864 | -0.148817575 | 294.4959099 | -267.6319204
5152 | 0.248026743 | -0.124407915 | 0.018625596 | -0.018687994 | 17.88048977 | -16.31617518 | 0.148742977 | -0.149241289 | 294.1982949 | -268.4596999
5153 | 0.248179922 | -0.125279214 | 0.018630704 | -0.018643256 | 17.87378313 | -16.37616903 | 0.148783771 | -0.14888401 | 294.0879466 | -269.4468142
5154 | 0.24806516 | -0.12429448 | 0.018668087 | -0.018650241 | 17.88152745 | -16.30138913 | 0.149082312 | -0.148939791 | 294.2153685 | -268.2164163
5155 | 0.249770668 | -0.124286657 | 0.018637419 | -0.018659503 | 17.96724191 | -16.24082495 | 0.148837396 | -0.149013757 | 295.6256793 | -267.2199178
5156 | 0.249876559 | -0.124180556 | 0.018719475 | -0.01865794 | 18.05958562 | -16.24333235 | 0.149492695 | -0.149001281 | 297.145065 | -267.2611736
5157 | 0.249841565 | -0.124066841 | 0.018699119 | -0.018651095 | 18.10309757 | -16.18078481 | 0.14933013 | -0.148946615 | 297.8609929 | -266.232042
5158 | 0.249900797 | -0.124044839 | 0.018711617 | -0.018628648 | 18.11348628 | -16.11033361 | 0.149429941 | -0.148767353 | 298.0319246 | -265.0728666
5159 | 0.250077655 | -0.123922253 | 0.018722581 | -0.018643558 | 18.18374358 | -16.09207345 | 0.149517499 | -0.148886427 | 299.1879096 | -264.7724213
5160 | 0.250688696 | -0.12401173 | 0.018738865 | -0.018700057 | 18.28918178 | -16.07990358 | 0.149647543 | -0.149337623 | 300.9227467 | -264.5721832
5161 | 0.250570511 | -0.123898016 | 0.018741287 | -0.018647435 | 18.23936477 | -16.06591763 | 0.149666881 | -0.148917386 | 300.103078 | -264.3420641
5162 | 0.250209181 | -0.123969262 | 0.018709848 | -0.018654166 | 18.21071124 | -16.13855101 | 0.149415809 | -0.14897114 | 299.6316244 | -265.5371442
5163 | 0.250095118 | -0.124001462 | 0.01872476 | -0.018682762 | 18.12857809 | -16.12317711 | 0.149534902 | -0.149199509 | 298.280239 | -265.2841883
5164 | 0.250140589 | -0.123945723 | 0.018670264 | -0.018683943 | 18.16797191 | -16.12085104 | 0.149099698 | -0.149208936 | 298.928409 | -265.2459161
5165 | 0.249974209 | -0.124012708 | 0.018679955 | -0.01865971 | 18.18296397 | -16.10372318 | 0.149177085 | -0.149015412 | 299.1750822 | -264.9641012
5166 | 0.24991351 | -0.123968074 | 0.018703927 | -0.018676064 | 18.15346675 | -16.16627658 | 0.149368526 | -0.149146014 | 298.6897469 | -265.9933293
5167 | 0.249914488 | -0.124144933 | 0.018726688 | -0.018673154 | 18.08956247 | -16.23862013 | 0.149550298 | -0.149122772 | 297.6382919 | -267.1836407
5168 | 0.249975955 | -0.123978901 | 0.018694057 | -0.018681815 | 18.11998794 | -16.15587715 | 0.149289707 | -0.149191941 | 298.1389002 | -265.8222214
5169 | 0.25001074 | -0.124052941 | 0.018734099 | -0.018686243 | 18.13398721 | -16.15092289 | 0.149609482 | -0.149227306 | 298.3692385 | -265.740706
5170 | 0.249911065 | -0.124046096 | 0.018662739 | -0.018684411 | 18.10241817 | -16.19487638 | 0.149039603 | -0.149212673 | 297.8498143 | -266.4638988
5171 | 0.249761937 | -0.123961788 | 0.018684718 | -0.018655312 | 18.09973419 | -16.15235256 | 0.149215127 | -0.148980289 | 297.8056532 | -265.7642292
5172 | 0.249944802 | -0.124137598 | 0.018659188 | -0.018656623 | 18.13700637 | -16.11683611 | 0.149011247 | -0.148990757 | 298.4189145 | -265.179856
5173 | 0.250111253 | -0.123927213 | 0.018684152 | -0.018659631 | 18.16021157 | -16.16370855 | 0.149210609 | -0.14901478 | 298.8007235 | -265.951076
5174 | 0.249923498 | -0.124019204 | 0.018677324 | -0.01866564 | 18.10396872 | -16.1750068 | 0.149156074 | -0.14906277 | 297.8753266 | -266.1369728
5175 | 0.25010776 | -0.123886211 | 0.018694953 | -0.018643358 | 18.15345054 | -16.08832292 | 0.149296865 | -0.148884828 | 298.6894803 | -264.7107117
5176 | 0.250419148 | -0.123982952 | 0.018699747 | -0.018716064 | 18.21595542 | -16.01898549 | 0.14933515 | -0.149465455 | 299.7179101 | -263.5698618
5177 | 0.250426552 | -0.123917154 | 0.018738719 | -0.018661852 | 18.28608532 | -16.01583809 | 0.149646372 | -0.149032518 | 300.8717988 | -263.5180757
5178 | 0.250465877 | -0.123917923 | 0.018724667 | -0.018682299 | 18.25233167 | -16.01281585 | 0.149534159 | -0.149195808 | 300.3164301 | -263.4683491
5179 | 0.250161824 | -0.124026748 | 0.018711736 | -0.01865554 | 18.21655259 | -16.04070822 | 0.149430889 | -0.148982111 | 299.7277356 | -263.9272787
5180 | 0.250985346 | -0.123971567 | 0.018745759 | -0.01865778 | 18.38173168 | -16.03233023 | 0.149702599 | -0.148999998 | 302.4455251 | -263.7894306
5181 | 0.250898174 | -0.123972265 | 0.018718074 | -0.018705361 | 18.35992923 | -15.95905954 | 0.149481501 | -0.149379979 | 302.0867965 | -262.5838646
5182 | 0.251365605 | -0.123857992 | 0.018785059 | -0.018677826 | 18.44614055 | -15.91385426 | 0.150016443 | -0.14916009 | 303.5052824 | -261.8400754
5183 | 0.251520949 | -0.123816851 | 0.018722993 | -0.018691156 | 18.4428052 | -15.81384642 | 0.14952079 | -0.149266539 | 303.450404 | -260.1945871
5184 | 0.252949715 | -0.123805885 | 0.018764484 | -0.018671519 | 18.55611084 | -15.83158523 | 0.14985213 | -0.14910972 | 305.3146888 | -260.4864542
5185 | 0.251940394 | -0.123750215 | 0.018770623 | -0.018659226 | 18.46895535 | -15.82070626 | 0.149901162 | -0.149011545 | 303.8806678 | -260.3074562
5186 | 0.253241475 | -0.121952227 | 0.018783869 | -0.018671275 | 18.55043266 | -15.72529487 | 0.150006941 | -0.149107767 | 305.2212623 | -258.737596
5187 | 0.25538808 | -0.122693746 | 0.018761382 | -0.018685403 | 18.64043102 | -15.71290409 | 0.149827363 | -0.149220594 | 306.7020586 | -258.5337232
5188 | 0.25450812 | -0.123430375 | 0.018836817 | -0.018680665 | 18.60797359 | -15.79840407 | 0.150429781 | -0.149182756 | 306.1680173 | -259.9405049
5189 | 0.253657287 | -0.123528863 | 0.018744775 | -0.01869934 | 18.56032526 | -15.8058201 | 0.149694734 | -0.149331896 | 305.3840312 | -260.0625252
5190 | 0.250974798 | -0.1239701 | 0.018689754 | -0.0187166 | 18.39261344 | -15.87859327 | 0.149255346 | -0.149469731 | 302.6245691 | -261.2599054
5191 | 0.251081109 | -0.123847096 | 0.018687386 | -0.018678392 | 18.40271074 | -15.8433646 | 0.149236436 | -0.149164608 | 302.7907061 | -260.6802671
5192 | 0.250808697 | -0.123958505 | 0.018689848 | -0.018665051 | 18.35484598 | -15.93614584 | 0.149256089 | -0.149058066 | 302.0031587 | -262.2068519
5193 | 0.250355515 | -0.123838993 | 0.018660979 | -0.018647945 | 18.26866046 | -15.90749007 | 0.149025546 | -0.148921458 | 300.5850973 | -261.7353615
5194 | 0.25085829 | -0.123879366 | 0.01865547 | -0.018686362 | 18.31648517 | -15.88405585 | 0.148981553 | -0.149228255 | 301.3719857 | -261.3497844
5195 | 0.250490883 | -0.123996643 | 0.018663198 | -0.018675056 | 18.28200016 | -15.90361195 | 0.149043266 | -0.149137963 | 300.8045833 | -261.6715525
5196 | 0.250870094 | -0.123934337 | 0.018722167 | -0.018666469 | 18.35628189 | -15.87550594 | 0.149514189 | -0.14906939 | 302.0267847 | -261.2091076
5197 | 0.251335709 | -0.123953546 | 0.018750374 | -0.018632497 | 18.47463269 | -15.81116188 | 0.149739452 | -0.148798089 | 303.9740805 | -260.1504168
5198 | 0.251985237 | -0.123734778 | 0.018743229 | -0.018670821 | 18.49122951 | -15.82829198 | 0.149682388 | -0.149104141 | 304.2471578 | -260.4322684
5199 | 0.251382299 | -0.123578525 | 0.018678229 | -0.01872385 | 18.44180785 | -15.82251806 | 0.149163307 | -0.149527632 | 303.433994 | -260.3372667
5200 | 0.251902815 | -0.1238867 | 0.0187425 | -0.01863011 | 18.49621721 | -15.8389152 | 0.149676568 | -0.14877903 | 304.3292233 | -260.6070586
5201 | 0.251197408 | -0.122674188 | 0.018691568 | -0.018660415 | 18.41498418 | -15.75813955 | 0.14926983 | -0.149021046 | 302.9926482 | -259.2780089
5202 | 0.253844134 | -0.123724091 | 0.018769364 | -0.018697878 | 18.57272815 | -15.77183371 | 0.149891102 | -0.149320219 | 305.5881032 | -259.5033271
5203 | 0.252116693 | -0.122889184 | 0.018696532 | -0.018668935 | 18.51379368 | -15.72298752 | 0.149309472 | -0.14908908 | 304.6184195 | -258.6996318
5204 | 0.255172176 | -0.120939343 | 0.018745995 | -0.018690234 | 18.64853241 | -15.66157499 | 0.149704477 | -0.149259176 | 306.8353556 | -257.6891751
5205 | 0.256890676 | -0.118629151 | 0.018775576 | -0.018626427 | 18.73850161 | -15.56417495 | 0.14994071 | -0.148749615 | 308.3156722 | -256.0865944
5206 | 0.258999703 | -0.11828221 | 0.018804691 | -0.018671133 | 18.81267894 | -15.5734228 | 0.150173225 | -0.149106633 | 309.5361558 | -256.2387547
5207 | 0.259351952 | -0.116305548 | 0.018778912 | -0.018677272 | 18.82150248 | -15.4884344 | 0.149967355 | -0.149155665 | 309.6813347 | -254.8403902
5208 | 0.257591403 | -0.117919413 | 0.018759455 | -0.018637088 | 18.74157507 | -15.55512622 | 0.149811967 | -0.148834755 | 308.3662417 | -255.9377103
5209 | 0.258757815 | -0.119993096 | 0.018811238 | -0.018721673 | 18.77867263 | -15.61268773 | 0.150225511 | -0.149510247 | 308.9766298 | -256.8848039
5210 | 0.254826004 | -0.12192729 | 0.018763811 | -0.018642446 | 18.6200005 | -15.67826774 | 0.149846756 | -0.14887754 | 306.3659032 | -257.9638307
5211 | 0.252654532 | -0.121635321 | 0.018657328 | -0.018694548 | 18.52079509 | -15.72216013 | 0.148996391 | -0.14929363 | 304.7336178 | -258.6860183
5212 | 0.251591427 | -0.122202007 | 0.018632965 | -0.018650089 | 18.47732337 | -15.71582807 | 0.148801826 | -0.148938583 | 304.0183519 | -258.5818331
5213 | 0.252472156 | -0.123224041 | 0.018702018 | -0.01869612 | 18.49603867 | -15.77604376 | 0.149353279 | -0.149306181 | 304.3262858 | -259.5725975
5214 | 0.251326 | -0.122735515 | 0.018607516 | -0.018671303 | 18.45646799 | -15.76244477 | 0.148598597 | -0.14910799 | 303.6752059 | -259.3488453
5215 | 0.252233202 | -0.122333673 | 0.018610485 | -0.018683922 | 18.50357912 | -15.75541329 | 0.148622304 | -0.149208768 | 304.4503533 | -259.2331521
5216 | 0.252135552 | -0.121404888 | 0.018680287 | -0.0186514 | 18.50864459 | -15.68733631 | 0.149179743 | -0.148949051 | 304.5336984 | -258.1130412
5217 | 0.252008147 | -0.123663322 | 0.018642376 | -0.018681207 | 18.47953126 | -15.8532056 | 0.148876982 | -0.149187088 | 304.0546795 | -260.8421871
5218 | 0.250731863 | -0.123824395 | 0.018602422 | -0.01867567 | 18.33443502 | -15.86923515 | 0.148557913 | -0.149142872 | 301.6673251 | -261.1059308
5219 | 0.250711956 | -0.123975688 | 0.018612063 | -0.018670299 | 18.32366725 | -15.84300306 | 0.14863491 | -0.149099976 | 301.4901567 | -260.6743185
5220 | 0.250977383 | -0.124023185 | 0.018625649 | -0.018674325 | 18.32973445 | -15.87214824 | 0.148743404 | -0.149132125 | 301.5899838 | -261.1538615
5221 | 0.250428228 | -0.123880414 | 0.018574287 | -0.018685866 | 18.2934138 | -15.88084325 | 0.148333227 | -0.149224294 | 300.9923787 | -261.2969257
5222 | 0.250235165 | -0.124041137 | 0.018599593 | -0.018661875 | 18.2247797 | -16.10225532 | 0.148535322 | -0.149032704 | 299.8631012 | -264.9399497
5223 | 0.24990897 | -0.123895641 | 0.01858347 | -0.01866337 | 18.1308995 | -16.0366022 | 0.148406561 | -0.149044641 | 298.3184346 | -263.85972
5224 | 0.250480406 | -0.124065793 | 0.018625398 | -0.018658671 | 18.25249484 | -15.94511261 | 0.148741396 | -0.149007119 | 300.3191148 | -262.3543875
5225 | 0.250591396 | -0.123844092 | 0.018650886 | -0.01865395 | 18.31834521 | -15.88055817 | 0.148944942 | -0.148969411 | 301.40259 | -261.2922351
5226 | 0.251091796 | -0.12394251 | 0.018622799 | -0.018642571 | 18.32627775 | -15.92506878 | 0.148720646 | -0.148878544 | 301.5331088 | -262.0245945
5227 | 0.25081659 | -0.124003697 | 0.018635144 | -0.018653561 | 18.29702584 | -15.88728931 | 0.14881923 | -0.148966306 | 301.0518097 | -261.4029865
5228 | 0.250901317 | -0.123835082 | 0.018622348 | -0.018673724 | 18.33067061 | -15.87478463 | 0.148717039 | -0.149127328 | 301.6053871 | -261.1972395
5229 | 0.250882807 | -0.123945164 | 0.018652313 | -0.018673903 | 18.27298831 | -15.9729166 | 0.14895634 | -0.149128759 | 300.656306 | -262.811863
5230 | 0.250206108 | -0.124037924 | 0.018626261 | -0.018651146 | 18.20481177 | -16.03071596 | 0.148748295 | -0.148947024 | 299.5345571 | -263.7628702
5231 | 0.250025618 | -0.123875873 | 0.018605814 | -0.018655791 | 18.16234794 | -16.02258775 | 0.148585005 | -0.148984119 | 298.8358743 | -263.629132
5232 | 0.250558846 | -0.123969541 | 0.018656015 | -0.018658357 | 18.22633771 | -15.91000278 | 0.148985904 | -0.149004609 | 299.8887361 | -261.7767046
5233 | 0.251093891 | -0.123896758 | 0.018686772 | -0.018685638 | 18.3732572 | -15.92433257 | 0.149231527 | -0.149222472 | 302.3060895 | -262.0124812
5234 | 0.25056632 | -0.124106376 | 0.01862126 | -0.018649838 | 18.31347654 | -15.91950143 | 0.148708355 | -0.148936575 | 301.3224828 | -261.9329916
5235 | 0.250659429 | -0.123943208 | 0.018626615 | -0.018655191 | 18.29308532 | -15.87324906 | 0.148751121 | -0.148979322 | 300.986974 | -261.171974
5236 | 0.250786625 | -0.12346055 | 0.018621677 | -0.018662788 | 18.32018932 | -15.83111919 | 0.148711684 | -0.149039993 | 301.4329322 | -260.4787863
5237 | 0.25165499 | -0.122225477 | 0.018666876 | -0.018649365 | 18.4584653 | -15.73914904 | 0.149072644 | -0.1489328 | 303.7080689 | -258.9655469
5238 | 0.252495415 | -0.122476235 | 0.018693042 | -0.018677019 | 18.48877594 | -15.74906921 | 0.1492816 | -0.149153638 | 304.2067877 | -259.1287693
5239 | 0.253571233 | -0.12031573 | 0.018692632 | -0.018680998 | 18.5332532 | -15.68226153 | 0.149278327 | -0.149185415 | 304.9385986 | -258.0295429
5240 | 0.255315577 | -0.120956317 | 0.018731419 | -0.018655205 | 18.60964783 | -15.70676975 | 0.14958808 | -0.148979433 | 306.1955645 | -258.4327912
5241 | 0.25557339 | -0.119355653 | 0.018741238 | -0.018709738 | 18.62628879 | -15.64976424 | 0.14966649 | -0.149414936 | 306.4693682 | -257.4948457
5242 | 0.253956102 | -0.121068774 | 0.018744179 | -0.018634979 | 18.57692609 | -15.69385165 | 0.149689974 | -0.14881791 | 305.6571744 | -258.2202421
5243 | 0.255011803 | -0.118769408 | 0.018708916 | -0.018643328 | 18.61015959 | -15.62292697 | 0.149408372 | -0.148884587 | 306.2039848 | -257.0532762
5244 | 0.254087069 | -0.122024521 | 0.018712239 | -0.018647817 | 18.59901659 | -15.74086444 | 0.149434905 | -0.148920435 | 306.0206425 | -258.9937714
5245 | 0.252473413 | -0.120420015 | 0.018672541 | -0.018627735 | 18.48109299 | -15.66793919 | 0.149117882 | -0.148760064 | 304.0803757 | -257.7938889
5246 | 0.252327428 | -0.122438866 | 0.018702134 | -0.018670786 | 18.50146214 | -15.75756297 | 0.149354208 | -0.149103862 | 304.4155213 | -259.2685221
5247 | 0.252350758 | -0.122272974 | 0.01871381 | -0.018647507 | 18.49181084 | -15.76003935 | 0.149447456 | -0.148917962 | 304.2567228 | -259.3092675
5248 | 0.251646398 | -0.122285966 | 0.018637747 | -0.018608222 | 18.44819961 | -15.74971108 | 0.148840018 | -0.14860423 | 303.5391614 | -259.1393303
5249 | 0.250888046 | -0.123695243 | 0.018643191 | -0.018634324 | 18.34903071 | -15.85973399 | 0.14888349 | -0.148812685 | 301.9074766 | -260.9496024
5250 | 0.251933968 | -0.122960011 | 0.018668134 | -0.01863425 | 18.44796622 | -15.80067081 | 0.149082684 | -0.14881209 | 303.5353213 | -259.977801
5251 | 0.251430634 | -0.122014462 | 0.018659221 | -0.018614278 | 18.44334751 | -15.73672779 | 0.149011507 | -0.148652593 | 303.4593269 | -258.9257086
5252 | 0.253057562 | -0.120740273 | 0.018690674 | -0.018663743 | 18.51613969 | -15.69178887 | 0.14926269 | -0.149047616 | 304.6570197 | -258.1863018
5253 | 0.252886012 | -0.119530695 | 0.01869616 | -0.018638401 | 18.50581588 | -15.64146737 | 0.149306497 | -0.148845242 | 304.487156 | -257.3583324
5254 | 0.256225921 | -0.119452883 | 0.018734856 | -0.018631707 | 18.63539303 | -15.63215442 | 0.149615525 | -0.148791785 | 306.6191656 | -257.2051009
5255 | 0.25891742 | -0.115686544 | 0.018767497 | -0.018628026 | 18.7612867 | -15.49353385 | 0.14987619 | -0.148762389 | 308.6905688 | -254.9242946
5256 | 0.260708424 | -0.114747282 | 0.018778509 | -0.018688746 | 18.84285165 | -15.41350354 | 0.149964138 | -0.149247295 | 310.0326053 | -253.6075084
5257 | 0.260802301 | -0.115044001 | 0.018803895 | -0.018675487 | 18.92007524 | -15.44561591 | 0.150166866 | -0.149141403 | 311.3032108 | -254.1358723
5258 | 0.260151586 | -0.115076551 | 0.01877637 | -0.018658199 | 18.85504005 | -15.44095175 | 0.149947051 | -0.149003345 | 310.2331483 | -254.0591302
5259 | 0.260632288 | -0.114989379 | 0.01873446 | -0.018658897 | 18.88660751 | -15.43438425 | 0.149612364 | -0.149008923 | 310.7525464 | -253.9510712
5260 | 0.260341925 | -0.114898645 | 0.018763056 | -0.018632827 | 18.84555677 | -15.40977601 | 0.149840732 | -0.148800729 | 310.0771142 | -253.5461772
5261 | 0.259553956 | -0.114777457 | 0.01868243 | -0.018674783 | 18.81149644 | -15.40961172 | 0.14919685 | -0.149135788 | 309.5166994 | -253.5434741
5262 | 0.260854478 | -0.114246882 | 0.018764502 | -0.018655137 | 18.94414499 | -15.33378819 | 0.149852279 | -0.148978894 | 311.6992447 | -252.2959045
5263 | 0.260819484 | -0.114171934 | 0.018779355 | -0.018628718 | 18.94948734 | -15.29674428 | 0.149970888 | -0.148767911 | 311.7871455 | -251.6863991
5264 | 0.260873198 | -0.114249397 | 0.018802463 | -0.018663335 | 18.97409717 | -15.3146998 | 0.150155431 | -0.149044363 | 312.1920655 | -251.981832
5265 | 0.261021697 | -0.113969302 | 0.018797527 | -0.018652988 | 19.02599921 | -15.21558985 | 0.150116012 | -0.148961732 | 313.0460407 | -250.3511172
5266 | 0.260923489 | -0.114035868 | 0.01879321 | -0.018652925 | 19.05403035 | -15.24450779 | 0.150081539 | -0.14896123 | 313.5072535 | -250.8269212
5267 | 0.260940952 | -0.114096916 | 0.018759599 | -0.018660236 | 19.08792583 | -15.22998549 | 0.14981312 | -0.149019614 | 314.064956 | -250.5879772
5268 | 0.260897226 | -0.114300527 | 0.018749545 | -0.018629081 | 18.97282172 | -15.32655526 | 0.149732833 | -0.148770812 | 312.1710798 | -252.1768968
5269 | 0.2608396 | -0.114265881 | 0.018699605 | -0.018650981 | 18.93053027 | -15.28643137 | 0.149334016 | -0.148945704 | 311.4752335 | -251.5167147
5270 | 0.260870264 | -0.114312331 | 0.018734232 | -0.018616038 | 18.92607026 | -15.34415344 | 0.149610542 | -0.14866665 | 311.4018503 | -252.4664501
5271 | 0.26026991 | -0.114292773 | 0.018671568 | -0.018694905 | 18.84898897 | -15.34231184 | 0.14911011 | -0.149296475 | 310.1335863 | -252.4361492
5272 | 0.260271726 | -0.114604231 | 0.018672632 | -0.018654099 | 18.82948298 | -15.36743343 | 0.149118607 | -0.148970601 | 309.8126426 | -252.8494896
5273 | 0.260791404 | -0.114719692 | 0.01872293 | -0.01865089 | 18.91186405 | -15.39305467 | 0.149520288 | -0.148944979 | 311.1681072 | -253.2710511
5274 | 0.260734408 | -0.11466011 | 0.018702749 | -0.018680395 | 18.86971174 | -15.40336143 | 0.149359117 | -0.149180599 | 310.4745502 | -253.4406343
5275 | 0.260699134 | -0.114625395 | 0.018697193 | -0.018681996 | 18.8822451 | -15.38906805 | 0.149314753 | -0.149193391 | 310.6807691 | -253.2054569
5276 | 0.259652863 | -0.11515597 | 0.018690895 | -0.018637114 | 18.7735904 | -15.43433387 | 0.149264457 | -0.14883496 | 308.8930089 | -253.9502422
5277 | 0.260324812 | -0.114675337 | 0.018713301 | -0.01865696 | 18.85113241 | -15.388167 | 0.149443384 | -0.148993453 | 310.1688535 | -253.1906313
5278 | 0.260164648 | -0.114760763 | 0.018685598 | -0.018660569 | 18.80802726 | -15.42229634 | 0.149222156 | -0.149022273 | 309.459619 | -253.7521815
5279 | 0.259701967 | -0.115250336 | 0.018676269 | -0.018682797 | 18.78436347 | -15.46947956 | 0.149147651 | -0.149199788 | 309.0702647 | -254.5285151
5280 | 0.260269072 | -0.114894035 | 0.018658422 | -0.018637409 | 18.82445309 | -15.39928978 | 0.14900513 | -0.148837321 | 309.7298829 | -253.3736411
5281 | 0.260193984 | -0.11499853 | 0.018685915 | -0.018675156 | 18.84330846 | -15.44323638 | 0.149224685 | -0.149138763 | 310.0401215 | -254.0967205
5282 | 0.258907013 | -0.115475111 | 0.018640271 | -0.018705324 | 18.7253288 | -15.49494062 | 0.148860173 | -0.149379682 | 308.0989322 | -254.9474409
5283 | 0.259006827 | -0.116225291 | 0.018656287 | -0.01866212 | 18.74608658 | -15.522091 | 0.148988079 | -0.149034657 | 308.4404723 | -255.3941622
5284 | 0.259660197 | -0.11485925 | 0.018694707 | -0.018654886 | 18.8099673 | -15.44726714 | 0.149294894 | -0.148976886 | 309.4915396 | -254.163041
5285 | 0.259555074 | -0.114663044 | 0.018686257 | -0.01865795 | 18.79344862 | -15.42027676 | 0.149227418 | -0.149001355 | 309.2197479 | -253.7189523
5286 | 0.258796861 | -0.11494272 | 0.018724237 | -0.018671682 | 18.74481058 | -15.44738058 | 0.149530719 | -0.149111021 | 308.4194774 | -254.1649074
5287 | 0.259780547 | -0.116039981 | 0.01866523 | -0.018702898 | 18.78031353 | -15.49089365 | 0.149059498 | -0.149360307 | 309.0036284 | -254.8808537
5288 | 0.259817288 | -0.115631922 | 0.018704385 | -0.018651084 | 18.81138831 | -15.46796756 | 0.149372189 | -0.148946522 | 309.5149203 | -254.5036372
5289 | 0.258011895 | -0.115168123 | 0.01867601 | -0.018625293 | 18.7425686 | -15.45445584 | 0.149145587 | -0.14874056 | 308.3825889 | -254.2813209
5290 | 0.260604209 | -0.114318268 | 0.018716709 | -0.018640872 | 18.87621246 | -15.34467172 | 0.149470605 | -0.14886497 | 310.5815105 | -252.4749777
5291 | 0.260230166 | -0.114764185 | 0.018742891 | -0.018669435 | 18.82627737 | -15.39656175 | 0.149679692 | -0.149093078 | 309.7598988 | -253.3287552
5292 | 0.2609369 | -0.114629935 | 0.018725985 | -0.018664467 | 18.88478091 | -15.3768939 | 0.149544683 | -0.149053399 | 310.7224922 | -253.0051483
5293 | 0.260422321 | -0.114336848 | 0.018700306 | -0.018653798 | 18.85243133 | -15.31784665 | 0.149339612 | -0.148968203 | 310.1902254 | -252.0336089
5294 | 0.260702975 | -0.11460919 | 0.018690765 | -0.018641016 | 18.87399079 | -15.39114779 | 0.149263415 | -0.148866123 | 310.544956 | -253.239676
5295 | 0.260894153 | -0.114812591 | 0.018717871 | -0.018713415 | 18.9073544 | -15.41482667 | 0.149479883 | -0.149444295 | 311.0939072 | -253.6292786
5296 | 0.260678947 | -0.114490586 | 0.018723659 | -0.018680118 | 18.88764864 | -15.3843157 | 0.149526107 | -0.149178386 | 310.7696767 | -253.1272636
5297 | 0.260841416 | -0.114474172 | 0.018736451 | -0.018672842 | 18.88684155 | -15.38693411 | 0.149628261 | -0.149120281 | 310.7563972 | -253.1703459
5298 | 0.259441429 | -0.116058561 | 0.018722465 | -0.018668979 | 18.76210161 | -15.51569114 | 0.149516569 | -0.149089434 | 308.7039769 | -255.2888615
5299 | 0.257419854 | -0.11686965 | 0.018697242 | -0.018663333 | 18.73209458 | -15.53914016 | 0.149315143 | -0.149044344 | 308.2102535 | -255.6746822
5300 | 0.256797777 | -0.117017171 | 0.01868883 | -0.018684516 | 18.65682043 | -15.56902453 | 0.149247964 | -0.14921351 | 306.9717234 | -256.1663875
5301 | 0.255822263 | -0.117523089 | 0.018639551 | -0.018644443 | 18.64821613 | -15.56482324 | 0.148854428 | -0.148893493 | 306.8301517 | -256.0972612
5302 | 0.253778545 | -0.119895727 | 0.018557779 | -0.018644795 | 18.52240413 | -15.66828126 | 0.148201397 | -0.148896301 | 304.7600924 | -257.7995173
5303 | 0.254232286 | -0.121031405 | 0.018607109 | -0.018635062 | 18.52826634 | -15.71670379 | 0.148595343 | -0.148818579 | 304.8565468 | -258.5962419
5304 | 0.252093084 | -0.120012375 | 0.018615547 | -0.018701564 | 18.46250957 | -15.66705881 | 0.148662726 | -0.149349653 | 303.7746116 | -257.7794035
5305 | 0.252580003 | -0.117576594 | 0.01860631 | -0.018657831 | 18.49668734 | -15.58330739 | 0.148588965 | -0.149000407 | 304.3369587 | -256.4013918
5306 | 0.256042567 | -0.118934741 | 0.018656339 | -0.018705019 | 18.61645393 | -15.62788635 | 0.148988488 | -0.149377246 | 306.3075494 | -257.1348759
5307 | 0.255879539 | -0.117276731 | 0.018670578 | -0.018640639 | 18.61391701 | -15.57552302 | 0.149102208 | -0.148863111 | 306.2658079 | -256.273311
5308 | 0.256178564 | -0.119317236 | 0.018666669 | -0.01864733 | 18.6522102 | -15.63081024 | 0.149070989 | -0.148916549 | 306.8958685 | -257.1829844
5309 | 0.252847944 | -0.120506278 | 0.018629707 | -0.01865062 | 18.49346897 | -15.69660455 | 0.148775813 | -0.148942822 | 304.2840049 | -258.2655371
5310 | 0.252734649 | -0.118135946 | 0.018639533 | -0.018641808 | 18.48531626 | -15.58802985 | 0.148854279 | -0.148872445 | 304.1498636 | -256.4790932
5311 | 0.255914254 | -0.119031971 | 0.018695477 | -0.018659633 | 18.64874726 | -15.62590329 | 0.149301049 | -0.149014799 | 306.8388907 | -257.1022474
5312 | 0.256891933 | -0.116666179 | 0.018723845 | -0.018632306 | 18.68644757 | -15.53467801 | 0.149527595 | -0.148796564 | 307.4591963 | -255.6012638
5313 | 0.256354583 | -0.117387372 | 0.018684774 | -0.018645922 | 18.6305441 | -15.57525862 | 0.149215574 | -0.1489053 | 306.5393833 | -256.2689606
5314 | 0.257054961 | -0.117656431 | 0.018672434 | -0.018680118 | 18.69393997 | -15.57804504 | 0.149117027 | -0.149178386 | 307.5824731 | -256.3148073
5315 | 0.258060441 | -0.116379937 | 0.018692306 | -0.018682651 | 18.73604562 | -15.52228006 | 0.149275724 | -0.149198616 | 308.2752624 | -255.3972729
5316 | 0.25658313 | -0.115511153 | 0.018708006 | -0.018646453 | 18.65793578 | -15.50092287 | 0.149401102 | -0.148909539 | 306.9900749 | -255.0458705
5317 | 0.259238098 | -0.116264476 | 0.018751184 | -0.018641735 | 18.75394415 | -15.52070286 | 0.149745922 | -0.148871869 | 308.5697575 | -255.3713224
5318 | 0.259918988 | -0.116797565 | 0.018738316 | -0.018717922 | 18.79501892 | -15.54916613 | 0.149643155 | -0.149480293 | 309.245585 | -255.8396454
5319 | 0.259041752 | -0.118001626 | 0.018698334 | -0.018628597 | 18.76878897 | -15.58324518 | 0.149323863 | -0.148766944 | 308.8140081 | -256.4003682
5320 | 0.255321933 | -0.116952281 | 0.01867445 | -0.018649773 | 18.6157818 | -15.57411598 | 0.149133129 | -0.148936054 | 306.2964904 | -256.2501601
5321 | 0.256970793 | -0.11742991 | 0.018673913 | -0.018673272 | 18.65273966 | -15.56790089 | 0.149128834 | -0.149123721 | 306.9045799 | -256.1478996
5322 | 0.256750838 | -0.117320876 | 0.018668837 | -0.018645586 | 18.65787432 | -15.58652325 | 0.1490883 | -0.148902623 | 306.9890636 | -256.4543042
5323 | 0.25530489 | -0.119810999 | 0.018642904 | -0.018651526 | 18.596562 | -15.6500617 | 0.148881203 | -0.148950055 | 305.9802557 | -257.4997401
5324 | 0.253958337 | -0.118193292 | 0.018623423 | -0.018665887 | 18.5388335 | -15.62644895 | 0.148725629 | -0.149064741 | 305.0304145 | -257.1112255
5325 | 0.254139665 | -0.119268271 | 0.018671205 | -0.018662893 | 18.53944948 | -15.67656668 | 0.149107209 | -0.14904083 | 305.0405495 | -257.9358422
5326 | 0.252421445 | -0.121150637 | 0.018592706 | -0.018700197 | 18.47511753 | -15.70551293 | 0.148480322 | -0.149338738 | 303.9820579 | -258.412112
5327 | 0.253670209 | -0.117909914 | 0.01859004 | -0.018710225 | 18.5026695 | -15.59818191 | 0.148459032 | -0.149418822 | 304.4353868 | -256.6461312
5328 | 0.254199247 | -0.119375071 | 0.018658609 | -0.018642478 | 18.54804466 | -15.64029958 | 0.149006617 | -0.1488778 | 305.1819711 | -257.3391181
5329 | 0.253673213 | -0.122972374 | 0.018670583 | -0.018673358 | 18.51977557 | -15.80624226 | 0.149102245 | -0.149124409 | 304.716843 | -260.0694714
5330 | 0.251080341 | -0.123125623 | 0.018634129 | -0.018663614 | 18.36175192 | -15.78273037 | 0.148811123 | -0.149046594 | 302.1167863 | -259.6826164
5331 | 0.25221092 | -0.121188705 | 0.018654257 | -0.018656644 | 18.48099204 | -15.71456296 | 0.148971866 | -0.148990924 | 304.0787146 | -258.5610176
5332 | 0.253976987 | -0.121815671 | 0.018644443 | -0.018690786 | 18.53148285 | -15.74506098 | 0.148893493 | -0.149263583 | 304.9094699 | -259.0628196
5333 | 0.252057391 | -0.121579861 | 0.018692218 | -0.01864143 | 18.48298088 | -15.71225254 | 0.149275018 | -0.148869433 | 304.1114382 | -258.5230028
5334 | 0.252272108 | -0.121537951 | 0.018648373 | -0.018678332 | 18.46302394 | -15.73768109 | 0.148924879 | -0.149164125 | 303.7830748 | -258.9413938
5335 | 0.254123181 | -0.120516616 | 0.018703436 | -0.018619761 | 18.57831245 | -15.6724141 | 0.149364602 | -0.148696381 | 305.6799851 | -257.8675173
5336 | 0.253220869 | -0.121314294 | 0.018670204 | -0.018647451 | 18.53383183 | -15.69501376 | 0.149099214 | -0.148917516 | 304.9481191 | -258.2393629
5337 | 0.253906928 | -0.11915777 | 0.018682874 | -0.018661475 | 18.56334768 | -15.59447134 | 0.149200401 | -0.149029506 | 305.4337608 | -256.5850789
5338 | 0.258920424 | -0.116402009 | 0.018760409 | -0.018677808 | 18.7732473 | -15.5346592 | 0.149819591 | -0.149159941 | 308.8873637 | -255.6009542
5339 | 0.258956885 | -0.117747165 | 0.018809178 | -0.018697296 | 18.77231449 | -15.55357901 | 0.150209055 | -0.149315571 | 308.8720155 | -255.9122532
5340 | 0.259268692 | -0.116580265 | 0.018768991 | -0.018672727 | 18.77877899 | -15.53958301 | 0.149888127 | -0.14911937 | 308.9783797 | -255.6819686
5341 | 0.25801902 | -0.117187114 | 0.018757387 | -0.018658571 | 18.75288133 | -15.55422843 | 0.149795456 | -0.14900632 | 308.5522702 | -255.9229384
5342 | 0.257815479 | -0.115881563 | 0.018724327 | -0.018662332 | 18.71504495 | -15.50280051 | 0.149531444 | -0.149036349 | 307.9297259 | -255.0767645
5343 | 0.260292472 | -0.115471269 | 0.01876287 | -0.018656085 | 18.8183249 | -15.45609226 | 0.149839244 | -0.148986462 | 309.6290521 | -254.308246
5344 | 0.260730985 | -0.116674631 | 0.018775469 | -0.018686276 | 18.86808462 | -15.50628711 | 0.149939855 | -0.149227567 | 310.4477783 | -255.1341314
5345 | 0.259592303 | -0.115176435 | 0.018787422 | -0.018652101 | 18.80503688 | -15.41793086 | 0.150035315 | -0.148954648 | 309.4104164 | -253.6803537
5346 | 0.260743837 | -0.114796456 | 0.018745394 | -0.018634799 | 18.91625151 | -15.38735759 | 0.14969968 | -0.148816478 | 311.2402967 | -253.1773135
5347 | 0.260925236 | -0.11472961 | 0.018757145 | -0.018715515 | 18.91493574 | -15.37946099 | 0.149793522 | -0.149461067 | 311.2186475 | -253.0473863
5348 | 0.260858041 | -0.114385743 | 0.018781266 | -0.018659749 | 18.93803142 | -15.3346492 | 0.149986153 | -0.149015728 | 311.5986544 | -252.3100712
5349 | 0.260916015 | -0.114128837 | 0.018760509 | -0.018627491 | 18.93215608 | -15.27058184 | 0.14982039 | -0.148758112 | 311.5019839 | -251.255933
5350 | 0.260957925 | -0.114221248 | 0.018745892 | -0.018661987 | 19.00116988 | -15.26669329 | 0.149703659 | -0.149033597 | 312.6375088 | -251.1919524
5351 | 0.260988868 | -0.114176474 | 0.01874385 | -0.018648932 | 18.9379951 | -15.26291259 | 0.149687352 | -0.148929342 | 311.5980568 | -251.1297462
5352 | 0.26096463 | -0.11415538 | 0.01878074 | -0.018667472 | 19.01203031 | -15.27056973 | 0.149981951 | -0.149077404 | 312.816202 | -251.2557338
5353 | 0.261026796 | -0.114107603 | 0.018762304 | -0.018616217 | 19.04741796 | -15.22346009 | 0.149834726 | -0.148668081 | 313.398456 | -250.4806109
5354 | 0.260978042 | -0.114093633 | 0.018719256 | -0.018662383 | 18.99977913 | -15.26519964 | 0.149490947 | -0.149036758 | 312.6146261 | -251.1673764
5355 | 0.260910148 | -0.114058778 | 0.018745187 | -0.018679803 | 18.99562394 | -15.22104023 | 0.149698025 | -0.149175876 | 312.5462583 | -250.4407955
5356 | 0.2610064 | -0.114097964 | 0.018769469 | -0.018657181 | 19.0359761 | -15.22502778 | 0.149891939 | -0.148995219 | 313.2101963 | -250.5064051
5357 | 0.261030987 | -0.114150071 | 0.018748127 | -0.01866473 | 19.03832108 | -15.24273492 | 0.149721509 | -0.1490555 | 313.2487796 | -250.7977512
5358 | 0.260999415 | -0.114026438 | 0.018713321 | -0.018695882 | 19.01262058 | -15.20910989 | 0.149443551 | -0.149304284 | 312.8259141 | -250.2444987
5359 | 0.260916085 | -0.113858032 | 0.018735114 | -0.018667123 | 19.04305136 | -15.16784439 | 0.149617589 | -0.149074615 | 313.3266097 | -249.5655328
5360 | 0.261017925 | -0.114297523 | 0.018723862 | -0.018662676 | 19.03809011 | -15.27854959 | 0.149527725 | -0.149039101 | 313.2449793 | -251.387031
5361 | 0.261032943 | -0.114065903 | 0.018730607 | -0.01867561 | 19.00161579 | -15.21161227 | 0.149581591 | -0.149142389 | 312.6448458 | -250.2856716
5362 | 0.260976225 | -0.114436942 | 0.018702502 | -0.018673563 | 18.98633018 | -15.28896382 | 0.149357146 | -0.149126045 | 312.3933426 | -251.5583826
5363 | 0.260772615 | -0.114668213 | 0.018681503 | -0.018643335 | 18.88175793 | -15.33818729 | 0.149189449 | -0.148884642 | 310.6727533 | -252.3682856
5364 | 0.26078407 | -0.11468798 | 0.018718325 | -0.018641251 | 18.92661005 | -15.34244083 | 0.149483509 | -0.148868001 | 311.4107319 | -252.4382715
5365 | 0.260573265 | -0.114315474 | 0.018671251 | -0.018651933 | 18.85586306 | -15.29710488 | 0.149107581 | -0.148953309 | 310.2466898 | -251.6923324
5366 | 0.260843722 | -0.114582578 | 0.018676592 | -0.018656262 | 18.92377743 | -15.32070255 | 0.149150235 | -0.148987875 | 311.3641252 | -252.0805987
5367 | 0.260548818 | -0.114147487 | 0.01869517 | -0.018634424 | 18.91329745 | -15.23379069 | 0.149298595 | -0.148813484 | 311.1916917 | -250.6505864
5368 | 0.260982582 | -0.114517059 | 0.018714833 | -0.018686283 | 18.99215113 | -15.32825008 | 0.149455619 | -0.149227622 | 312.4891181 | -252.2047827
5369 | 0.2609647 | -0.114410818 | 0.018717382 | -0.018660532 | 18.99013249 | -15.28820917 | 0.149475979 | -0.149021976 | 312.4559042 | -251.5459659
5370 | 0.260984398 | -0.114566163 | 0.018727038 | -0.018632709 | 18.98588324 | -15.30307205 | 0.149553087 | -0.148799781 | 312.3859888 | -251.7905137
5371 | 0.260799507 | -0.114787445 | 0.018695063 | -0.018643989 | 18.87520663 | -15.36595859 | 0.149297739 | -0.148889867 | 310.564961 | -252.8252231
5372 | 0.260477572 | -0.114802183 | 0.018685594 | -0.018638159 | 18.86799848 | -15.37393006 | 0.149222119 | -0.148843309 | 310.4463609 | -252.9563824
5373 | 0.258727011 | -0.114696222 | 0.018666197 | -0.018661559 | 18.81237933 | -15.35262866 | 0.149067214 | -0.149030176 | 309.5312262 | -252.6058979
5374 | 0.258897024 | -0.114852545 | 0.018680579 | -0.01866449 | 18.81224075 | -15.39233634 | 0.149182068 | -0.149053585 | 309.528946 | -253.259232
5375 | 0.260433008 | -0.114663603 | 0.018709675 | -0.018633975 | 18.8748938 | -15.34294151 | 0.149414434 | -0.148809896 | 310.5598138 | -252.4465095
5376 | 0.260152145 | -0.114279432 | 0.018689158 | -0.01865994 | 18.87016995 | -15.27704997 | 0.149250586 | -0.149017253 | 310.4820894 | -251.362357
5377 | 0.261038461 | -0.114169 | 0.018697843 | -0.018647405 | 19.00820807 | -15.25924429 | 0.14931994 | -0.148917144 | 312.7533124 | -251.0693896
5378 | 0.260482531 | -0.114381761 | 0.018665384 | -0.018646662 | 18.89805766 | -15.27493438 | 0.149060725 | -0.148911213 | 310.9409424 | -251.3275479
5379 | 0.260882977 | -0.1146233 | 0.018677973 | -0.018657305 | 18.97957865 | -15.29613398 | 0.149161261 | -0.148996205 | 312.2822556 | -251.6763575
5380 | 0.260829402 | -0.114202039 | 0.018722891 | -0.018653423 | 18.99721632 | -15.21935165 | 0.149519972 | -0.148965209 | 312.5724586 | -250.4130123
5381 | 0.261012477 | -0.114109838 | 0.018743783 | -0.018648755 | 19.06602979 | -15.21036057 | 0.149686813 | -0.148927929 | 313.7046874 | -250.2650767
5382 | 0.261010312 | -0.114012189 | 0.018714716 | -0.018620434 | 19.1149869 | -15.17272405 | 0.149454689 | -0.148701755 | 314.5102078 | -249.6458208
5383 | 0.261008077 | -0.113739987 | 0.018700823 | -0.018644243 | 19.154773 | -15.06875791 | 0.14934374 | -0.148891894 | 315.1648321 | -247.9352042
5384 | 0.260985376 | -0.114014634 | 0.018674085 | -0.018643903 | 19.10782885 | -15.16935667 | 0.14913021 | -0.148889179 | 314.3924321 | -249.5904153
5385 | 0.260969939 | -0.11388206 | 0.018698942 | -0.018699219 | 19.15065981 | -15.13383882 | 0.149328716 | -0.149330929 | 315.0971554 | -249.0060191
5386 | 0.260983839 | -0.113742082 | 0.018715065 | -0.018673896 | 19.13741799 | -15.08928221 | 0.149457478 | -0.149128704 | 314.8792798 | -248.2729027
5387 | 0.260985306 | -0.114132958 | 0.018684769 | -0.018670872 | 19.07625599 | -15.22933207 | 0.149215536 | -0.14910455 | 313.8729452 | -250.5772262
5388 | 0.260662533 | -0.114823418 | 0.018700772 | -0.018688783 | 18.91049352 | -15.36691356 | 0.149343331 | -0.149247592 | 311.145557 | -252.840936
5389 | 0.258408709 | -0.115874858 | 0.018660914 | -0.018655924 | 18.77842722 | -15.43285176 | 0.149025025 | -0.148985179 | 308.972592 | -253.9258562
5390 | 0.256834447 | -0.117789145 | 0.018601193 | -0.018626541 | 18.71274021 | -15.51145492 | 0.148548096 | -0.148750526 | 307.8918046 | -255.2191606
5391 | 0.254976249 | -0.118651503 | 0.018586736 | -0.018624571 | 18.63739071 | -15.56774583 | 0.148432648 | -0.148734796 | 306.6520347 | -256.1453482
5392 | 0.252797373 | -0.121753995 | 0.018602685 | -0.018657617 | 18.55158852 | -15.67943487 | 0.148560015 | -0.148998696 | 305.2402804 | -257.9830343
5393 | 0.25058965 | -0.122161355 | 0.018534447 | -0.018668846 | 18.32087999 | -15.73283914 | 0.14801507 | -0.149088374 | 301.4442962 | -258.8617264
5394 | 0.250661175 | -0.12316865 | 0.018527292 | -0.018650986 | 18.32213514 | -15.7810213 | 0.147957931 | -0.148945741 | 301.4649479 | -259.654496
5395 | 0.250515959 | -0.123760483 | 0.018544026 | -0.018630881 | 18.29687133 | -15.87943034 | 0.148091564 | -0.148785185 | 301.0492676 | -261.2736782
5396 | 0.250243338 | -0.123274332 | 0.018545548 | -0.018686264 | 18.22389551 | -15.81761464 | 0.148103724 | -0.149227474 | 299.848553 | -260.2565879
5397 | 0.250297541 | -0.123907026 | 0.018558713 | -0.018660441 | 18.25086279 | -15.88270627 | 0.148208853 | -0.149021251 | 300.2922617 | -261.327579
5398 | 0.249901775 | -0.123873568 | 0.018539329 | -0.018629519 | 18.13679691 | -15.92952516 | 0.148054061 | -0.148774307 | 298.4154683 | -262.097918
5399 | 0.249854557 | -0.123978691 | 0.018510736 | -0.018639151 | 18.12141072 | -15.96445525 | 0.147825711 | -0.14885123 | 298.1623101 | -262.6726434
5400 | 0.250134163 | -0.123923301 | 0.018520819 | -0.018678101 | 18.18032796 | -15.9495566 | 0.147906241 | -0.149162284 | 299.1317103 | -262.4275072
5401 | 0.250350486 | -0.12391911 | 0.018552787 | -0.018701175 | 18.20258843 | -16.03711685 | 0.148161532 | -0.149346548 | 299.497975 | -263.8681878
5402 | 0.249773253 | -0.123912474 | 0.018567334 | -0.018661121 | 18.07077294 | -16.08968172 | 0.148277706 | -0.14902668 | 297.3291367 | -264.7330688
5403 | 0.249711576 | -0.123977434 | 0.018558284 | -0.018647037 | 18.06599526 | -16.05829019 | 0.148205432 | -0.148914206 | 297.2505266 | -264.2165653
5404 | 0.250005571 | -0.123885024 | 0.018630131 | -0.018667258 | 18.17147424 | -15.95311919 | 0.148779197 | -0.149075693 | 298.9860349 | -262.4861246
5405 | 0.250341406 | -0.123875664 | 0.018606259 | -0.018659254 | 18.22786722 | -15.90309404 | 0.148588556 | -0.149011768 | 299.913902 | -261.6630311
5406 | 0.250239496 | -0.123946561 | 0.018680637 | -0.018675866 | 18.25566012 | -15.89903282 | 0.149182533 | -0.149144434 | 300.3711951 | -261.5962094
5407 | 0.251164509 | -0.124064466 | 0.018690683 | -0.018643463 | 18.44489481 | -15.8761262 | 0.149262764 | -0.148885665 | 303.4847856 | -261.2193132
5408 | 0.250537962 | -0.123906537 | 0.018651032 | -0.018651649 | 18.31383435 | -15.88053526 | 0.148946113 | -0.148951041 | 301.3283701 | -261.2918582
5409 | 0.25094609 | -0.123912544 | 0.018654408 | -0.018633218 | 18.35022382 | -15.86465174 | 0.148973074 | -0.148803853 | 301.9271077 | -261.0305172
5410 | 0.250893354 | -0.123281387 | 0.018653922 | -0.018650986 | 18.37010719 | -15.79180621 | 0.148969188 | -0.148945741 | 302.2542605 | -259.8319464
5411 | 0.25190526 | -0.123584952 | 0.018700306 | -0.018686816 | 18.49608356 | -15.77354306 | 0.149339612 | -0.14923188 | 304.3270244 | -259.5314521
5412 | 0.251140201 | -0.123818946 | 0.018649142 | -0.018691149 | 18.41779733 | -15.81032844 | 0.148931015 | -0.149266483 | 303.0389346 | -260.1367037
5413 | 0.251580391 | -0.122217793 | 0.018694937 | -0.018682807 | 18.48166054 | -15.72492924 | 0.149296735 | -0.149199862 | 304.0897139 | -258.73158
5414 | 0.253139774 | -0.122285128 | 0.018709829 | -0.018673913 | 18.57417068 | -15.70919082 | 0.149415661 | -0.149128834 | 305.611838 | -258.4726264
5415 | 0.254724094 | -0.121047889 | 0.018736535 | -0.018643626 | 18.63114936 | -15.64116143 | 0.149628931 | -0.148886967 | 306.5493421 | -257.3532986
5416 | 0.255608315 | -0.118362886 | 0.018761522 | -0.018678213 | 18.69350914 | -15.54374015 | 0.149828479 | -0.149163176 | 307.5753844 | -255.7503686
5417 | 0.256760757 | -0.119276653 | 0.018759825 | -0.018668993 | 18.71907441 | -15.60184825 | 0.149814924 | -0.149089545 | 307.996025 | -256.7064556
5418 | 0.258021814 | -0.117625488 | 0.018763164 | -0.018663552 | 18.76357822 | -15.53581245 | 0.149841587 | -0.149046092 | 308.7282725 | -255.6199295
5419 | 0.259259542 | -0.116683851 | 0.01879637 | -0.018638222 | 18.83750251 | -15.48172086 | 0.150106771 | -0.148843811 | 309.9445926 | -254.7299285
5420 | 0.258008054 | -0.116347806 | 0.018721461 | -0.018680895 | 18.77619876 | -15.4731377 | 0.149508555 | -0.149184596 | 308.9359257 | -254.5887047
5421 | 0.26040912 | -0.114969891 | 0.018788579 | -0.018682932 | 18.89554514 | -15.38431952 | 0.150044556 | -0.149200866 | 310.8996024 | -253.1273264
5422 | 0.260708074 | -0.114929309 | 0.018765368 | -0.018667489 | 18.89907178 | -15.38421707 | 0.149859195 | -0.149077534 | 310.9576283 | -253.1256408
5423 | 0.260679785 | -0.115047075 | 0.018800302 | -0.018649477 | 18.92904332 | -15.39125899 | 0.150138176 | -0.148933693 | 311.4507679 | -253.2415056
5424 | 0.260298479 | -0.116150133 | 0.018797653 | -0.018678669 | 18.89545443 | -15.43713603 | 0.150117016 | -0.149166821 | 310.8981099 | -253.9963478
5425 | 0.257189491 | -0.120869704 | 0.018680243 | -0.018667524 | 18.74567699 | -15.63866483 | 0.14917939 | -0.149077813 | 308.4337329 | -257.3122206
5426 | 0.253343385 | -0.12169595 | 0.018652294 | -0.018642788 | 18.57699947 | -15.66299936 | 0.148956191 | -0.148880273 | 305.6583819 | -257.712611
5427 | 0.253076631 | -0.119197584 | 0.01861825 | -0.018634359 | 18.57329663 | -15.59989285 | 0.148684314 | -0.148812964 | 305.5974567 | -256.6742822
5428 | 0.254431356 | -0.120054354 | 0.018672034 | -0.018634783 | 18.6347547 | -15.61294943 | 0.149113829 | -0.148816348 | 306.6086628 | -256.8891099
5429 | 0.254626514 | -0.119657261 | 0.018713689 | -0.018656476 | 18.63459647 | -15.57151033 | 0.149446489 | -0.148989585 | 306.6060593 | -256.2072877
5430 | 0.25417934 | -0.119781593 | 0.018656692 | -0.01867689 | 18.63001883 | -15.60683921 | 0.148991315 | -0.149152615 | 306.5307407 | -256.7885748
5431 | 0.25388283 | -0.120864186 | 0.018673857 | -0.018626501 | 18.6294375 | -15.64547755 | 0.149128388 | -0.14875021 | 306.5211758 | -257.4243143
5432 | 0.254645793 | -0.119388412 | 0.018680825 | -0.018629898 | 18.65089843 | -15.56911916 | 0.149184039 | -0.148777338 | 306.8742852 | -256.1679444
5433 | 0.255720004 | -0.12113087 | 0.018695699 | -0.018662152 | 18.66843095 | -15.62918117 | 0.149302815 | -0.149034917 | 307.1627581 | -257.1561803
5434 | 0.254411938 | -0.121842424 | 0.018677051 | -0.018661049 | 18.63647131 | -15.66218669 | 0.149153898 | -0.149026104 | 306.6369073 | -257.6992396
5435 | 0.253828767 | -0.119552488 | 0.018718411 | -0.018673594 | 18.6274508 | -15.5753565 | 0.149484197 | -0.149126287 | 306.4884874 | -256.2705711
5436 | 0.253059867 | -0.121247867 | 0.018666057 | -0.018667482 | 18.58580345 | -15.64914687 | 0.149066099 | -0.149077478 | 305.8032389 | -257.4846877
5437 | 0.252278534 | -0.121930294 | 0.018659987 | -0.018650515 | 18.5488577 | -15.69001377 | 0.149017625 | -0.148941986 | 305.1953486 | -258.1570951
5438 | 0.250678777 | -0.1230205 | 0.018651596 | -0.018662741 | 18.39090949 | -15.74085988 | 0.148950613 | -0.149039621 | 302.5965331 | -258.9936963
5439 | 0.25105729 | -0.123236334 | 0.018649891 | -0.018644946 | 18.45529675 | -15.74630039 | 0.148937002 | -0.148897509 | 303.6559349 | -259.0832122
5440 | 0.250929257 | -0.123588793 | 0.018669114 | -0.018689412 | 18.44287636 | -15.75241135 | 0.149090512 | -0.149252612 | 303.4515747 | -259.1837596
5441 | 0.252647268 | -0.12291384 | 0.018674718 | -0.018620464 | 18.56410392 | -15.72716804 | 0.149135267 | -0.148701996 | 305.4462036 | -258.7684164
5442 | 0.250991283 | -0.12354856 | 0.018648187 | -0.018675917 | 18.46680706 | -15.76585695 | 0.148923392 | -0.149144843 | 303.8453208 | -259.4049879
5443 | 0.251136918 | -0.122465339 | 0.018685834 | -0.01864862 | 18.48817002 | -15.68853101 | 0.149224034 | -0.14892685 | 304.1968182 | -258.1326983
5444 | 0.251012587 | -0.123539061 | 0.018658685 | -0.018672709 | 18.43584357 | -15.77476021 | 0.149007231 | -0.149119221 | 303.3358601 | -259.5514785
5445 | 0.251112052 | -0.123870565 | 0.0186774 | -0.01866168 | 18.48003846 | -15.7884053 | 0.149156687 | -0.149031142 | 304.0630248 | -259.7759892
5446 | 0.251771987 | -0.122782803 | 0.018666683 | -0.01862292 | 18.51065271 | -15.74256308 | 0.1490711 | -0.148721613 | 304.5667392 | -259.0217201
5447 | 0.250939315 | -0.12288611 | 0.018667805 | -0.018657407 | 18.45691092 | -15.71986442 | 0.149080063 | -0.148997023 | 303.6824938 | -258.6482456
5448 | 0.251138525 | -0.123340689 | 0.018697803 | -0.018624003 | 18.49295888 | -15.76495357 | 0.149319624 | -0.148730259 | 304.2756122 | -259.390124
5449 | 0.252148544 | -0.122135441 | 0.018698188 | -0.018650297 | 18.54650928 | -15.67417234 | 0.149322692 | -0.148940238 | 305.1567086 | -257.8964467
5450 | 0.252827758 | -0.122010271 | 0.018718588 | -0.018683917 | 18.58632211 | -15.65564964 | 0.14948561 | -0.149208731 | 305.8117727 | -257.5916817
5451 | 0.254631124 | -0.121112639 | 0.018715068 | -0.018658611 | 18.64100248 | -15.6451405 | 0.149457497 | -0.149006636 | 306.7114612 | -257.4187687
5452 | 0.255062234 | -0.120356382 | 0.018691095 | -0.018643116 | 18.64636904 | -15.57194795 | 0.149266056 | -0.148882895 | 306.7997604 | -256.2144883
5453 | 0.254746306 | -0.118550221 | 0.01870477 | -0.018652623 | 18.66967203 | -15.53945504 | 0.149375257 | -0.148958813 | 307.1831784 | -255.6798631
5454 | 0.25845432 | -0.118847011 | 0.01877331 | -0.018660809 | 18.79840558 | -15.52680312 | 0.149922619 | -0.149024188 | 309.3013078 | -255.4716935
5455 | 0.257442135 | -0.117446464 | 0.018729801 | -0.018630415 | 18.74240404 | -15.50276531 | 0.149575158 | -0.148781466 | 308.3798812 | -255.0761852
5456 | 0.257061737 | -0.117924862 | 0.018731042 | -0.018623898 | 18.73328723 | -15.51509472 | 0.149585068 | -0.148729422 | 308.2298769 | -255.2790483
5457 | 0.256006246 | -0.119226292 | 0.018711848 | -0.018632925 | 18.68630908 | -15.5590985 | 0.149431781 | -0.14880151 | 307.4569177 | -256.0030685
5458 | 0.257631986 | -0.120391027 | 0.0187291 | -0.01866432 | 18.79462842 | -15.61426716 | 0.149569561 | -0.149052228 | 309.2391599 | -256.9107912
5459 | 0.25369759 | -0.121396437 | 0.018704183 | -0.018688253 | 18.63040235 | -15.66477008 | 0.149370571 | -0.149243353 | 306.537051 | -257.7417458
5460 | 0.253799989 | -0.121086516 | 0.018695545 | -0.018629114 | 18.64032829 | -15.61228912 | 0.149301588 | -0.148771072 | 306.7003684 | -256.8782454
5461 | 0.254432683 | -0.121546193 | 0.018662637 | -0.018668173 | 18.62257235 | -15.64634843 | 0.149038784 | -0.149083 | 306.4082194 | -257.4386434
5462 | 0.253504387 | -0.122202706 | 0.01865202 | -0.018656865 | 18.63834793 | -15.67320321 | 0.148953997 | -0.148992691 | 306.6677843 | -257.880501
5463 | 0.251419598 | -0.124074455 | 0.018688283 | -0.018684001 | 18.50197418 | -15.85507169 | 0.149243594 | -0.1492094 | 304.4239462 | -260.872891
5464 | 0.250433048 | -0.123987632 | 0.018617342 | -0.018680425 | 18.23648252 | -15.90362052 | 0.148677062 | -0.149180841 | 300.0556545 | -261.6716935
5465 | 0.250240613 | -0.123855268 | 0.018586303 | -0.018710218 | 18.28672597 | -15.8660491 | 0.148429189 | -0.149418766 | 300.8823399 | -261.0535087
5466 | 0.25056667 | -0.123401807 | 0.018597777 | -0.018636194 | 18.33340712 | -15.76228999 | 0.148520819 | -0.148827615 | 301.6504125 | -259.3462985
5467 | 0.251383276 | -0.123360875 | 0.018691566 | -0.018670248 | 18.50120332 | -15.77320881 | 0.149269812 | -0.149099567 | 304.4112628 | -259.5259524
5468 | 0.251626841 | -0.121590897 | 0.018679722 | -0.018661894 | 18.50496847 | -15.69370348 | 0.149175225 | -0.149032853 | 304.4732131 | -258.2178041
5469 | 0.253897848 | -0.121269311 | 0.018699463 | -0.018660597 | 18.62008562 | -15.66477092 | 0.149332881 | -0.149022496 | 306.3673038 | -257.7417595
5470 | 0.25463783 | -0.121255341 | 0.018730078 | -0.018677312 | 18.62608427 | -15.64293718 | 0.14957737 | -0.149155981 | 306.4660031 | -257.3825161
5471 | 0.258455717 | -0.120207464 | 0.018744321 | -0.018631405 | 18.75522938 | -15.6124223 | 0.149691108 | -0.148789368 | 308.5909041 | -256.8804367
5472 | 0.258403051 | -0.118133641 | 0.018764416 | -0.018651568 | 18.75934238 | -15.55192834 | 0.149851591 | -0.14895039 | 308.6585777 | -255.8850937
5473 | 0.258966105 | -0.116927625 | 0.018773969 | -0.018631097 | 18.79267832 | -15.50485604 | 0.149927881 | -0.148786914 | 309.2070738 | -255.1105852
5474 | 0.257292728 | -0.118008611 | 0.01870772 | -0.018644774 | 18.72473629 | -15.56645129 | 0.149398815 | -0.148896133 | 308.0891833 | -256.1240484
5475 | 0.255513739 | -0.118445587 | 0.01870351 | -0.018621053 | 18.66899179 | -15.53526465 | 0.149365197 | -0.1487067 | 307.171986 | -255.6109161
5476 | 0.258735254 | -0.11980618 | 0.018681403 | -0.01867133 | 18.74081045 | -15.63719912 | 0.14918865 | -0.149108213 | 308.353661 | -257.2881043
5477 | 0.255769527 | -0.119479495 | 0.018692013 | -0.018653619 | 18.6572534 | -15.61116409 | 0.149273382 | -0.148966771 | 306.9788473 | -256.8597345
5478 | 0.255965663 | -0.118658138 | 0.018688937 | -0.018658136 | 18.67422424 | -15.55750417 | 0.149248819 | -0.149002843 | 307.2580786 | -255.9768361
5479 | 0.254586072 | -0.119707902 | 0.018702942 | -0.018640797 | 18.63207081 | -15.60775703 | 0.14936066 | -0.148864375 | 306.5645032 | -256.8036762
5480 | 0.25546226 | -0.120370282 | 0.018700881 | -0.018672422 | 18.64809999 | -15.64498292 | 0.149344205 | -0.149116934 | 306.8282408 | -257.4161759
5481 | 0.252943009 | -0.122163031 | 0.018628275 | -0.018645449 | 18.52615122 | -15.70751984 | 0.148764378 | -0.148901526 | 304.8217454 | -258.4451328
5482 | 0.254755316 | -0.119454838 | 0.018660017 | -0.018667617 | 18.59786399 | -15.58538647 | 0.149017867 | -0.149078556 | 306.0016781 | -256.4356002
5483 | 0.254181785 | -0.121532573 | 0.018700339 | -0.018679663 | 18.58377336 | -15.71128648 | 0.149339873 | -0.14917476 | 305.7698365 | -258.5071076
5484 | 0.251241972 | -0.123591727 | 0.018600194 | -0.018709561 | 18.43967997 | -15.84406234 | 0.148540119 | -0.149413522 | 303.3989826 | -260.6917476
5485 | 0.250315143 | -0.123883976 | 0.018546799 | -0.018660895 | 18.24801555 | -15.89888949 | 0.148113709 | -0.149024876 | 300.2454144 | -261.5938511
5486 | 0.250198634 | -0.123955292 | 0.018605202 | -0.018654716 | 18.21155706 | -16.0037512 | 0.148580114 | -0.148975529 | 299.6455413 | -263.3192029
5487 | 0.250099309 | -0.123886281 | 0.01852542 | -0.018659528 | 18.12315751 | -15.98327747 | 0.147942982 | -0.149013962 | 298.191051 | -262.9823365
5488 | 0.250160916 | -0.123966538 | 0.018581891 | -0.018672956 | 18.13502461 | -15.93511673 | 0.148393954 | -0.149121192 | 298.3863074 | -262.1899193
5489 | 0.250221056 | -0.123818737 | 0.01860967 | -0.018653035 | 18.19814043 | -15.87188905 | 0.148615796 | -0.148962104 | 299.4247895 | -261.1495969
5490 | 0.250954333 | -0.123862393 | 0.018619349 | -0.01868486 | 18.32976127 | -15.89786615 | 0.14869309 | -0.149216262 | 301.5904252 | -261.5770135
5491 | 0.250637916 | -0.123742671 | 0.018621202 | -0.018657384 | 18.2736611 | -15.88182831 | 0.14870789 | -0.148996837 | 300.6673758 | -261.3131335
5492 | 0.250406366 | -0.123448396 | 0.018619451 | -0.018640858 | 18.26052656 | -15.82146641 | 0.148693908 | -0.148864859 | 300.4512655 | -260.3199633
5493 | 0.250946509 | -0.123673241 | 0.018629041 | -0.018684683 | 18.35259218 | -15.8720213 | 0.148770496 | -0.149214848 | 301.9660756 | -261.1517729
5494 | 0.25113133 | -0.123914989 | 0.018607414 | -0.018605251 | 18.37402871 | -15.92419492 | 0.148597778 | -0.148580505 | 302.3187836 | -262.0102164
5495 | 0.250021008 | -0.123876781 | 0.018598494 | -0.018661812 | 18.13790007 | -16.11104235 | 0.148526546 | -0.149032202 | 298.4336191 | -265.0845279
5496 | 0.249560003 | -0.124101556 | 0.018588699 | -0.018672697 | 18.00644128 | -16.21687608 | 0.148448322 | -0.149119128 | 296.2706497 | -266.8258729
5497 | 0.248771475 | -0.123971008 | 0.018544286 | -0.018633654 | 17.90516293 | -16.22452913 | 0.148093647 | -0.14880733 | 294.604257 | -266.9517931
5498 | 0.249540305 | -0.123861973 | 0.018587036 | -0.018715294 | 17.96287727 | -16.17056634 | 0.148435046 | -0.1494593 | 295.5538652 | -266.0639114
5499 | 0.249843172 | -0.12399308 | 0.018621065 | -0.018670795 | 18.07443621 | -16.14136435 | 0.148706793 | -0.149103937 | 297.3894106 | -265.5834337
5500 | 0.250211556 | -0.124015502 | 0.018668676 | -0.018650036 | 18.19418427 | -16.02378748 | 0.149087017 | -0.148938155 | 299.3596964 | -263.6488718
5501 | 0.250539917 | -0.123879087 | 0.018647784 | -0.018680616 | 18.2597369 | -15.99620543 | 0.148920175 | -0.149182365 | 300.4382726 | -263.195048
5502 | 0.250634982 | -0.123874896 | 0.018673493 | -0.018699454 | 18.31226861 | -15.94257476 | 0.149125487 | -0.149332807 | 301.3026081 | -262.3126307
5503 | 0.250856404 | -0.124015572 | 0.018666036 | -0.018656352 | 18.36297652 | -15.85437655 | 0.149065931 | -0.1489886 | 302.1369353 | -260.8614534
5504 | 0.250886928 | -0.123402505 | 0.018688632 | -0.018635987 | 18.35465143 | -15.80639789 | 0.149246383 | -0.148825961 | 301.9999576 | -260.072032
5505 | 0.252538233 | -0.123137498 | 0.018709645 | -0.018690218 | 18.50461308 | -15.75852288 | 0.149414192 | -0.149259046 | 304.4673656 | -259.2843161
5506 | 0.254032657 | -0.121613668 | 0.018773201 | -0.01865862 | 18.56142199 | -15.70906211 | 0.149921745 | -0.14900671 | 305.4020762 | -258.4705087
5507 | 0.257839927 | -0.118778349 | 0.018792125 | -0.018668809 | 18.71319199 | -15.58458684 | 0.150072875 | -0.149088076 | 307.899238 | -256.4224434
5508 | 0.257852011 | -0.118456135 | 0.018770738 | -0.018642452 | 18.69858783 | -15.62256645 | 0.149902073 | -0.148877595 | 307.6589471 | -257.0473445
5509 | 0.256311975 | -0.12039431 | 0.018749464 | -0.018636743 | 18.64692038 | -15.69756232 | 0.149732182 | -0.148832004 | 306.8088319 | -258.2812959
5510 | 0.252895721 | -0.120344647 | 0.018707177 | -0.018695971 | 18.50763792 | -15.68335621 | 0.149394482 | -0.149304991 | 304.5171351 | -258.0475543
5511 | 0.255702821 | -0.120545045 | 0.01876491 | -0.01862666 | 18.64885995 | -15.65672718 | 0.149855533 | -0.148751474 | 306.8407449 | -257.6094111
5512 | 0.254051097 | -0.119883503 | 0.018690066 | -0.018678385 | 18.56580423 | -15.65696616 | 0.149257837 | -0.149164552 | 305.4741799 | -257.6133432
5513 | 0.256673655 | -0.119080097 | 0.01873277 | -0.018694576 | 18.69013114 | -15.60703358 | 0.149598865 | -0.149293853 | 307.5198042 | -256.7917728
5514 | 0.257083041 | -0.116763689 | 0.018706688 | -0.018676029 | 18.71098774 | -15.53104632 | 0.149390578 | -0.149145736 | 307.8629701 | -255.5415094
5515 | 0.258665614 | -0.115250406 | 0.018797208 | -0.018691296 | 18.76702076 | -15.45144208 | 0.150113465 | -0.149267655 | 308.7849147 | -254.2317337
5516 | 0.25985312 | -0.116949348 | 0.018778207 | -0.018647023 | 18.81013773 | -15.55730999 | 0.149961721 | -0.148914095 | 309.4943438 | -255.9736411
5517 | 0.259193534 | -0.115466519 | 0.018748274 | -0.018681156 | 18.7380841 | -15.47039729 | 0.14972268 | -0.149186679 | 308.3088027 | -254.543615
5518 | 0.258610224 | -0.116504408 | 0.01876759 | -0.018669973 | 18.76373738 | -15.51325619 | 0.149876934 | -0.149097373 | 308.7308913 | -255.2487979
5519 | 0.258384331 | -0.116918335 | 0.018714788 | -0.018637961 | 18.74521961 | -15.52706761 | 0.149455265 | -0.148841728 | 308.4262075 | -255.4760454
5520 | 0.257938204 | -0.118089077 | 0.018718344 | -0.018643137 | 18.71667327 | -15.56777414 | 0.149483658 | -0.148883062 | 307.9565177 | -256.145814
5521 | 0.25630974 | -0.118548894 | 0.018690627 | -0.018648206 | 18.65066234 | -15.60954079 | 0.149262318 | -0.148923541 | 306.8704006 | -256.8330255
5522 | 0.257751567 | -0.118505867 | 0.018697333 | -0.018657843 | 18.67731716 | -15.60097318 | 0.149315868 | -0.1490005 | 307.3089683 | -256.6920575
5523 | 0.253318518 | -0.12352537 | 0.018665042 | -0.018661079 | 18.54973286 | -15.78885093 | 0.149057992 | -0.149026345 | 305.2097482 | -259.7833215
5524 | 0.251368259 | -0.122926134 | 0.018622704 | -0.018626429 | 18.42495669 | -15.77141974 | 0.148719883 | -0.148749633 | 303.1567318 | -259.4965158
5525 | 0.251370564 | -0.123738061 | 0.018614953 | -0.018659028 | 18.40301948 | -15.87503161 | 0.148657985 | -0.149009964 | 302.7957859 | -261.2013033
5526 | 0.251000782 | -0.123907236 | 0.018592704 | -0.018648168 | 18.34049374 | -15.89245684 | 0.148480303 | -0.148923243 | 301.7670128 | -261.488011
5527 | 0.250835798 | -0.123910379 | 0.018620108 | -0.018634082 | 18.32471024 | -15.9537592 | 0.148699151 | -0.148810751 | 301.5073176 | -262.4966549
5528 | 0.250491442 | -0.12390542 | 0.018598005 | -0.018664183 | 18.27272763 | -15.95673217 | 0.148522641 | -0.149051131 | 300.652017 | -262.5455709
5529 | 0.250570162 | -0.123726117 | 0.018645349 | -0.018651253 | 18.28477373 | -15.89296702 | 0.148900726 | -0.14894788 | 300.8502186 | -261.4964053
5530 | 0.25086304 | -0.122866273 | 0.018636266 | -0.018611276 | 18.34389865 | -15.79351611 | 0.148828192 | -0.148628625 | 301.8230359 | -259.8600805
5531 | 0.250892097 | -0.123070652 | 0.018651505 | -0.018666672 | 18.35060101 | -15.80671091 | 0.148949888 | -0.149071007 | 301.9333138 | -260.0771823
5532 | 0.251479179 | -0.121950271 | 0.018655458 | -0.018657135 | 18.4255816 | -15.7440505 | 0.14898146 | -0.148994847 | 303.1670139 | -259.0461934
5533 | 0.25127515 | -0.123707188 | 0.018695836 | -0.018649354 | 18.43968099 | -15.84925344 | 0.149303912 | -0.148932707 | 303.3989995 | -260.7771598
5534 | 0.250857242 | -0.123657385 | 0.01863042 | -0.01863292 | 18.37052293 | -15.88594848 | 0.148781503 | -0.148801473 | 302.2611009 | -261.3809251
5535 | 0.250711956 | -0.123106624 | 0.018648085 | -0.018636154 | 18.33638763 | -15.80447517 | 0.148922574 | -0.148827299 | 301.6994526 | -260.0403964
5536 | 0.251292333 | -0.123284251 | 0.018631491 | -0.018634816 | 18.42400655 | -15.79158092 | 0.148790056 | -0.148816608 | 303.1410986 | -259.8282396
5537 | 0.251379155 | -0.123795617 | 0.018677496 | -0.018656893 | 18.43764205 | -15.83493399 | 0.14915745 | -0.148992914 | 303.3654515 | -260.5415533
5538 | 0.251011888 | -0.123809028 | 0.018665754 | -0.018650499 | 18.38212525 | -15.83252549 | 0.149063681 | -0.148941855 | 302.4520008 | -260.5019249
5539 | 0.251182739 | -0.123171025 | 0.018701063 | -0.018681989 | 18.39320846 | -15.76455776 | 0.149345655 | -0.149193336 | 302.6343594 | -259.3836115
5540 | 0.252282934 | -0.12261321 | 0.0187169 | -0.018656695 | 18.48110799 | -15.76020317 | 0.14947213 | -0.148991333 | 304.0806224 | -259.3119629
5541 | 0.254534313 | -0.119346432 | 0.018727857 | -0.018596955 | 18.58729748 | -15.59400326 | 0.149559632 | -0.148514255 | 305.8278211 | -256.5773772
5542 | 0.256565598 | -0.117387023 | 0.018757848 | -0.018640718 | 18.66839742 | -15.55286497 | 0.149799138 | -0.148863743 | 307.1622065 | -255.9005046
5543 | 0.259323803 | -0.116653117 | 0.018734015 | -0.018614341 | 18.79142439 | -15.51558804 | 0.149608812 | -0.148653095 | 309.1864421 | -255.2871652
5544 | 0.25767641 | -0.119501148 | 0.018783227 | -0.018690199 | 18.75836328 | -15.59271924 | 0.150001809 | -0.149258897 | 308.642468 | -256.5562506
5545 | 0.256320148 | -0.119625061 | 0.0187009 | -0.018647174 | 18.67879769 | -15.64727053 | 0.149344354 | -0.148915304 | 307.3333282 | -257.4538153
5546 | 0.256895705 | -0.119427108 | 0.018733429 | -0.01866778 | 18.69029766 | -15.60037443 | 0.149604127 | -0.149079858 | 307.522544 | -256.682206
5547 | 0.256706344 | -0.120698294 | 0.018758463 | -0.018641032 | 18.6952427 | -15.65143298 | 0.149804046 | -0.148866253 | 307.6039078 | -257.5223026
5548 | 0.256259379 | -0.12222855 | 0.018730127 | -0.01866418 | 18.66516024 | -15.72176255 | 0.149577761 | -0.149051112 | 307.1089432 | -258.6794767
5549 | 0.25268771 | -0.12211267 | 0.018654099 | -0.018671303 | 18.51074491 | -15.72402082 | 0.148970601 | -0.14910799 | 304.5682562 | -258.7166333
5550 | 0.251421484 | -0.122807809 | 0.018659966 | -0.018636671 | 18.46070644 | -15.74302781 | 0.149017457 | -0.148831427 | 303.7449436 | -259.0293666
5551 | 0.250998757 | -0.123773824 | 0.01866147 | -0.018658145 | 18.39302769 | -15.83705405 | 0.149029469 | -0.149002917 | 302.6313851 | -260.576436
5552 | 0.250760431 | -0.12396563 | 0.018684299 | -0.018681512 | 18.30888418 | -15.91647239 | 0.14921178 | -0.149189524 | 301.2469221 | -261.8831531
5553 | 0.251199503 | -0.123677851 | 0.018669214 | -0.018650772 | 18.39202577 | -15.86542642 | 0.149091312 | -0.148944031 | 302.6148999 | -261.0432634
5554 | 0.250704761 | -0.123931124 | 0.018648355 | -0.018669768 | 18.37270735 | -15.87648951 | 0.148924731 | -0.149095737 | 302.2970424 | -261.2252909
5555 | 0.250777265 | -0.123215868 | 0.018670266 | -0.018659007 | 18.38388462 | -15.80502028 | 0.149099716 | -0.149009797 | 302.4809487 | -260.0493653
5556 | 0.251310144 | -0.123225717 | 0.018679568 | -0.018684308 | 18.41273028 | -15.80354692 | 0.149173998 | -0.149211855 | 302.9555635 | -260.0251234
5557 | 0.252378558 | -0.122697029 | 0.018747208 | -0.018665619 | 18.48144885 | -15.77536156 | 0.149714164 | -0.149062603 | 304.0862308 | -259.561373
5558 | 0.251972734 | -0.123134704 | 0.018661992 | -0.018712639 | 18.49804884 | -15.77876918 | 0.149033634 | -0.149438103 | 304.3593603 | -259.6174405
5559 | 0.253104361 | -0.123040268 | 0.018715585 | -0.018655593 | 18.52977639 | -15.75585315 | 0.149461624 | -0.148982538 | 304.8813925 | -259.2403895
5560 | 0.255140744 | -0.11986157 | 0.018715058 | -0.018661836 | 18.62228662 | -15.6532893 | 0.149457422 | -0.149032388 | 306.4035181 | -257.5528456
5561 | 0.257487258 | -0.120240851 | 0.018757306 | -0.018696995 | 18.72968217 | -15.65046934 | 0.149794805 | -0.149313172 | 308.1705608 | -257.5064472
5562 | 0.256874611 | -0.119487458 | 0.018705894 | -0.018697321 | 18.71372862 | -15.63569726 | 0.149384237 | -0.149315775 | 307.9080675 | -257.2633935
5563 | 0.258075039 | -0.116811326 | 0.018717389 | -0.018671899 | 18.72628219 | -15.5337966 | 0.149476035 | -0.14911275 | 308.1146189 | -255.5867615
5564 | 0.257896993 | -0.116900942 | 0.01875402 | -0.018670562 | 18.72447431 | -15.54025412 | 0.14976857 | -0.149102077 | 308.0848727 | -255.6930108
5565 | 0.259735075 | -0.11602678 | 0.018740262 | -0.018679235 | 18.78019553 | -15.49120517 | 0.149658699 | -0.149171339 | 309.0016869 | -254.8859795
5566 | 0.259112998 | -0.115281419 | 0.018777308 | -0.018676911 | 18.79059896 | -15.43642078 | 0.149954544 | -0.149152783 | 309.1728608 | -253.9845793
5567 | 0.259981782 | -0.116181845 | 0.018767357 | -0.01866889 | 18.79458502 | -15.49494155 | 0.149875075 | -0.149088727 | 309.2384458 | -254.9474562
5568 | 0.259101403 | -0.117023528 | 0.018743892 | -0.018703799 | 18.7572551 | -15.55034835 | 0.149687687 | -0.149367503 | 308.6242344 | -255.8590972
5569 | 0.256995729 | -0.116066943 | 0.018695817 | -0.018676369 | 18.66408782 | -15.50659081 | 0.149303764 | -0.14914845 | 307.091298 | -255.1391284
5570 | 0.2592974 | -0.116215303 | 0.018717517 | -0.018640422 | 18.77699448 | -15.49664922 | 0.149477057 | -0.148861382 | 308.9490182 | -254.9755536
5571 | 0.259023451 | -0.116561685 | 0.018675012 | -0.018700569 | 18.74384638 | -15.51629221 | 0.14913761 | -0.149341713 | 308.4036129 | -255.2987513
5572 | 0.259545225 | -0.11587821 | 0.01870884 | -0.018699373 | 18.78889687 | -15.50220102 | 0.149407758 | -0.149332156 | 309.1448553 | -255.0669006
5573 | 0.259467343 | -0.115013268 | 0.018739862 | -0.018677014 | 18.76523541 | -15.42631499 | 0.149655501 | -0.149153601 | 308.7555393 | -253.8183029
5574 | 0.260275708 | -0.114576291 | 0.018706735 | -0.018638534 | 18.82321639 | -15.37073851 | 0.14939095 | -0.148846302 | 309.7095347 | -252.90387
5575 | 0.260863349 | -0.114168302 | 0.018699396 | -0.018645621 | 18.90294068 | -15.31400094 | 0.149332342 | -0.148902901 | 311.0212856 | -251.9703332
5576 | 0.260924607 | -0.114524603 | 0.01870111 | -0.018666497 | 18.93323008 | -15.33899829 | 0.149346027 | -0.149069613 | 311.5196551 | -252.3816294
5577 | 0.260910567 | -0.114418222 | 0.018714823 | -0.018653186 | 18.88755234 | -15.3185253 | 0.149455544 | -0.148963313 | 310.7680922 | -252.0447752
5578 | 0.260999904 | -0.114228233 | 0.018754011 | -0.018639549 | 18.97039087 | -15.31187212 | 0.149768495 | -0.148854409 | 312.1310837 | -251.9353065
5579 | 0.260762277 | -0.114873011 | 0.018745068 | -0.018670592 | 18.89712634 | -15.41483207 | 0.149697077 | -0.149102319 | 310.9256188 | -253.6293675
5580 | 0.260989497 | -0.114143925 | 0.018717906 | -0.018708218 | 18.99854038 | -15.2827424 | 0.149480162 | -0.149402794 | 312.5942442 | -251.4560179
5581 | 0.260961417 | -0.114444206 | 0.018666853 | -0.018651118 | 18.92354721 | -15.32222405 | 0.149072458 | -0.148946801 | 311.3603372 | -252.1056329
5582 | 0.26089527 | -0.114745047 | 0.018693414 | -0.018647212 | 18.9301474 | -15.42258011 | 0.149284575 | -0.148915601 | 311.468934 | -253.7568506
5583 | 0.258649688 | -0.115455623 | 0.018634518 | -0.018652057 | 18.75672583 | -15.47318473 | 0.148814228 | -0.148954295 | 308.615526 | -254.5894785
5584 | 0.258013781 | -0.116109202 | 0.018668187 | -0.018653188 | 18.74470729 | -15.51694758 | 0.149083112 | -0.148963331 | 308.417778 | -255.3095346
5585 | 0.257060689 | -0.11688795 | 0.018628441 | -0.018690579 | 18.69970532 | -15.54107852 | 0.148765698 | -0.149261928 | 307.6773339 | -255.7065752
5586 | 0.254801207 | -0.119146664 | 0.018614615 | -0.018663661 | 18.60395363 | -15.61297309 | 0.148655289 | -0.149046966 | 306.1018745 | -256.8894991
5587 | 0.253097725 | -0.119632814 | 0.018622555 | -0.018672909 | 18.52185288 | -15.65094935 | 0.148718693 | -0.14912082 | 304.7510223 | -257.514345
5588 | 0.251740765 | -0.120643811 | 0.018572648 | -0.018687659 | 18.44996223 | -15.69123436 | 0.148320137 | -0.149238611 | 303.5681628 | -258.1771782
5589 | 0.252080232 | -0.119080936 | 0.018606031 | -0.018660178 | 18.48933669 | -15.62145809 | 0.148586734 | -0.149019149 | 304.2160141 | -257.0291078
5590 | 0.253407227 | -0.119201006 | 0.018661337 | -0.018642995 | 18.55542064 | -15.61465142 | 0.149028409 | -0.148881928 | 305.3033325 | -256.9171138
5591 | 0.253248949 | -0.12075571 | 0.018633277 | -0.018635284 | 18.52203719 | -15.69023505 | 0.148804318 | -0.148820345 | 304.7540549 | -258.1607359
5592 | 0.252422982 | -0.123095029 | 0.018659205 | -0.018638362 | 18.50001849 | -15.80260471 | 0.149011377 | -0.148844926 | 304.3917681 | -260.0096205
5593 | 0.250928838 | -0.122889673 | 0.018604916 | -0.018677945 | 18.32875069 | -15.7804016 | 0.148577827 | -0.149161038 | 301.5737975 | -259.6442997
5594 | 0.250889862 | -0.123024342 | 0.018623756 | -0.018634967 | 18.37082636 | -15.80083594 | 0.148728288 | -0.148817817 | 302.2660934 | -259.9805179
5595 | 0.250911166 | -0.122917822 | 0.018623311 | -0.018681927 | 18.34881976 | -15.78125795 | 0.148724736 | -0.149192833 | 301.9040058 | -259.6583897
5596 | 0.250841247 | -0.123435265 | 0.018644921 | -0.018641493 | 18.36240888 | -15.83721992 | 0.148897305 | -0.148869935 | 302.1275956 | -260.5791651
5597 | 0.250434445 | -0.123914919 | 0.018614736 | -0.018667538 | 18.29113234 | -15.89995623 | 0.148656256 | -0.149077924 | 300.9548405 | -261.6114028
5598 | 0.250315003 | -0.124006282 | 0.018593572 | -0.018679331 | 18.2475457 | -15.93729788 | 0.148487239 | -0.149172101 | 300.2376836 | -262.2258072
5599 | 0.25068213 | -0.123458525 | 0.018594394 | -0.018638655 | 18.28620424 | -15.84373778 | 0.148493802 | -0.148847269 | 300.8737556 | -260.6864073
5600 | 0.25112225 | -0.123541436 | 0.018623174 | -0.018642725 | 18.38695714 | -15.82474019 | 0.148723639 | -0.148879771 | 302.5315027 | -260.3738288
5601 | 0.251429447 | -0.121462514 | 0.018685279 | -0.018657829 | 18.42638813 | -15.70609687 | 0.149219608 | -0.149000388 | 303.1802841 | -258.4217199
5602 | 0.254789123 | -0.120493496 | 0.018718099 | -0.018651244 | 18.56413912 | -15.68312366 | 0.149481706 | -0.148947805 | 305.4467828 | -258.043728
5603 | 0.254736597 | -0.121604168 | 0.018711808 | -0.018699575 | 18.60400466 | -15.69932699 | 0.149431465 | -0.149333774 | 306.1027142 | -258.3103311
5604 | 0.255658885 | -0.121258694 | 0.018759776 | -0.018676509 | 18.65457119 | -15.67118391 | 0.149814533 | -0.149149566 | 306.9347153 | -257.8472763
5605 | 0.256645156 | -0.119393581 | 0.018747482 | -0.018662967 | 18.69991329 | -15.61415344 | 0.149716358 | -0.149041425 | 307.6807556 | -256.9089202
5606 | 0.257721462 | -0.118392712 | 0.018797911 | -0.018659929 | 18.73892266 | -15.59133669 | 0.15011908 | -0.14901716 | 308.3226 | -256.5335027
5607 | 0.257885957 | -0.117880438 | 0.018749529 | -0.018663105 | 18.74640575 | -15.55144908 | 0.149732702 | -0.149042522 | 308.4457237 | -255.8772081
5608 | 0.260195172 | -0.115368521 | 0.018774195 | -0.018642983 | 18.84691557 | -15.43677133 | 0.149929684 | -0.148881835 | 310.0994713 | -253.9903471
5609 | 0.260607841 | -0.114940904 | 0.018793371 | -0.018666024 | 18.87125252 | -15.40575903 | 0.150082822 | -0.149065838 | 310.4999016 | -253.4800834
5610 | 0.260943326 | -0.115173641 | 0.018782107 | -0.018656259 | 18.90966455 | -15.40078688 | 0.149992866 | -0.148987856 | 311.1319174 | -253.3982738
5611 | 0.260995294 | -0.114295358 | 0.018793613 | -0.018651959 | 18.96423781 | -15.30497959 | 0.150084756 | -0.148953514 | 312.0298437 | -251.8218995
5612 | 0.261013734 | -0.114408513 | 0.018808405 | -0.018649752 | 19.01922245 | -15.3174446 | 0.150202882 | -0.148935887 | 312.9345385 | -252.0269937
5613 | 0.261002838 | -0.114125764 | 0.018764535 | -0.018674558 | 19.02635014 | -15.17672148 | 0.149852539 | -0.149133984 | 313.0518146 | -249.7115928
5614 | 0.261028542 | -0.114068138 | 0.018749801 | -0.01867405 | 19.07589827 | -15.21342183 | 0.149734878 | -0.149129931 | 313.8670594 | -250.3154454
5615 | 0.261040696 | -0.113998848 | 0.018806226 | -0.018676048 | 19.1360035 | -15.19334139 | 0.150185478 | -0.149145884 | 314.8560064 | -249.9850502
5616 | 0.26102987 | -0.113855098 | 0.01876142 | -0.018672795 | 19.16444665 | -15.15858537 | 0.149827661 | -0.149119909 | 315.3239984 | -249.4131886
5617 | 0.261000323 | -0.113815773 | 0.018748544 | -0.018680229 | 19.14772717 | -15.07228231 | 0.149724837 | -0.149179279 | 315.0489029 | -247.9931933
5618 | 0.261024002 | -0.113755214 | 0.018762654 | -0.018705186 | 19.14049806 | -15.12326114 | 0.149837515 | -0.149378585 | 314.9299581 | -248.8319782
5619 | 0.261010102 | -0.113746273 | 0.018739531 | -0.018645375 | 19.14062453 | -15.10758204 | 0.149652861 | -0.148900931 | 314.932039 | -248.5740008
5620 | 0.261171314 | -0.113504525 | 0.018812084 | -0.018654436 | 19.20821825 | -15.05406778 | 0.15023226 | -0.148973297 | 316.0441985 | -247.6934989
5621 | 0.260979229 | -0.114048161 | 0.018707103 | -0.018633023 | 19.11473367 | -15.20021688 | 0.149393887 | -0.148802291 | 314.5060413 | -250.0981766
5622 | 0.260936342 | -0.114095379 | 0.018723135 | -0.018648006 | 19.03925166 | -15.23486767 | 0.149521924 | -0.148921941 | 313.2640909 | -250.6683066
5623 | 0.26094179 | -0.114078197 | 0.018710008 | -0.018643989 | 18.97807112 | -15.24071721 | 0.149417092 | -0.148889867 | 312.2574513 | -250.7645526
5624 | 0.260792033 | -0.11389617 | 0.018655454 | -0.018621768 | 18.93940466 | -15.17238021 | 0.148981423 | -0.148712409 | 311.6212491 | -249.6401634
5625 | 0.261017925 | -0.114086509 | 0.018754924 | -0.018644911 | 19.11630686 | -15.13207871 | 0.149775784 | -0.14889723 | 314.531926 | -248.977059
5626 | 0.261003746 | -0.113985646 | 0.018735482 | -0.018651894 | 19.10217507 | -15.17468402 | 0.149620526 | -0.148952993 | 314.2994071 | -249.6780694
5627 | 0.261025539 | -0.113693467 | 0.018716129 | -0.018660215 | 19.06174542 | -15.10660583 | 0.149465975 | -0.149019447 | 313.6341942 | -248.5579386
5628 | 0.26102065 | -0.113538751 | 0.018689396 | -0.018632345 | 19.06146323 | -15.09000612 | 0.149252482 | -0.14879688 | 313.6295512 | -248.2848137
5629 | 0.261038252 | -0.113563687 | 0.018728113 | -0.018650283 | 19.10919808 | -15.11608902 | 0.149561677 | -0.148940126 | 314.4149609 | -248.7139711
5630 | 0.261026936 | -0.113797263 | 0.018714872 | -0.01863496 | 19.09498731 | -15.10560382 | 0.149455935 | -0.148817761 | 314.1811426 | -248.5414519
5631 | 0.261014433 | -0.11337733 | 0.018715077 | -0.01865584 | 19.12189722 | -15.04462184 | 0.149457571 | -0.148984509 | 314.6239074 | -247.5380793
5632 | 0.26100647 | -0.112855556 | 0.018751045 | -0.01864787 | 19.28163674 | -14.99628657 | 0.149744807 | -0.148920863 | 317.2521963 | -246.7427904
5633 | 0.261123258 | -0.112832506 | 0.018713538 | -0.018670727 | 19.25681373 | -14.99756565 | 0.149445281 | -0.149103398 | 316.8437687 | -246.7638359
5634 | 0.261000673 | -0.112875743 | 0.018725752 | -0.018650709 | 19.2322542 | -14.9787711 | 0.149542823 | -0.148943529 | 316.4396761 | -246.4545979
5635 | 0.261008775 | -0.112727173 | 0.018730691 | -0.018639714 | 19.2145396 | -14.95345309 | 0.149582261 | -0.148855729 | 316.1482074 | -246.0380258
5636 | 0.261386869 | -0.112254853 | 0.018762665 | -0.018626264 | 19.28557279 | -14.93338523 | 0.149837608 | -0.148748313 | 317.3169585 | -245.7078374
5637 | 0.261319814 | -0.111757736 | 0.018727308 | -0.018656415 | 19.29994384 | -14.94763158 | 0.149555244 | -0.148989102 | 317.5534139 | -245.942241
5638 | 0.261157414 | -0.112780119 | 0.018676625 | -0.018645051 | 19.25319918 | -14.99629477 | 0.149150496 | -0.148898346 | 316.7842963 | -246.7429253
5639 | 0.261012337 | -0.112979678 | 0.018712679 | -0.018646557 | 19.23208293 | -15.00367215 | 0.149438419 | -0.148910376 | 316.4368581 | -246.8643097
5640 | 0.261011849 | -0.113567599 | 0.018659305 | -0.018699373 | 19.15522069 | -15.08426946 | 0.149012177 | -0.149332156 | 315.1721982 | -248.1904249
5641 | 0.260998088 | -0.113811373 | 0.018704458 | -0.01866103 | 19.08246037 | -15.12744762 | 0.149372765 | -0.149025955 | 313.9750295 | -248.9008609
5642 | 0.261003327 | -0.113515212 | 0.018719857 | -0.018657112 | 19.1473376 | -15.09341104 | 0.149495744 | -0.148994662 | 315.0424931 | -248.3408368
5643 | 0.261039579 | -0.113721966 | 0.018700916 | -0.018657421 | 19.13501546 | -15.09781834 | 0.149344484 | -0.148997135 | 314.8397495 | -248.4133527
5644 | 0.260934665 | -0.113370904 | 0.018634119 | -0.01865486 | 19.0129227 | -15.11048404 | 0.148811048 | -0.148976681 | 312.830885 | -248.6217491
5645 | 0.260990056 | -0.113453256 | 0.018694374 | -0.018654311 | 19.10476098 | -15.09746276 | 0.149292236 | -0.148972293 | 314.3419547 | -248.4075022
5646 | 0.260957436 | -0.113600149 | 0.018650182 | -0.018620855 | 19.07178061 | -15.15223468 | 0.148939327 | -0.14870512 | 313.7993091 | -249.308697
5647 | 0.261027844 | -0.113579124 | 0.018671649 | -0.018646685 | 19.13736463 | -15.12561366 | 0.149110761 | -0.148911399 | 314.8784018 | -248.8706856
5648 | 0.261014293 | -0.113790907 | 0.018671484 | -0.018666669 | 19.07123253 | -15.16383281 | 0.149109441 | -0.149070989 | 313.7902912 | -249.4995279
5649 | 0.261021278 | -0.113413581 | 0.018695685 | -0.018691538 | 19.09155929 | -15.10717738 | 0.149302704 | -0.149269588 | 314.1247395 | -248.5673426
5650 | 0.260992151 | -0.113665597 | 0.018672818 | -0.018634594 | 19.06693093 | -15.1096642 | 0.149120095 | -0.148814842 | 313.7195145 | -248.6082597
5651 | 0.261003886 | -0.113536306 | 0.018684567 | -0.018617854 | 19.05708211 | -15.10454295 | 0.149213919 | -0.148681153 | 313.5574659 | -248.5239968
5652 | 0.260967774 | -0.113350228 | 0.018678951 | -0.018654208 | 19.06121355 | -15.11358945 | 0.149169071 | -0.148971475 | 313.6254429 | -248.6728441
5653 | 0.260996132 | -0.113523664 | 0.018646494 | -0.018676253 | 19.08260323 | -15.19278828 | 0.148909874 | -0.149147521 | 313.9773801 | -249.9759495
5654 | 0.26097867 | -0.113859289 | 0.018652688 | -0.018683452 | 19.02386732 | -15.22104302 | 0.148959333 | -0.149205012 | 313.0109634 | -250.4408415
5655 | 0.260981883 | -0.113825273 | 0.018630885 | -0.018639209 | 18.99610106 | -15.18816892 | 0.148785222 | -0.148851694 | 312.5541086 | -249.8999444
5656 | 0.260890101 | -0.113581708 | 0.018630685 | -0.018668704 | 18.94404171 | -15.18259812 | 0.148783623 | -0.14908724 | 311.6975453 | -249.8082847
5657 | 0.260999834 | -0.113845669 | 0.018630629 | -0.018638259 | 18.93307865 | -15.26421495 | 0.148783176 | -0.148844108 | 311.5171635 | -251.1511748
5658 | 0.260970707 | -0.114066182 | 0.018623784 | -0.018640418 | 18.87453152 | -15.30370563 | 0.148728511 | -0.148861345 | 310.5538529 | -251.8009384
5659 | 0.260952966 | -0.113867671 | 0.018600631 | -0.018671386 | 18.86307402 | -15.24337279 | 0.148543615 | -0.14910866 | 310.3653358 | -250.8082463
5660 | 0.260889822 | -0.113847974 | 0.018648627 | -0.018660045 | 18.91447287 | -15.30029299 | 0.148926906 | -0.14901809 | 311.2110316 | -251.7447881
5661 | 0.260975736 | -0.113702757 | 0.018592445 | -0.018651675 | 18.81454233 | -15.25125606 | 0.148478239 | -0.148951245 | 309.5668153 | -250.9379545
5662 | 0.26102498 | -0.113805156 | 0.018612056 | -0.018626597 | 18.81929925 | -15.29507609 | 0.148634854 | -0.148750972 | 309.6450836 | -251.6589514
5663 | 0.261008077 | -0.114027486 | 0.018644159 | -0.018658236 | 18.81017489 | -15.33134356 | 0.148891225 | -0.149003642 | 309.4949552 | -252.2556816
5664 | 0.260899461 | -0.114081689 | 0.018607102 | -0.018687461 | 18.82487526 | -15.39574955 | 0.148595287 | -0.149237031 | 309.7368291 | -253.3153915
5665 | 0.260522764 | -0.114177662 | 0.018612457 | -0.018668413 | 18.75834968 | -15.42521454 | 0.148638052 | -0.149084915 | 308.6422443 | -253.8001965
5666 | 0.260902325 | -0.114092376 | 0.018653854 | -0.018718486 | 18.78430378 | -15.36733806 | 0.148968649 | -0.149484792 | 309.0692824 | -252.8479205
5667 | 0.26097413 | -0.114126742 | 0.018648243 | -0.018644704 | 18.87835879 | -15.35505224 | 0.148923838 | -0.148895576 | 310.6168253 | -252.6457746
5668 | 0.261000323 | -0.114095938 | 0.018618455 | -0.018663226 | 18.82206779 | -15.34528658 | 0.14868595 | -0.149043489 | 309.6906361 | -252.4850943
5669 | 0.261004724 | -0.114050746 | 0.018676753 | -0.018649396 | 18.91256152 | -15.34064282 | 0.149151518 | -0.148933042 | 311.179583 | -252.4086878
5670 | 0.261000533 | -0.113776727 | 0.018663112 | -0.018655235 | 18.87560533 | -15.29237079 | 0.149042578 | -0.148979675 | 310.571521 | -251.6144394
5671 | 0.260991872 | -0.113195023 | 0.018740025 | -0.018690539 | 18.96600751 | -15.20414064 | 0.149656803 | -0.149261612 | 312.0589616 | -250.1627365
5672 | 0.261012617 | -0.113676075 | 0.018690576 | -0.01866436 | 18.99790829 | -15.22711627 | 0.149261909 | -0.149052544 | 312.5838441 | -250.5407682
5673 | 0.260993618 | -0.113666156 | 0.018679137 | -0.018691659 | 19.02309572 | -15.22936374 | 0.149170558 | -0.149270555 | 312.9982678 | -250.5777472
5674 | 0.261196041 | -0.113393325 | 0.01866137 | -0.018690246 | 19.00816588 | -15.20713652 | 0.149028669 | -0.149259269 | 312.7526182 | -250.2120295
5675 | 0.261005492 | -0.113224849 | 0.018683626 | -0.018655673 | 19.02711214 | -15.17596683 | 0.149206407 | -0.148983171 | 313.0643524 | -249.6991761
5676 | 0.260956528 | -0.113102613 | 0.018670425 | -0.018675475 | 19.04169172 | -15.14992258 | 0.14910098 | -0.14914131 | 313.3042388 | -249.2706546
5677 | 0.261033013 | -0.112928269 | 0.018721743 | -0.018659109 | 19.040146 | -15.16828928 | 0.149510805 | -0.149010615 | 313.2788062 | -249.5728529
5678 | 0.261194853 | -0.112814136 | 0.018715959 | -0.018655247 | 19.09536105 | -15.13209445 | 0.149464618 | -0.148979768 | 314.187292 | -248.977318
5679 | 0.261016948 | -0.112675345 | 0.018704127 | -0.018665284 | 19.08533564 | -15.12761526 | 0.149370125 | -0.149059926 | 314.022338 | -248.9036191
5680 | 0.261032175 | -0.112498557 | 0.018723194 | -0.018694681 | 19.14491821 | -15.11696931 | 0.149522389 | -0.14929469 | 315.0026854 | -248.728455
5681 | 0.261581259 | -0.111335568 | 0.018736786 | -0.01866676 | 19.17001652 | -15.05274745 | 0.149630939 | -0.149071714 | 315.4156427 | -247.6717746
5682 | 0.261376042 | -0.111506838 | 0.018731235 | -0.018671461 | 19.1910442 | -15.04168687 | 0.149586611 | -0.149109255 | 315.7616236 | -247.4897885
5683 | 0.261150499 | -0.111432728 | 0.018723811 | -0.018636629 | 19.15045865 | -15.03565265 | 0.149527316 | -0.148831093 | 315.0938455 | -247.3905038
5684 | 0.261649851 | -0.111155008 | 0.018683016 | -0.018676327 | 19.17502657 | -15.03321175 | 0.149201535 | -0.149148116 | 315.498076 | -247.3503422
5685 | 0.262475818 | -0.109253922 | 0.018709328 | -0.018666043 | 19.2594246 | -14.9446182 | 0.149411663 | -0.149065987 | 316.8867269 | -245.89266
5686 | 0.262781129 | -0.110294326 | 0.018721058 | -0.018656047 | 19.29696752 | -14.97004814 | 0.149505338 | -0.148986164 | 317.5044428 | -246.311074
5687 | 0.263316942 | -0.109164026 | 0.018712583 | -0.018641845 | 19.32185516 | -14.90515014 | 0.149437657 | -0.148872742 | 317.9139339 | -245.2432687
5688 | 0.263363322 | -0.109255598 | 0.018729648 | -0.018644015 | 19.33237547 | -14.91821241 | 0.149573931 | -0.148890072 | 318.0870308 | -245.4581899
5689 | 0.264095062 | -0.108881556 | 0.018733948 | -0.01867164 | 19.325554 | -14.8851065 | 0.149608273 | -0.149110686 | 317.9747931 | -244.9134787
5690 | 0.264103164 | -0.109418696 | 0.018725359 | -0.018722763 | 19.3599713 | -14.89621988 | 0.149539681 | -0.149518949 | 318.5410814 | -245.0963337
5691 | 0.26318814 | -0.108799134 | 0.018681026 | -0.018638292 | 19.3201107 | -14.86783987 | 0.149185638 | -0.148844368 | 317.8852312 | -244.6293807
5692 | 0.263345161 | -0.108496896 | 0.018720563 | -0.018630315 | 19.34302142 | -14.8597368 | 0.149501378 | -0.148780666 | 318.2621949 | -244.4960561
5693 | 0.263925119 | -0.108540343 | 0.018713859 | -0.018621777 | 19.33553182 | -14.86081332 | 0.149447846 | -0.148712483 | 318.138964 | -244.5137687
5694 | 0.263080432 | -0.109286821 | 0.018673798 | -0.018661705 | 19.33072656 | -14.87625474 | 0.149127923 | -0.149031347 | 318.0599004 | -244.7678355
5695 | 0.263022458 | -0.10929206 | 0.018703808 | -0.018647705 | 19.31825122 | -14.88527972 | 0.149367577 | -0.148919543 | 317.8546361 | -244.9163289
5696 | 0.263417245 | -0.109725404 | 0.018695859 | -0.018668783 | 19.31102164 | -14.93551722 | 0.149304098 | -0.149087872 | 317.7356836 | -245.7429162
5697 | 0.26271547 | -0.109215016 | 0.018689468 | -0.018668462 | 19.27229241 | -14.92200978 | 0.149253059 | -0.149085306 | 317.0984485 | -245.5206703
5698 | 0.262112392 | -0.108723837 | 0.018706157 | -0.018652359 | 19.26168278 | -14.86631949 | 0.149386338 | -0.148956712 | 316.923882 | -244.6043649
5699 | 0.264144795 | -0.107551627 | 0.018725682 | -0.018663149 | 19.37354691 | -14.83167615 | 0.149542265 | -0.149042875 | 318.7644489 | -244.0343575
5700 | 0.264460792 | -0.107535143 | 0.018759715 | -0.018683182 | 19.38267676 | -14.84797457 | 0.14981405 | -0.149202856 | 318.9146677 | -244.3025252
5701 | 0.264706312 | -0.107067991 | 0.018711156 | -0.018685165 | 19.41369185 | -14.77094227 | 0.149426259 | -0.149218697 | 319.4249774 | -243.0350671
5702 | 0.265717868 | -0.106527498 | 0.01871009 | -0.018653538 | 19.42460751 | -14.76160996 | 0.149417743 | -0.14896612 | 319.6045792 | -242.881517
5703 | 0.265229483 | -0.107462081 | 0.018742796 | -0.01865296 | 19.44138762 | -14.7656979 | 0.149678929 | -0.148961509 | 319.8806722 | -242.9487784
5704 | 0.265901013 | -0.10727251 | 0.018700153 | -0.018667524 | 19.44942512 | -14.79709754 | 0.149338385 | -0.149077813 | 320.012918 | -243.4654152
5705 | 0.264679141 | -0.107088108 | 0.018718781 | -0.018719806 | 19.3947034 | -14.7940754 | 0.149487154 | -0.149495335 | 319.1125491 | -243.4156901
5706 | 0.26605992 | -0.106697441 | 0.018726765 | -0.018635104 | 19.44268644 | -14.72516945 | 0.149550911 | -0.148818914 | 319.9020425 | -242.2819397
5707 | 0.265252393 | -0.1067397 | 0.018697603 | -0.018663512 | 19.42118807 | -14.76001218 | 0.149318025 | -0.149045776 | 319.5483171 | -242.8552278
5708 | 0.263876224 | -0.106780632 | 0.018684206 | -0.018680383 | 19.38858004 | -14.76288531 | 0.149211037 | -0.149180506 | 319.0117979 | -242.9025011
5709 | 0.26562902 | -0.106485868 | 0.018691927 | -0.018674565 | 19.45243832 | -14.74908777 | 0.149272694 | -0.14913404 | 320.062496 | -242.6754819
5710 | 0.265437354 | -0.107448251 | 0.018679093 | -0.01864907 | 19.43529611 | -14.76656105 | 0.149170205 | -0.148930439 | 319.7804451 | -242.9629803
5711 | 0.266788307 | -0.106734951 | 0.018692171 | -0.01868025 | 19.45320508 | -14.75860318 | 0.149274646 | -0.149179446 | 320.0751119 | -242.8320447
5712 | 0.264687243 | -0.108319829 | 0.01870226 | -0.018674707 | 19.43685738 | -14.83562151 | 0.149355213 | -0.149135174 | 319.8061336 | -244.0992729
5713 | 0.263818599 | -0.106807244 | 0.018678918 | -0.018646487 | 19.36682705 | -14.78949366 | 0.14916881 | -0.148909818 | 318.653883 | -243.3403041
5714 | 0.264344633 | -0.10792567 | 0.018732046 | -0.018639072 | 19.39225411 | -14.84035924 | 0.149593082 | -0.148850597 | 319.0722495 | -244.1772256
5715 | 0.263023016 | -0.108201644 | 0.018685731 | -0.018644208 | 19.30049555 | -14.84871805 | 0.149223216 | -0.148891615 | 317.5624916 | -244.314758
5716 | 0.26369741 | -0.108792778 | 0.018717929 | -0.018609495 | 19.32252254 | -14.85129669 | 0.149480348 | -0.148614401 | 317.9249147 | -244.357186
5717 | 0.262183499 | -0.110429205 | 0.018676634 | -0.018701885 | 19.28152787 | -14.95276485 | 0.14915057 | -0.149352219 | 317.250405 | -246.0267017
5718 | 0.262052532 | -0.110150297 | 0.018754973 | -0.018678336 | 19.23551466 | -14.95509502 | 0.149776174 | -0.149164162 | 316.4933225 | -246.0650413
5719 | 0.263103972 | -0.109375879 | 0.018685268 | -0.018676823 | 19.30652028 | -14.9045811 | 0.149219515 | -0.149152076 | 317.66162 | -245.233906
5720 | 0.264255436 | -0.10674885 | 0.01869856 | -0.018684059 | 19.38881315 | -14.79732674 | 0.149325667 | -0.149209865 | 319.0156334 | -243.4691863
5721 | 0.265202242 | -0.106991786 | 0.018661645 | -0.018689598 | 19.39521255 | -14.78748685 | 0.149030864 | -0.1492541 | 319.1209265 | -243.3072848
5722 | 0.26420242 | -0.107061984 | 0.018686069 | -0.018686693 | 19.38459519 | -14.79915166 | 0.149225912 | -0.149230895 | 318.9462328 | -243.4992129
5723 | 0.264560467 | -0.107990141 | 0.0187289 | -0.018644299 | 19.3954682 | -14.85178247 | 0.149567962 | -0.14889234 | 319.1251328 | -244.3651788
5724 | 0.262628368 | -0.108498433 | 0.018667691 | -0.018655051 | 19.26411884 | -14.87691859 | 0.149079151 | -0.148978206 | 316.963964 | -244.7787582
5725 | 0.261977234 | -0.111328653 | 0.018673333 | -0.018638425 | 19.25414149 | -15.00838548 | 0.149124204 | -0.148845428 | 316.7998007 | -246.9418609
5726 | 0.261034969 | -0.111666304 | 0.018684425 | -0.01868093 | 19.13350821 | -15.04499651 | 0.149212785 | -0.149184875 | 314.8149498 | -247.544244
5727 | 0.261004794 | -0.112257577 | 0.018641018 | -0.018654688 | 19.07143369 | -15.08068992 | 0.148866142 | -0.148975305 | 313.7936011 | -248.1315287
5728 | 0.261176064 | -0.111668399 | 0.018655722 | -0.018660914 | 19.11391448 | -15.06846845 | 0.148983561 | -0.149025025 | 314.4925627 | -247.9304416
5729 | 0.261193317 | -0.111580389 | 0.018625949 | -0.018682858 | 19.07154946 | -15.02124341 | 0.148745803 | -0.149200271 | 313.7955058 | -247.1534201
5730 | 0.261178718 | -0.109933415 | 0.018676977 | -0.018621088 | 19.1230746 | -14.93822411 | 0.149153303 | -0.148706979 | 314.6432795 | -245.7874543
5731 | 0.261630852 | -0.110554514 | 0.018660318 | -0.01863984 | 19.17145625 | -14.98909462 | 0.149020265 | -0.148856733 | 315.4393315 | -246.624457
5732 | 0.262279821 | -0.110446946 | 0.018687943 | -0.018609526 | 19.26319785 | -14.94217999 | 0.14924088 | -0.148614643 | 316.9488105 | -245.8525428
5733 | 0.261777605 | -0.111485464 | 0.01868052 | -0.018673999 | 19.19510653 | -15.04656868 | 0.149181603 | -0.149129522 | 315.8284636 | -247.5701117
5734 | 0.261312479 | -0.10994515 | 0.018624923 | -0.018665279 | 19.13502328 | -14.91883835 | 0.148737603 | -0.149059888 | 314.8398783 | -245.4684889
5735 | 0.261383307 | -0.109235272 | 0.018667496 | -0.018634303 | 19.14444389 | -14.8836636 | 0.14907759 | -0.148812517 | 314.9948811 | -244.8897379
5736 | 0.262293931 | -0.110557937 | 0.018765909 | -0.018665433 | 19.25205858 | -14.94564693 | 0.149863509 | -0.149061116 | 316.7655295 | -245.9095864
5737 | 0.262028504 | -0.109691318 | 0.018690253 | -0.018642795 | 19.26282998 | -14.91460297 | 0.149259325 | -0.148880329 | 316.9427577 | -245.3988017
5738 | 0.262395421 | -0.110085966 | 0.018705131 | -0.018648983 | 19.25613703 | -14.91845232 | 0.149378139 | -0.148929751 | 316.8326346 | -245.4621372
5739 | 0.262138097 | -0.109252944 | 0.018667556 | -0.018639614 | 19.24533779 | -14.90640622 | 0.149078073 | -0.14885493 | 316.6549482 | -245.2639356
5740 | 0.261949714 | -0.109845405 | 0.018684746 | -0.018669375 | 19.23839627 | -14.93103029 | 0.14921535 | -0.149092595 | 316.5407353 | -245.6690902
5741 | 0.263036567 | -0.108463718 | 0.018667419 | -0.018663195 | 19.28486144 | -14.85440312 | 0.149076976 | -0.149043247 | 317.3052543 | -244.4082979
5742 | 0.263080782 | -0.10745307 | 0.018674581 | -0.018645512 | 19.3131729 | -14.84837765 | 0.14913417 | -0.148902028 | 317.7710796 | -244.3091572
5743 | 0.2631046 | -0.10872216 | 0.018700111 | -0.018650655 | 19.31630168 | -14.86963471 | 0.14933805 | -0.148943101 | 317.8225592 | -244.6589123
5744 | 0.262398774 | -0.109677138 | 0.01869113 | -0.018691927 | 19.30011874 | -14.9159479 | 0.149266334 | -0.149272694 | 317.5562917 | -245.4209305
5745 | 0.263701881 | -0.10832835 | 0.018701254 | -0.018680988 | 19.36689299 | -14.86034114 | 0.14934718 | -0.14918534 | 318.6549679 | -244.5059996
5746 | 0.263773406 | -0.107534095 | 0.018659291 | -0.018672152 | 19.37209629 | -14.83657844 | 0.149012065 | -0.149114777 | 318.7405809 | -244.1150179
5747 | 0.262919849 | -0.108280504 | 0.018705205 | -0.018671172 | 19.32412526 | -14.85893186 | 0.149378734 | -0.149106949 | 317.9512851 | -244.4828119
5748 | 0.263260154 | -0.107396772 | 0.018684001 | -0.018665354 | 19.34206309 | -14.83992701 | 0.1492094 | -0.149060483 | 318.2464269 | -244.1701139
5749 | 0.262827299 | -0.108898809 | 0.018675514 | -0.018661181 | 19.30675907 | -14.86640954 | 0.149141626 | -0.149027163 | 317.665549 | -244.6058467
5750 | 0.263162086 | -0.10799056 | 0.01868723 | -0.018684281 | 19.31038536 | -14.82451279 | 0.14923519 | -0.149211632 | 317.7252145 | -243.9164945
5751 | 0.265942154 | -0.107854982 | 0.018676753 | -0.018721266 | 19.45897294 | -14.80106302 | 0.149151518 | -0.149506993 | 320.170014 | -243.5306615
5752 | 0.263610588 | -0.106017879 | 0.018685936 | -0.018656243 | 19.39788172 | -14.71382538 | 0.149224852 | -0.148987726 | 319.1648439 | -242.095289
5753 | 0.267272781 | -0.10589683 | 0.018704781 | -0.018663321 | 19.52443607 | -14.65591509 | 0.14937535 | -0.149044251 | 321.2471177 | -241.1424567
5754 | 0.268081076 | -0.104884645 | 0.018705987 | -0.018694423 | 19.57716802 | -14.55782475 | 0.149384981 | -0.149292626 | 322.1147477 | -239.5285182
5755 | 0.269525418 | -0.10541955 | 0.018694309 | -0.018652779 | 19.61306492 | -14.58881767 | 0.149291715 | -0.148960059 | 322.7053806 | -240.0384631
5756 | 0.268104825 | -0.105509307 | 0.01872293 | -0.018656669 | 19.6005296 | -14.62782482 | 0.149520288 | -0.148991129 | 322.4991295 | -240.6802708
5757 | 0.267595834 | -0.105434498 | 0.018714113 | -0.01865852 | 19.53611393 | -14.6110543 | 0.149449873 | -0.149005911 | 321.4392603 | -240.4043356
5758 | 0.267713809 | -0.105347326 | 0.018695992 | -0.018668783 | 19.55431607 | -14.57752725 | 0.149305158 | -0.149087872 | 321.7387509 | -239.8526951
5759 | 0.267969248 | -0.105414102 | 0.018734476 | -0.018634711 | 19.57083149 | -14.63298053 | 0.149612494 | -0.148815771 | 322.010489 | -240.7651007
5760 | 0.267599745 | -0.104958616 | 0.018718542 | -0.018676944 | 19.54321694 | -14.59916234 | 0.149485238 | -0.149153043 | 321.5561304 | -240.2086701
5761 | 0.267513272 | -0.105986516 | 0.01867222 | -0.018662755 | 19.51339012 | -14.67408715 | 0.149115316 | -0.149039733 | 321.0653721 | -241.4414523
5762 | 0.267533808 | -0.105143087 | 0.018705354 | -0.018638553 | 19.52648377 | -14.57695579 | 0.149379924 | -0.148846451 | 321.2808097 | -239.8432926
5763 | 0.266605861 | -0.106250826 | 0.018700877 | -0.018666609 | 19.51317387 | -14.71502418 | 0.149344168 | -0.149070505 | 321.061814 | -242.1150135
5764 | 0.265408576 | -0.106124049 | 0.018638415 | -0.018651188 | 19.44531118 | -14.68386492 | 0.148845354 | -0.148947359 | 319.945229 | -241.6023318
5765 | 0.264569757 | -0.105710333 | 0.018711487 | -0.018659647 | 19.40459348 | -14.65388043 | 0.149428899 | -0.14901491 | 319.2752765 | -241.1089792
5766 | 0.266039733 | -0.105695245 | 0.018706844 | -0.018684423 | 19.45066871 | -14.63115094 | 0.149391824 | -0.149212766 | 320.0333796 | -240.7349975
5767 | 0.267448382 | -0.105044041 | 0.018671435 | -0.018655861 | 19.53014601 | -14.5849539 | 0.14910905 | -0.148984677 | 321.3410667 | -239.9748901
5768 | 0.269881579 | -0.105123879 | 0.018726332 | -0.018666944 | 19.65852184 | -14.58377382 | 0.149547453 | -0.149073183 | 323.4533103 | -239.9554736
5769 | 0.267589128 | -0.105465721 | 0.018690881 | -0.018677824 | 19.52851517 | -14.6232754 | 0.149264345 | -0.149160071 | 321.3142335 | -240.6054165
5770 | 0.267154038 | -0.106095272 | 0.018689165 | -0.018618271 | 19.51513272 | -14.70665913 | 0.149250641 | -0.148684481 | 321.0940441 | -241.9773785
5771 | 0.26482764 | -0.107231439 | 0.018678294 | -0.018675202 | 19.41213263 | -14.80019744 | 0.149163827 | -0.149139135 | 319.3993226 | -243.5164198
5772 | 0.262956939 | -0.109423237 | 0.018635496 | -0.018656034 | 19.30955704 | -14.87651095 | 0.148822037 | -0.148986053 | 317.7115857 | -244.7720511
5773 | 0.261961518 | -0.110465736 | 0.01866836 | -0.018634671 | 19.22955597 | -14.96410733 | 0.149084488 | -0.148815455 | 316.3952806 | -246.2133263
5774 | 0.261211268 | -0.111254473 | 0.018650953 | -0.018640723 | 19.18866662 | -14.99721836 | 0.148945481 | -0.14886378 | 315.722504 | -246.7581217
5775 | 0.261126262 | -0.111109676 | 0.018640567 | -0.018658152 | 19.11134468 | -15.00847694 | 0.148862535 | -0.149002973 | 314.4502803 | -246.9433657
5776 | 0.261192199 | -0.111734966 | 0.018653824 | -0.018641223 | 19.08169743 | -15.03866008 | 0.148968407 | -0.148867778 | 313.9624764 | -247.4399868
5777 | 0.261155598 | -0.11112148 | 0.018626997 | -0.018670602 | 19.11230078 | -15.00911396 | 0.14875417 | -0.149102394 | 314.4660115 | -246.953847
5778 | 0.261003117 | -0.11133473 | 0.018677116 | -0.018631905 | 19.08995463 | -15.01550218 | 0.149154419 | -0.148793366 | 314.098337 | -247.0589562
5779 | 0.261278672 | -0.111161993 | 0.018623006 | -0.018613332 | 19.17541008 | -15.03159553 | 0.148722301 | -0.148645044 | 315.5043863 | -247.3237496
5780 | 0.261018275 | -0.112924218 | 0.018646981 | -0.018665754 | 19.01343605 | -15.13502467 | 0.14891376 | -0.149063681 | 312.8393314 | -249.0255306
5781 | 0.261041674 | -0.112453365 | 0.018646618 | -0.018643267 | 19.02243812 | -15.08664833 | 0.14891086 | -0.148884103 | 312.9874478 | -248.229566
5782 | 0.261926803 | -0.110742199 | 0.018684921 | -0.018662013 | 19.24990956 | -14.97229543 | 0.149216745 | -0.149033801 | 316.7301703 | -246.3480499
5783 | 0.261175226 | -0.111129722 | 0.018666739 | -0.018628739 | 19.13629742 | -14.9743299 | 0.149071547 | -0.148768078 | 314.8608425 | -246.3815243
5784 | 0.261969271 | -0.108954479 | 0.01870782 | -0.018648238 | 19.24326988 | -14.86783177 | 0.149399614 | -0.148923801 | 316.6209237 | -244.6292474
5785 | 0.263076102 | -0.109273689 | 0.018721412 | -0.0186512 | 19.33145765 | -14.87644603 | 0.149508165 | -0.148947452 | 318.0719294 | -244.770983
5786 | 0.262936264 | -0.110525457 | 0.018717256 | -0.018665472 | 19.33047045 | -14.95552231 | 0.149474975 | -0.149061432 | 318.0556864 | -246.0720718
5787 | 0.262351067 | -0.110078492 | 0.018699822 | -0.018651244 | 19.28229025 | -14.91756607 | 0.149335745 | -0.148947805 | 317.2629489 | -245.4475553
5788 | 0.261440234 | -0.111497758 | 0.018720628 | -0.018668914 | 19.21856832 | -15.03448002 | 0.149501898 | -0.149088913 | 316.2144943 | -247.3712098
5789 | 0.26115951 | -0.111915456 | 0.018665563 | -0.018684194 | 19.11252262 | -15.06802924 | 0.149062157 | -0.149210944 | 314.4696616 | -247.923215
5790 | 0.261335669 | -0.112690572 | 0.018688441 | -0.018653833 | 19.1215897 | -15.10187211 | 0.149244859 | -0.148968482 | 314.6188476 | -248.4800517
5791 | 0.261026796 | -0.112318276 | 0.01867008 | -0.018643794 | 19.04578041 | -15.07055694 | 0.149098229 | -0.148888305 | 313.3715125 | -247.9648048
5792 | 0.261031406 | -0.112147285 | 0.018692765 | -0.018623628 | 19.0705589 | -15.08025536 | 0.149279387 | -0.148727265 | 313.7792076 | -248.1243787
5793 | 0.261139952 | -0.110699521 | 0.018653973 | -0.018651435 | 19.112314 | -14.93248316 | 0.148969597 | -0.14894933 | 314.4662291 | -245.692995
5794 | 0.262628159 | -0.107907788 | 0.018704136 | -0.018631854 | 19.27977996 | -14.83429261 | 0.149370199 | -0.148792957 | 317.2216457 | -244.0774077
5795 | 0.262507599 | -0.108109443 | 0.018699701 | -0.018697058 | 19.32812175 | -14.84323274 | 0.149334778 | -0.149313674 | 318.0170418 | -244.2245051
5796 | 0.263573149 | -0.108470913 | 0.01872571 | -0.018712451 | 19.3600839 | -14.8242753 | 0.149542489 | -0.149436597 | 318.542934 | -243.912587
5797 | 0.263219642 | -0.107057724 | 0.018651409 | -0.018649863 | 19.34107142 | -14.75884421 | 0.148949125 | -0.148936779 | 318.2301103 | -242.8360105
5798 | 0.264000346 | -0.108023179 | 0.018688325 | -0.018664187 | 19.36437087 | -14.84611956 | 0.149243929 | -0.149051168 | 318.6134701 | -244.2720036
5799 | 0.264346379 | -0.107948091 | 0.018708476 | -0.018659852 | 19.41508921 | -14.80276184 | 0.149404858 | -0.149016546 | 319.4479689 | -243.5586133
5800 | 0.265696914 | -0.108165881 | 0.018681168 | -0.018671528 | 19.3999256 | -14.80749734 | 0.149186772 | -0.149109794 | 319.1984731 | -243.6365292
5801 | 0.262376422 | -0.110365642 | 0.018687498 | -0.018677372 | 19.29601496 | -14.91868282 | 0.149237328 | -0.149156464 | 317.4887698 | -245.4659298
5802 | 0.262252161 | -0.107057933 | 0.01869849 | -0.018679119 | 19.26863492 | -14.75460446 | 0.149325109 | -0.149170409 | 317.0382697 | -242.7662513
5803 | 0.264206611 | -0.108208838 | 0.01876118 | -0.018668485 | 19.40754186 | -14.8452485 | 0.149825745 | -0.149085492 | 319.323788 | -244.2576715
5804 | 0.26305836 | -0.108186137 | 0.018707687 | -0.018620986 | 19.33813207 | -14.82222648 | 0.149398554 | -0.148706161 | 318.1817475 | -243.8788766
5805 | 0.26389236 | -0.108755688 | 0.018697675 | -0.018672748 | 19.35847728 | -14.8337638 | 0.149318601 | -0.149119537 | 318.5164993 | -244.0687069
5806 | 0.263606606 | -0.108023109 | 0.018708653 | -0.018686518 | 19.38196411 | -14.77559032 | 0.149406271 | -0.1492295 | 318.9029421 | -243.1115442
5807 | 0.264696813 | -0.108373613 | 0.018707415 | -0.018673175 | 19.43446714 | -14.80231425 | 0.149396379 | -0.14912294 | 319.7668056 | -243.5512488
5808 | 0.263071981 | -0.107938033 | 0.018680029 | -0.018678835 | 19.3103103 | -14.78919284 | 0.14917768 | -0.149168141 | 317.7239794 | -243.3353546
5809 | 0.263285719 | -0.107641034 | 0.018673968 | -0.018640459 | 19.34784688 | -14.77966718 | 0.14912928 | -0.148861679 | 318.3415911 | -243.1786232
5810 | 0.263275451 | -0.109740561 | 0.018675121 | -0.018630655 | 19.35889283 | -14.89558537 | 0.149138484 | -0.148783381 | 318.5233367 | -245.0858938
5811 | 0.263032237 | -0.10914831 | 0.01870504 | -0.018666907 | 19.31761373 | -14.86065332 | 0.149377413 | -0.149072885 | 317.8441471 | -244.5111361
5812 | 0.263142459 | -0.109604844 | 0.018708204 | -0.018642285 | 19.3468404 | -14.88460358 | 0.149402682 | -0.148876257 | 318.3250309 | -244.905204
5813 | 0.262889535 | -0.109503912 | 0.018721275 | -0.018598822 | 19.32579158 | -14.82831016 | 0.149507067 | -0.148529168 | 317.9787021 | -243.978975
5814 | 0.261354878 | -0.111520109 | 0.018663566 | -0.018647286 | 19.18872828 | -15.05923318 | 0.149046203 | -0.148916196 | 315.7235184 | -247.7784882
5815 | 0.261012477 | -0.11375235 | 0.018642404 | -0.018633435 | 19.07358095 | -15.20483373 | 0.148877205 | -0.148805582 | 313.8289312 | -250.1741403
5816 | 0.260881789 | -0.113504944 | 0.018591297 | -0.018634452 | 18.84554699 | -15.19538844 | 0.148469073 | -0.148813707 | 310.0769533 | -250.0187314
5817 | 0.260981674 | -0.113458914 | 0.018619672 | -0.018633957 | 18.96088403 | -15.19632777 | 0.148695674 | -0.148809747 | 311.9746619 | -250.0341868
5818 | 0.261027704 | -0.11315486 | 0.018657386 | -0.018650245 | 18.95030281 | -15.16335625 | 0.148996856 | -0.148939829 | 311.8005628 | -249.4916869
5819 | 0.260991173 | -0.113573885 | 0.018635444 | -0.018718984 | 18.99195788 | -15.16931355 | 0.148821628 | -0.149488771 | 312.4859385 | -249.5897058
5820 | 0.261021837 | -0.113341427 | 0.018656082 | -0.018644455 | 19.02562669 | -15.1704778 | 0.148986443 | -0.148893586 | 313.0399112 | -249.6088618
5821 | 0.261032594 | -0.112181931 | 0.018677482 | -0.018685019 | 19.05089896 | -15.06010853 | 0.149157338 | -0.149217526 | 313.455731 | -247.7928909
5822 | 0.261000533 | -0.112074991 | 0.018659752 | -0.018690397 | 19.10123723 | -15.0388116 | 0.149015747 | -0.149260477 | 314.2839763 | -247.4424799
5823 | 0.261354459 | -0.110767624 | 0.018715273 | -0.018662299 | 19.20169061 | -14.94907597 | 0.149459133 | -0.149036088 | 315.9367953 | -245.9660064
5824 | 0.261777745 | -0.110747088 | 0.018713983 | -0.018689468 | 19.26007774 | -14.94600959 | 0.149448832 | -0.149253059 | 316.8974733 | -245.9155534
5825 | 0.262741804 | -0.10950971 | 0.01868761 | -0.018657514 | 19.32429243 | -14.88697035 | 0.149238221 | -0.148997878 | 317.9540357 | -244.9441459
5826 | 0.262350159 | -0.109755858 | 0.018622771 | -0.018695009 | 19.29034116 | -14.90335269 | 0.148720423 | -0.149297312 | 317.3954153 | -245.2136941
5827 | 0.262311672 | -0.108150933 | 0.018708616 | -0.018644529 | 19.29956395 | -14.79354836 | 0.149405973 | -0.148894181 | 317.5471634 | -243.4070185
5828 | 0.263100968 | -0.107478076 | 0.018687666 | -0.018662145 | 19.33933022 | -14.778616 | 0.149238667 | -0.149034861 | 318.2014613 | -243.1613275
5829 | 0.263753499 | -0.107907998 | 0.018662802 | -0.018689468 | 19.39248461 | -14.79121624 | 0.149040105 | -0.149253059 | 319.0760421 | -243.3686466
5830 | 0.264752413 | -0.107943691 | 0.018719587 | -0.018694327 | 19.42144521 | -14.79524402 | 0.149493587 | -0.149291864 | 319.5525479 | -243.4349181
5831 | 0.264995767 | -0.10695302 | 0.018692316 | -0.01869415 | 19.44562709 | -14.74145297 | 0.149275799 | -0.149290451 | 319.9504268 | -242.5498621
5832 | 0.264788175 | -0.107359193 | 0.018665913 | -0.01869643 | 19.42092488 | -14.77223895 | 0.149064946 | -0.149308654 | 319.5439866 | -243.0564022
5833 | 0.265172416 | -0.107125128 | 0.018760495 | -0.01867751 | 19.45729302 | -14.74929973 | 0.149820279 | -0.149157561 | 320.1423733 | -242.6789696
5834 | 0.26572171 | -0.107158237 | 0.01868965 | -0.018679365 | 19.45406999 | -14.72620005 | 0.149254509 | -0.14917238 | 320.0893429 | -242.2988968
5835 | 0.264704845 | -0.107339565 | 0.018720255 | -0.018675386 | 19.45832679 | -14.76029549 | 0.149498923 | -0.149140604 | 320.1593825 | -242.8598892
5836 | 0.26636069 | -0.107500358 | 0.018732677 | -0.018694246 | 19.48550809 | -14.7433525 | 0.149598121 | -0.149291213 | 320.6066126 | -242.5811161
5837 | 0.265711722 | -0.105361855 | 0.018680781 | -0.018668394 | 19.48663639 | -14.61061332 | 0.149183685 | -0.149084767 | 320.6251771 | -240.3970799
5838 | 0.267435949 | -0.105426396 | 0.018686336 | -0.018689852 | 19.58524631 | -14.59564548 | 0.14922805 | -0.149256127 | 322.2476646 | -240.1508051
5839 | 0.266590424 | -0.105303112 | 0.018706309 | -0.01866794 | 19.52396743 | -14.57905341 | 0.149387547 | -0.149081141 | 321.2394068 | -239.8778059
5840 | 0.268052019 | -0.106028286 | 0.018689931 | -0.018690225 | 19.61642215 | -14.6411689 | 0.149256759 | -0.149259102 | 322.7606192 | -240.8998289
5841 | 0.268097281 | -0.104823667 | 0.018668311 | -0.018672457 | 19.56162956 | -14.52442538 | 0.149084097 | -0.149117213 | 321.8590841 | -238.9789786
5842 | 0.268782991 | -0.104402057 | 0.018661745 | -0.018665365 | 19.6186766 | -14.47734181 | 0.149031663 | -0.149060576 | 322.797713 | -238.2042847
5843 | 0.269855246 | -0.104851257 | 0.018726102 | -0.018640979 | 19.70096156 | -14.4914669 | 0.149545612 | -0.148865826 | 324.1515962 | -238.4366931
5844 | 0.268964738 | -0.104439846 | 0.018694129 | -0.018633821 | 19.62925205 | -14.4586633 | 0.149290283 | -0.148808668 | 322.9717171 | -237.896956
5845 | 0.270167472 | -0.104215071 | 0.018712346 | -0.018663882 | 19.71731586 | -14.37344067 | 0.149435761 | -0.149048732 | 324.4206832 | -236.4947376
5846 | 0.269449212 | -0.104228901 | 0.018691107 | -0.018632702 | 19.68990825 | -14.41578418 | 0.149266149 | -0.148799725 | 323.9697295 | -237.1914405
5847 | 0.270312269 | -0.104333116 | 0.018706572 | -0.018685398 | 19.75351162 | -14.46778774 | 0.149389648 | -0.149220557 | 325.0162335 | -238.0470859
5848 | 0.268849906 | -0.104764854 | 0.018683659 | -0.01864968 | 19.64078695 | -14.54448029 | 0.149206667 | -0.14893531 | 323.1615076 | -239.3089539
5849 | 0.268587623 | -0.104852515 | 0.018706609 | -0.01861289 | 19.61862072 | -14.52280544 | 0.149389946 | -0.148641511 | 322.7967936 | -238.9523247
5850 | 0.265795471 | -0.106053222 | 0.018701631 | -0.018614699 | 19.51134047 | -14.66364888 | 0.149350192 | -0.148655958 | 321.0316479 | -241.2697054
5851 | 0.264457998 | -0.106079276 | 0.018670308 | -0.018634657 | 19.43583908 | -14.66915701 | 0.149100051 | -0.148815344 | 319.7893788 | -241.3603338
5852 | 0.263988053 | -0.105155311 | 0.018640574 | -0.018641544 | 19.44010528 | -14.54222091 | 0.14886259 | -0.148870344 | 319.8595732 | -239.2717789
5853 | 0.26807444 | -0.106208707 | 0.018650948 | -0.018643219 | 19.58481567 | -14.66139564 | 0.148945444 | -0.148883713 | 322.240579 | -241.2326315
5854 | 0.267054991 | -0.10592903 | 0.018687263 | -0.018642413 | 19.53579877 | -14.61630929 | 0.14923545 | -0.148877279 | 321.4340748 | -240.490799
5855 | 0.268073393 | -0.105056474 | 0.018671498 | -0.018642201 | 19.59301829 | -14.56414694 | 0.149109552 | -0.148875587 | 322.3755416 | -239.6325409
5856 | 0.269005391 | -0.104268994 | 0.018700823 | -0.018664951 | 19.64730816 | -14.46418688 | 0.14934374 | -0.149057267 | 323.268805 | -237.9878388
5857 | 0.267965476 | -0.105014844 | 0.018756658 | -0.018687494 | 19.60493447 | -14.53474909 | 0.149789636 | -0.149237291 | 322.5716056 | -239.1488407
5858 | 0.268926461 | -0.104894005 | 0.018685857 | -0.018637586 | 19.6124386 | -14.51446451 | 0.14922422 | -0.148838735 | 322.6950755 | -238.8150865
5859 | 0.268320659 | -0.105036009 | 0.018704083 | -0.018641875 | 19.60079595 | -14.58709333 | 0.149369771 | -0.148872984 | 322.5035121 | -240.0100915
5860 | 0.267550292 | -0.105499318 | 0.018725899 | -0.018671251 | 19.57021356 | -14.59851163 | 0.149543995 | -0.149107581 | 322.0003218 | -240.1979635
5861 | 0.265237515 | -0.106752133 | 0.018677589 | -0.018684504 | 19.47835702 | -14.70298888 | 0.149158193 | -0.149213417 | 320.4889518 | -241.9169897
5862 | 0.264750108 | -0.107107456 | 0.01866636 | -0.01866022 | 19.45725083 | -14.73777089 | 0.149068516 | -0.149019484 | 320.1416791 | -242.4892787
5863 | 0.263848564 | -0.107798754 | 0.018666367 | -0.018675673 | 19.39263036 | -14.77807714 | 0.149068572 | -0.149142891 | 319.0784403 | -243.1524612
5864 | 0.264089753 | -0.106603564 | 0.01870697 | -0.018625034 | 19.40968009 | -14.67717215 | 0.149392828 | -0.148738496 | 319.3589695 | -241.4922118
5865 | 0.263924909 | -0.105806934 | 0.018714076 | -0.01869652 | 19.41779368 | -14.64185286 | 0.149449576 | -0.149309379 | 319.4924672 | -240.9110825
5866 | 0.265506086 | -0.106291478 | 0.018709145 | -0.018645337 | 19.47322125 | -14.68381956 | 0.149410194 | -0.148900633 | 320.4044498 | -241.6015855
5867 | 0.264868712 | -0.107317982 | 0.018705836 | -0.018657782 | 19.43286145 | -14.72854931 | 0.149383772 | -0.149000017 | 319.7403862 | -242.3375505
5868 | 0.262727065 | -0.108137313 | 0.0186872 | -0.018651146 | 19.33723716 | -14.78633424 | 0.149234948 | -0.148947024 | 318.1670231 | -243.2883203
5869 | 0.262996823 | -0.107964157 | 0.018644769 | -0.018641791 | 19.33118431 | -14.77569835 | 0.148896096 | -0.148872315 | 318.0674319 | -243.1133217
5870 | 0.263547444 | -0.109121418 | 0.018694378 | -0.018675636 | 19.39257085 | -14.82993606 | 0.149292273 | -0.149142593 | 319.0774611 | -244.0057269
5871 | 0.262087806 | -0.110556051 | 0.018662134 | -0.01871636 | 19.29342495 | -14.89829291 | 0.149034768 | -0.149467816 | 317.4461548 | -245.1304425
5872 | 0.261473133 | -0.108731799 | 0.018633714 | -0.018677561 | 19.22271932 | -14.82223636 | 0.148807813 | -0.14915797 | 316.2827931 | -243.879039
5873 | 0.262459822 | -0.108715036 | 0.018704073 | -0.018647312 | 19.33179982 | -14.81119404 | 0.149369697 | -0.148916401 | 318.0775593 | -243.6973532
5874 | 0.263575733 | -0.108669214 | 0.018705096 | -0.018690977 | 19.37807845 | -14.81213681 | 0.14937786 | -0.149265107 | 318.839009 | -243.7128653
5875 | 0.262773026 | -0.108951824 | 0.018669314 | -0.018619994 | 19.32323501 | -14.80336133 | 0.149092111 | -0.14869824 | 317.9366373 | -243.5684771
5876 | 0.262515632 | -0.108001875 | 0.018689193 | -0.01864171 | 19.34504453 | -14.77530915 | 0.149250865 | -0.148871664 | 318.2954824 | -243.106918
5877 | 0.263273845 | -0.109053245 | 0.018720395 | -0.018673798 | 19.36993254 | -14.81275558 | 0.149500039 | -0.149127923 | 318.7049796 | -243.7230463
5878 | 0.262865506 | -0.107717449 | 0.018692076 | -0.018644788 | 19.36266571 | -14.73896159 | 0.149273884 | -0.148896245 | 318.5854141 | -242.5088699
5879 | 0.263207907 | -0.107260007 | 0.018709305 | -0.018679205 | 19.39925468 | -14.72018976 | 0.149411477 | -0.149171097 | 319.187434 | -242.2000059
5880 | 0.264031569 | -0.107354653 | 0.018703973 | -0.018673375 | 19.41946233 | -14.7409861 | 0.149368897 | -0.149124539 | 319.5199225 | -242.5421804
5881 | 0.263380994 | -0.108102109 | 0.018659733 | -0.018623889 | 19.40879263 | -14.77225646 | 0.149015598 | -0.148729348 | 319.3443676 | -243.0566903
5882 | 0.263977645 | -0.107848417 | 0.018700418 | -0.018614534 | 19.45971623 | -14.75247135 | 0.149340505 | -0.148654638 | 320.1822438 | -242.7311541
5883 | 0.262558869 | -0.106870807 | 0.018657589 | -0.018631626 | 19.34055658 | -14.71661814 | 0.148998473 | -0.148791135 | 318.2216394 | -242.1412399
5884 | 0.263965282 | -0.106677814 | 0.01868601 | -0.018710311 | 19.4461735 | -14.691047 | 0.149225447 | -0.14941951 | 319.9594172 | -241.7205028
5885 | 0.265639428 | -0.106676207 | 0.01867348 | -0.0186789 | 19.50394623 | -14.63583531 | 0.149125375 | -0.149168662 | 320.9099862 | -240.8120721
5886 | 0.266226301 | -0.105769076 | 0.018712523 | -0.018688062 | 19.52478094 | -14.6051744 | 0.149437174 | -0.149241828 | 321.252792 | -240.30759
5887 | 0.26721292 | -0.105407536 | 0.01873456 | -0.018659829 | 19.58932728 | -14.56288034 | 0.149613163 | -0.14901636 | 322.3148111 | -239.6117008
5888 | 0.26637962 | -0.106036039 | 0.018708227 | -0.018677838 | 19.5348504 | -14.64193407 | 0.149402868 | -0.149160183 | 321.4184708 | -240.9124188
5889 | 0.265429601 | -0.105934339 | 0.018700572 | -0.018654127 | 19.50861812 | -14.61075069 | 0.149341732 | -0.148970824 | 320.9868555 | -240.3993401
5890 | 0.265034534 | -0.106683053 | 0.018669864 | -0.018654637 | 19.51866448 | -14.68901355 | 0.149096499 | -0.148974896 | 321.1521543 | -241.6870452
5891 | 0.263082179 | -0.107421498 | 0.018710097 | -0.018658322 | 19.39811176 | -14.71234914 | 0.149417799 | -0.14900433 | 319.1686289 | -242.0709995
5892 | 0.263281249 | -0.108298874 | 0.018667824 | -0.018659114 | 19.44380291 | -14.75602519 | 0.149080211 | -0.149010652 | 319.9204125 | -242.7896275
5893 | 0.263237593 | -0.107495189 | 0.018699 | -0.018669652 | 19.42596063 | -14.70664712 | 0.149329181 | -0.149094807 | 319.6268429 | -241.9771808
5894 | 0.26454971 | -0.107988674 | 0.018697291 | -0.018606566 | 19.4497088 | -14.72948566 | 0.149315533 | -0.14859101 | 320.0175856 | -242.3529569
5895 | 0.263017359 | -0.10802758 | 0.018693459 | -0.018656969 | 19.40653371 | -14.72715037 | 0.149284928 | -0.148993527 | 319.3072002 | -242.314533
5896 | 0.263316942 | -0.107117934 | 0.018679992 | -0.018677859 | 19.43351561 | -14.67009736 | 0.149177382 | -0.14916035 | 319.7511495 | -241.375806
5897 | 0.263805467 | -0.108009349 | 0.018674986 | -0.01865212 | 19.42269271 | -14.730768 | 0.149137406 | -0.148954797 | 319.5730739 | -242.374056
5898 | 0.263157197 | -0.107090762 | 0.01866853 | -0.018672956 | 19.41516753 | -14.69692187 | 0.149085845 | -0.149121192 | 319.4492577 | -241.8171656
5899 | 0.263539062 | -0.109256856 | 0.018685852 | -0.018657191 | 19.43080332 | -14.79982408 | 0.149224183 | -0.148995294 | 319.7065226 | -243.5102765
5900 | 0.262116164 | -0.11000054 | 0.018665163 | -0.018634376 | 19.33306782 | -14.82014079 | 0.149058959 | -0.148813094 | 318.0984224 | -243.8445594
5901 | 0.261155528 | -0.110277073 | 0.018662478 | -0.01865618 | 19.24690064 | -14.8598901 | 0.14903752 | -0.148987224 | 316.6806628 | -244.4985784
5902 | 0.261206309 | -0.110602501 | 0.018669987 | -0.01860926 | 19.24029645 | -14.8702424 | 0.149097485 | -0.148612523 | 316.572 | -244.668911
5903 | 0.261555764 | -0.111013842 | 0.018621486 | -0.018640222 | 19.25853342 | -14.93134303 | 0.148710159 | -0.148859783 | 316.8720637 | -245.6742358
5904 | 0.261749246 | -0.109452853 | 0.01867246 | -0.018647668 | 19.3064563 | -14.78270357 | 0.149117231 | -0.148919245 | 317.6605673 | -243.2285828
5905 | 0.26247945 | -0.110780546 | 0.018653796 | -0.018678399 | 19.36187716 | -14.86520786 | 0.148968184 | -0.149164664 | 318.5724396 | -244.5860746
5906 | 0.263031119 | -0.109811528 | 0.01868856 | -0.018708653 | 19.41024978 | -14.7900953 | 0.149245807 | -0.149406271 | 319.3683429 | -243.3502031
5907 | 0.263567142 | -0.10720741 | 0.018744085 | -0.018657775 | 19.46725892 | -14.68957495 | 0.14968923 | -0.148999961 | 320.3063481 | -241.6962823
5908 | 0.263837807 | -0.107744132 | 0.018684693 | -0.018644148 | 19.44264621 | -14.68219822 | 0.149214923 | -0.148891132 | 319.9013805 | -241.5749086
5909 | 0.264542865 | -0.107343477 | 0.018733077 | -0.018647656 | 19.46303509 | -14.68675658 | 0.149601319 | -0.148919152 | 320.236851 | -241.64991
5910 | 0.264300698 | -0.106914114 | 0.018713298 | -0.018665077 | 19.51146582 | -14.65424234 | 0.149443365 | -0.149058271 | 321.0337105 | -241.1149339
5911 | 0.263844443 | -0.107234791 | 0.018680723 | -0.018685743 | 19.48682172 | -14.64076461 | 0.149183221 | -0.149223309 | 320.6282265 | -240.8931769
5912 | 0.265947742 | -0.10686026 | 0.018738199 | -0.018674439 | 19.60120853 | -14.64350279 | 0.149642225 | -0.149133036 | 322.5103004 | -240.9382298
5913 | 0.265171717 | -0.106833647 | 0.018741988 | -0.018669354 | 19.54633798 | -14.63815998 | 0.149672477 | -0.149092427 | 321.6074828 | -240.8503214
5914 | 0.266391494 | -0.104853353 | 0.018705899 | -0.018656313 | 19.60812891 | -14.48582858 | 0.149384275 | -0.148988284 | 322.6241655 | -238.3439225
5915 | 0.26730107 | -0.105538993 | 0.018693349 | -0.018643791 | 19.63295452 | -14.51867903 | 0.149284054 | -0.148888287 | 323.0326361 | -238.8844304
5916 | 0.266631147 | -0.105886353 | 0.018717866 | -0.018664788 | 19.61975312 | -14.51601712 | 0.149479846 | -0.149055965 | 322.8154255 | -238.8406325
5917 | 0.267650665 | -0.105270073 | 0.018693177 | -0.018705789 | 19.65895304 | -14.49714797 | 0.149282678 | -0.149383401 | 323.4604052 | -238.5301671
5918 | 0.266688423 | -0.105284811 | 0.018673375 | -0.018686716 | 19.64041712 | -14.49051946 | 0.149124539 | -0.149231081 | 323.1554226 | -238.4211044
5919 | 0.267183374 | -0.105465651 | 0.018666075 | -0.018713547 | 19.64330105 | -14.48774273 | 0.149066247 | -0.149445355 | 323.2028736 | -238.3754171
5920 | 0.26886206 | -0.104838615 | 0.018675445 | -0.018660248 | 19.73407939 | -14.4368954 | 0.149141069 | -0.149019707 | 324.6965035 | -237.5387959
5921 | 0.267946337 | -0.10492397 | 0.018651556 | -0.018688513 | 19.68612261 | -14.43695072 | 0.148950297 | -0.149245435 | 323.9074421 | -237.5397062
5922 | 0.267535135 | -0.105016451 | 0.018669275 | -0.018652378 | 19.68247164 | -14.4669828 | 0.149091795 | -0.14895686 | 323.8473706 | -238.0338418
5923 | 0.268730953 | -0.104432651 | 0.01869608 | -0.018658751 | 19.74485423 | -14.34694529 | 0.149305865 | -0.149007752 | 324.8737883 | -236.0587934
5924 | 0.270123187 | -0.104525062 | 0.018721969 | -0.018661994 | 19.82792029 | -14.39118767 | 0.149512608 | -0.149033653 | 326.2405234 | -236.7867396
5925 | 0.268201776 | -0.104801874 | 0.018683861 | -0.018635889 | 19.68773548 | -14.40699361 | 0.149208285 | -0.14882518 | 323.9339796 | -237.0468041
5926 | 0.268343779 | -0.105329235 | 0.018695254 | -0.018657808 | 19.69401613 | -14.44192305 | 0.149299264 | -0.149000221 | 324.0373189 | -237.6215189
5927 | 0.267568034 | -0.105463695 | 0.018736844 | -0.018648571 | 19.69969757 | -14.48417576 | 0.149631404 | -0.14892646 | 324.130799 | -238.3167277
5928 | 0.265148318 | -0.105341669 | 0.018662886 | -0.018679119 | 19.58846338 | -14.46372494 | 0.149040774 | -0.149170409 | 322.300597 | -237.9802383
5929 | 0.266158826 | -0.10568365 | 0.018713675 | -0.018668716 | 19.6449602 | -14.51309212 | 0.149446378 | -0.149087333 | 323.2301726 | -238.7925056
5930 | 0.265215094 | -0.106409034 | 0.018677088 | -0.018672332 | 19.59003517 | -14.51313831 | 0.149154196 | -0.149116209 | 322.3264586 | -238.7932657
5931 | 0.267098787 | -0.105352425 | 0.018711047 | -0.018655633 | 19.6707163 | -14.45548525 | 0.149425385 | -0.148982855 | 323.653953 | -237.8446658
5932 | 0.26780615 | -0.104852375 | 0.01871606 | -0.018662071 | 19.68121482 | -14.4364832 | 0.149465418 | -0.149034266 | 323.8266914 | -237.5320137
5933 | 0.26871866 | -0.104604061 | 0.018705375 | -0.018648911 | 19.71232397 | -14.3949938 | 0.149380091 | -0.148929174 | 324.3385487 | -236.8493641
5934 | 0.26694428 | -0.105879577 | 0.018676094 | -0.018679314 | 19.67105297 | -14.49712794 | 0.149146256 | -0.149171971 | 323.6594925 | -238.5298376
5935 | 0.266886585 | -0.105224112 | 0.018649691 | -0.018645717 | 19.64777475 | -14.47773874 | 0.148935403 | -0.148903664 | 323.2764821 | -238.2108156
5936 | 0.2656754 | -0.105685257 | 0.018686604 | -0.018651673 | 19.62334784 | -14.51970777 | 0.149230188 | -0.148951227 | 322.8745716 | -238.9013569
5937 | 0.265409205 | -0.105582718 | 0.018662106 | -0.018634795 | 19.59082102 | -14.47677286 | 0.149034545 | -0.148816441 | 322.3393887 | -238.1949235
5938 | 0.266055449 | -0.104731955 | 0.018655659 | -0.018673356 | 19.59993672 | -14.42742357 | 0.148983059 | -0.14912439 | 322.4893745 | -237.3829503
5939 | 0.266856061 | -0.104953936 | 0.018677615 | -0.018639251 | 19.65947505 | -14.44541393 | 0.149158398 | -0.148852029 | 323.468994 | -237.6789563
5940 | 0.266685769 | -0.105796596 | 0.018678967 | -0.018625782 | 19.62494459 | -14.47584825 | 0.149169201 | -0.148744464 | 322.9008439 | -238.1797102
5941 | 0.266207232 | -0.105397967 | 0.018690793 | -0.018649542 | 19.61374758 | -14.51665545 | 0.149263638 | -0.148934213 | 322.7166128 | -238.8511353
5942 | 0.266132284 | -0.105649983 | 0.018674935 | -0.018644292 | 19.59817549 | -14.50528102 | 0.149136997 | -0.148892284 | 322.4603961 | -238.6639851
5943 | 0.263540809 | -0.105807563 | 0.018652627 | -0.018604659 | 19.51305661 | -14.52711793 | 0.14895885 | -0.148575782 | 321.0598847 | -239.0232806
5944 | 0.264205424 | -0.107279146 | 0.018671296 | -0.018632781 | 19.5466659 | -14.60025022 | 0.149107935 | -0.148800357 | 321.6128783 | -240.2265696
5945 | 0.263417874 | -0.107784435 | 0.018678222 | -0.018647947 | 19.51602111 | -14.64118632 | 0.149163251 | -0.148921477 | 321.1086613 | -240.9001154
5946 | 0.26326218 | -0.108298106 | 0.018649361 | -0.018638336 | 19.50081065 | -14.68172139 | 0.148932763 | -0.148844722 | 320.8583947 | -241.567063
5947 | 0.262565434 | -0.108290352 | 0.018666741 | -0.018630557 | 19.42887325 | -14.67661355 | 0.149071565 | -0.1487826 | 319.6747659 | -241.4830207
5948 | 0.262865367 | -0.108605372 | 0.018718884 | -0.018619868 | 19.44584604 | -14.6811082 | 0.149487972 | -0.148697236 | 319.9540294 | -241.5569739
5949 | 0.262843364 | -0.108896853 | 0.018728428 | -0.018642553 | 19.46212519 | -14.68881136 | 0.149564187 | -0.148878395 | 320.2218798 | -241.6837185
5950 | 0.26241917 | -0.108715664 | 0.018711557 | -0.018680592 | 19.41518551 | -14.70625289 | 0.149429457 | -0.149182179 | 319.4495534 | -241.9706943
5951 | 0.263447909 | -0.107439869 | 0.018676511 | -0.018651654 | 19.49882442 | -14.61544288 | 0.149149584 | -0.148951078 | 320.825714 | -240.4765435
5952 | 0.263236615 | -0.107913726 | 0.018719494 | -0.018615195 | 19.46851723 | -14.62874403 | 0.149492843 | -0.148659919 | 320.3270518 | -240.6953952
5953 | 0.262894634 | -0.10702692 | 0.018722411 | -0.018616494 | 19.4764507 | -14.59404593 | 0.149516141 | -0.148670294 | 320.4575859 | -240.1244868
5954 | 0.263089373 | -0.107041798 | 0.01865855 | -0.018635628 | 19.49016983 | -14.59780391 | 0.149006152 | -0.148823097 | 320.6833149 | -240.1863191
5955 | 0.264519535 | -0.107266433 | 0.018681608 | -0.01862883 | 19.57311155 | -14.59697289 | 0.149190286 | -0.148768804 | 322.0480042 | -240.1726458
5956 | 0.263549889 | -0.108173704 | 0.018685074 | -0.018696646 | 19.51606628 | -14.63822108 | 0.149217972 | -0.149310383 | 321.1094045 | -240.8513266
5957 | 0.26532336 | -0.10759647 | 0.018742509 | -0.018657666 | 19.62158158 | -14.60773377 | 0.149676642 | -0.148999087 | 322.8455104 | -240.3497008
5958 | 0.263165998 | -0.107197911 | 0.018647621 | -0.018679801 | 19.48927362 | -14.59083939 | 0.148918874 | -0.149175857 | 320.668569 | -240.0717276
5959 | 0.263384346 | -0.106524844 | 0.018657649 | -0.018652632 | 19.50612338 | -14.53150781 | 0.148998957 | -0.148958887 | 320.9458082 | -239.09551
5960 | 0.264221489 | -0.107540451 | 0.018716728 | -0.01866072 | 19.58796689 | -14.59990246 | 0.149470754 | -0.149023482 | 322.2924279 | -240.2208477
5961 | 0.263796596 | -0.107451743 | 0.018730446 | -0.018664187 | 19.54912851 | -14.61797748 | 0.149580308 | -0.149051168 | 321.6533969 | -240.5182467
5962 | 0.263661648 | -0.108517153 | 0.018747154 | -0.018685161 | 19.54413243 | -14.64992082 | 0.149713737 | -0.14921866 | 321.5711935 | -241.0438294
5963 | 0.263233821 | -0.106810877 | 0.018670637 | -0.018651563 | 19.51633543 | -14.57875622 | 0.149102672 | -0.148950353 | 321.113833 | -239.8729161
5964 | 0.263667864 | -0.108246278 | 0.018697594 | -0.018624385 | 19.51654069 | -14.64653714 | 0.149317951 | -0.148733308 | 321.1172103 | -240.9881557
5965 | 0.262765413 | -0.109321955 | 0.018680662 | -0.018631719 | 19.45174802 | -14.68954012 | 0.149182737 | -0.148791878 | 320.0511381 | -241.6957092
5966 | 0.262522896 | -0.110169086 | 0.018666485 | -0.018647605 | 19.43677571 | -14.70839316 | 0.14906952 | -0.148918743 | 319.8047898 | -242.0059095
5967 | 0.262601616 | -0.109164026 | 0.018678131 | -0.018647619 | 19.44566602 | -14.70244545 | 0.149162526 | -0.148918855 | 319.9510673 | -241.9080484
5968 | 0.262174069 | -0.109007354 | 0.018675331 | -0.018640753 | 19.38408585 | -14.68758257 | 0.149140157 | -0.148864022 | 318.9378524 | -241.6635005
5969 | 0.262705552 | -0.107129459 | 0.018724721 | -0.018672795 | 19.45457989 | -14.59101662 | 0.149534586 | -0.149119909 | 320.0977326 | -240.0746437
5970 | 0.263909752 | -0.107194209 | 0.018726304 | -0.018658702 | 19.55926083 | -14.60069697 | 0.14954723 | -0.149007361 | 321.8201101 | -240.2339203
5971 | 0.264161768 | -0.106632063 | 0.01866791 | -0.018691251 | 19.55965627 | -14.57923418 | 0.149080899 | -0.149267301 | 321.8266165 | -239.8807802
5972 | 0.264247054 | -0.105938949 | 0.018648576 | -0.018645319 | 19.54904916 | -14.53050952 | 0.148926497 | -0.148900484 | 321.6520914 | -239.0790846
5973 | 0.264963916 | -0.10676743 | 0.01868479 | -0.018650462 | 19.62339897 | -14.59729243 | 0.149215704 | -0.148941558 | 322.8754129 | -240.1779033
5974 | 0.264199067 | -0.105824536 | 0.018717345 | -0.018618208 | 19.55353497 | -14.49981192 | 0.149475681 | -0.148683979 | 321.725899 | -238.5739987
5975 | 0.265201892 | -0.106831482 | 0.018671673 | -0.018652727 | 19.60213901 | -14.58717575 | 0.149110947 | -0.14895965 | 322.5256103 | -240.0114476
5976 | 0.26401257 | -0.106390943 | 0.018696779 | -0.018657512 | 19.54286108 | -14.598657 | 0.149311443 | -0.14899786 | 321.5502752 | -240.2003555
5977 | 0.263903745 | -0.10734208 | 0.018677829 | -0.018661784 | 19.5391844 | -14.64099223 | 0.149160109 | -0.149031979 | 321.4897807 | -240.896922
5978 | 0.263620716 | -0.107487226 | 0.01870667 | -0.018652562 | 19.54098521 | -14.58950285 | 0.149390429 | -0.148958329 | 321.5194104 | -240.0497367
5979 | 0.263983303 | -0.105559458 | 0.018728097 | -0.018685708 | 19.57014222 | -14.50910419 | 0.149561547 | -0.14922303 | 321.999148 | -238.72689
5980 | 0.264880027 | -0.105791008 | 0.018701885 | -0.018645973 | 19.61250631 | -14.50161757 | 0.149352219 | -0.148905709 | 322.6961895 | -238.6037081
5981 | 0.265306736 | -0.10612852 | 0.018700253 | -0.018667973 | 19.61621922 | -14.53677323 | 0.149339185 | -0.149081401 | 322.7572801 | -239.182145
5982 | 0.264809479 | -0.105694477 | 0.018695154 | -0.018679326 | 19.59712701 | -14.50572899 | 0.149298464 | -0.149172064 | 322.4431448 | -238.6713557
5983 | 0.2643183 | -0.106184818 | 0.018698979 | -0.018674865 | 19.60298577 | -14.52763649 | 0.149329014 | -0.149136439 | 322.5395425 | -239.0318128
5984 | 0.264286169 | -0.108092609 | 0.018682653 | -0.01866792 | 19.56549101 | -14.64738511 | 0.149198635 | -0.149080974 | 321.9226188 | -241.0021078
5985 | 0.264103025 | -0.105363601 | 0.018729326 | -0.01865923 | 19.53755235 | -14.4495816 | 0.149571365 | -0.149011582 | 321.4629276 | -237.7475294
5986 | 0.264714065 | -0.105788913 | 0.018687272 | -0.018651961 | 19.61614592 | -14.51010844 | 0.149235525 | -0.148953532 | 322.7560742 | -238.7434134
5987 | 0.265309181 | -0.106507452 | 0.018680229 | -0.018604783 | 19.62566972 | -14.54920471 | 0.149179279 | -0.148576768 | 322.9127749 | -239.3866875
5988 | 0.264861657 | -0.105407816 | 0.01869659 | -0.018684613 | 19.59671229 | -14.4804284 | 0.149309937 | -0.149214291 | 322.4363212 | -238.2550701
5989 | 0.267556439 | -0.105028465 | 0.018683531 | -0.018653691 | 19.70408205 | -14.45696503 | 0.149205645 | -0.148967347 | 324.2029394 | -237.8690134
5990 | 0.266744372 | -0.105874339 | 0.018714753 | -0.01870971 | 19.67158718 | -14.53198083 | 0.149454986 | -0.149414712 | 323.6682821 | -239.1032928
5991 | 0.264742494 | -0.106715183 | 0.018702183 | -0.018639328 | 19.58240429 | -14.56249943 | 0.149354599 | -0.148852643 | 322.2009031 | -239.6054335
5992 | 0.263352705 | -0.106534064 | 0.01868659 | -0.018678544 | 19.51073166 | -14.55659382 | 0.149230077 | -0.149165817 | 321.0216309 | -239.508265
5993 | 0.264942402 | -0.106647569 | 0.018711163 | -0.018674134 | 19.59182033 | -14.56371369 | 0.149426315 | -0.1491306 | 322.3558309 | -239.6254124
5994 | 0.264041138 | -0.106113293 | 0.018697207 | -0.018684586 | 19.56312768 | -14.55884641 | 0.149314864 | -0.149214068 | 321.8837337 | -239.5453282
5995 | 0.264427544 | -0.107438053 | 0.018694919 | -0.018683528 | 19.55588954 | -14.59269393 | 0.149296586 | -0.149205626 | 321.7646402 | -240.1022415
5996 | 0.263956132 | -0.107406551 | 0.018700576 | -0.0186967 | 19.59809531 | -14.58348762 | 0.149341769 | -0.149310811 | 322.4590767 | -239.9507646
5997 | 0.26344735 | -0.107635027 | 0.018645759 | -0.018667472 | 19.54571065 | -14.61784225 | 0.148903999 | -0.149077404 | 321.5971609 | -240.5160217
5998 | 0.263339922 | -0.108767981 | 0.018669724 | -0.018642967 | 19.50941272 | -14.66399124 | 0.149095384 | -0.148881705 | 320.9999296 | -241.2753384
5999 | 0.263634686 | -0.108570727 | 0.01870829 | -0.018669922 | 19.5549096 | -14.62404048 | 0.14940337 | -0.149096964 | 321.7485167 | -240.6180048
6000 | 0.264260116 | -0.108116847 | 0.018702649 | -0.018633768 | 19.60674431 | -14.63860702 | 0.149358318 | -0.148808241 | 322.6013839 | -240.8576767
6001 | 0.262565085 | -0.109260697 | 0.018652667 | -0.018642867 | 19.48209703 | -14.64359742 | 0.148959166 | -0.148880905 | 320.5504883 | -240.9397867
6002 | 0.262690255 | -0.108921161 | 0.018676767 | -0.018652793 | 19.43848599 | -14.64690091 | 0.14915163 | -0.14896017 | 319.83293 | -240.9941411
6003 | 0.262902457 | -0.108174612 | 0.018642939 | -0.018669647 | 19.50576333 | -14.6086541 | 0.148881482 | -0.14909477 | 320.9398841 | -240.3648436
6004 | 0.26292858 | -0.106708897 | 0.018696788 | -0.018635374 | 19.51166578 | -14.54571551 | 0.149311517 | -0.14882107 | 321.0370005 | -239.3292776
6005 | 0.263638597 | -0.106991716 | 0.018699547 | -0.01863675 | 19.54404861 | -14.54196172 | 0.149333551 | -0.148832059 | 321.5698144 | -239.2675143
6006 | 0.262749836 | -0.108392612 | 0.018668036 | -0.018661186 | 19.5085315 | -14.64442955 | 0.149081903 | -0.149027201 | 320.9854304 | -240.9534783
6007 | 0.263393566 | -0.105963117 | 0.018653654 | -0.018670765 | 19.5404632 | -14.4562237 | 0.14896705 | -0.149103695 | 321.5108216 | -237.8568158
6008 | 0.266630518 | -0.106451433 | 0.018729198 | -0.018618031 | 19.70420312 | -14.5250597 | 0.149570342 | -0.148682566 | 324.2049315 | -238.9894155
6009 | 0.263844932 | -0.10613292 | 0.018662956 | -0.018640485 | 19.54944627 | -14.51840885 | 0.149041332 | -0.148861884 | 321.6586254 | -238.879985
6010 | 0.265598566 | -0.106639117 | 0.018673074 | -0.01866775 | 19.65341205 | -14.53445992 | 0.14912214 | -0.149079616 | 323.3692359 | -239.1440827
6011 | 0.264692063 | -0.106798094 | 0.018696455 | -0.018662108 | 19.62234639 | -14.54911884 | 0.149308858 | -0.149034564 | 322.8580941 | -239.3852747
6012 | 0.263267 | -0.10714748 | 0.018670835 | -0.018672392 | 19.53355214 | -14.54940941 | 0.149104253 | -0.149116692 | 321.3971097 | -239.3900556
6013 | 0.264011033 | -0.107087898 | 0.018651512 | -0.018663526 | 19.59270639 | -14.56801463 | 0.148949944 | -0.149045887 | 322.3704098 | -239.6961783
6014 | 0.263633149 | -0.106997444 | 0.018652106 | -0.018682299 | 19.5610988 | -14.55441192 | 0.148954685 | -0.149195808 | 321.8503512 | -239.4723648
6015 | 0.264344074 | -0.106888409 | 0.018677517 | -0.018685261 | 19.59562125 | -14.53082673 | 0.149157617 | -0.14921946 | 322.4183696 | -239.0843038
6016 | 0.26462878 | -0.10652212 | 0.018658602 | -0.018658297 | 19.62036192 | -14.49496057 | 0.149006562 | -0.149004126 | 322.8254426 | -238.4941766
6017 | 0.263834455 | -0.105622113 | 0.018666115 | -0.018648187 | 19.56068687 | -14.4816882 | 0.149066563 | -0.148923392 | 321.8435736 | -238.2757984
6018 | 0.263860927 | -0.107480381 | 0.018678781 | -0.018700614 | 19.58634406 | -14.56680372 | 0.149167713 | -0.149342067 | 322.2657266 | -239.6762546
6019 | 0.263684628 | -0.107251835 | 0.018658047 | -0.018691885 | 19.57759941 | -14.57881555 | 0.149002136 | -0.149272359 | 322.1218456 | -239.8738923
6020 | 0.265158097 | -0.107724504 | 0.018708101 | -0.018684667 | 19.63227466 | -14.55212273 | 0.149401864 | -0.149214718 | 323.0214498 | -239.4346994
6021 | 0.26393364 | -0.107384827 | 0.018681664 | -0.018680383 | 19.58338656 | -14.57782071 | 0.149190732 | -0.149180506 | 322.2170649 | -239.8575236
6022 | 0.263728563 | -0.106655462 | 0.018685757 | -0.018655051 | 19.54620713 | -14.5406046 | 0.14922342 | -0.148978206 | 321.6053299 | -239.2451848
6023 | 0.26578213 | -0.105462508 | 0.018705983 | -0.018643887 | 19.7032121 | -14.45300067 | 0.149384944 | -0.148889049 | 324.1886256 | -237.8037855
6024 | 0.267042558 | -0.105240667 | 0.018750383 | -0.018657153 | 19.74088335 | -14.41302346 | 0.149739526 | -0.148994996 | 324.8084531 | -237.1460168
6025 | 0.267490571 | -0.105940346 | 0.018718469 | -0.018669032 | 19.72283674 | -14.45073588 | 0.149484662 | -0.149089861 | 324.5115215 | -237.7665215
6026 | 0.266424114 | -0.106318929 | 0.018691559 | -0.018618036 | 19.68673086 | -14.49042531 | 0.149269756 | -0.148682603 | 323.91745 | -238.4195552
6027 | 0.263582858 | -0.108581274 | 0.018701664 | -0.018676271 | 19.58123026 | -14.58306415 | 0.149350453 | -0.149147669 | 322.1815862 | -239.943797
6028 | 0.263161877 | -0.107576563 | 0.018706423 | -0.01869398 | 19.54501541 | -14.59378507 | 0.149388458 | -0.149289093 | 321.5857218 | -240.1201946
6029 | 0.263196452 | -0.108019128 | 0.018684816 | -0.018678048 | 19.55057122 | -14.61731298 | 0.149215908 | -0.149161856 | 321.6771347 | -240.5073133
6030 | 0.263286837 | -0.107480102 | 0.018712195 | -0.018669405 | 19.55197118 | -14.56113178 | 0.149434552 | -0.149092836 | 321.7001692 | -239.5829308
6031 | 0.263900741 | -0.107364431 | 0.018696355 | -0.018638308 | 19.58585894 | -14.54236107 | 0.149308059 | -0.148844499 | 322.2577445 | -239.2740851
6032 | 0.262426854 | -0.109224516 | 0.018681894 | -0.018700085 | 19.46532652 | -14.65678792 | 0.149192573 | -0.149337846 | 320.2745532 | -241.1568179
6033 | 0.26237293 | -0.109857349 | 0.01868331 | -0.018665445 | 19.46316408 | -14.67271615 | 0.149203878 | -0.149061208 | 320.2389733 | -241.4188945
6034 | 0.263733872 | -0.107503152 | 0.01867967 | -0.018650774 | 19.58300583 | -14.55783676 | 0.149174816 | -0.148944049 | 322.2108006 | -239.5287159
6035 | 0.26341026 | -0.107492325 | 0.01871097 | -0.018620727 | 19.54699252 | -14.56861347 | 0.149424772 | -0.148704097 | 321.6182523 | -239.7060314
6036 | 0.263314777 | -0.107743922 | 0.018665638 | -0.018666434 | 19.55508543 | -14.56587519 | 0.149062752 | -0.149069111 | 321.7514098 | -239.6609769
6037 | 0.263364789 | -0.108775665 | 0.018686357 | -0.018638918 | 19.54984218 | -14.60511219 | 0.149228217 | -0.14884937 | 321.6651394 | -240.3065664
6038 | 0.262608741 | -0.108493055 | 0.018701876 | -0.018634085 | 19.49377973 | -14.62034006 | 0.149352145 | -0.14881077 | 320.7427107 | -240.5571196
6039 | 0.262294419 | -0.109516765 | 0.018683289 | -0.018614077 | 19.47453804 | -14.66334611 | 0.149203711 | -0.148650994 | 320.4261159 | -241.2647237
6040 | 0.261606614 | -0.110294885 | 0.018708567 | -0.018676539 | 19.39596236 | -14.70638402 | 0.149405583 | -0.149149808 | 319.1332635 | -241.9728519
6041 | 0.261619676 | -0.1104313 | 0.018724455 | -0.018628532 | 19.4247853 | -14.70636632 | 0.149532467 | -0.148766424 | 319.6075045 | -241.9725607
6042 | 0.261495973 | -0.110949022 | 0.018674977 | -0.018639535 | 19.3577704 | -14.76047048 | 0.149137331 | -0.148854297 | 318.5048687 | -242.8627685
6043 | 0.261206239 | -0.110321148 | 0.018667561 | -0.018654441 | 19.36723916 | -14.74107392 | 0.14907811 | -0.148973335 | 318.6606637 | -242.5436254
6044 | 0.261424238 | -0.110058236 | 0.018684674 | -0.018632625 | 19.37921308 | -14.66690479 | 0.149214774 | -0.148799111 | 318.8576777 | -241.3232767
6045 | 0.261216088 | -0.110590137 | 0.018656464 | -0.018675487 | 19.39626494 | -14.73316187 | 0.148989492 | -0.149141403 | 319.1382422 | -242.4134437
6046 | 0.26140042 | -0.110638124 | 0.018700215 | -0.018683978 | 19.39327624 | -14.7586097 | 0.149338887 | -0.149209215 | 319.0890672 | -242.832152
6047 | 0.261405309 | -0.110478588 | 0.018679435 | -0.018659025 | 19.41852709 | -14.72402625 | 0.149172938 | -0.149009946 | 319.5045345 | -242.2631299
6048 | 0.261433458 | -0.111260061 | 0.018735513 | -0.01864526 | 19.38348394 | -14.76150425 | 0.149620768 | -0.148900019 | 318.9279487 | -242.8797777
6049 | 0.261180115 | -0.110658869 | 0.018715857 | -0.01863767 | 19.34908917 | -14.74961685 | 0.1494638 | -0.148839404 | 318.3620312 | -242.6841873
6050 | 0.261191082 | -0.109814252 | 0.018697962 | -0.018622722 | 19.39476542 | -14.68239864 | 0.149320888 | -0.148720032 | 319.1135696 | -241.5782063
6051 | 0.262458844 | -0.110312068 | 0.018701508 | -0.018650865 | 19.4959159 | -14.70211055 | 0.149349207 | -0.148944775 | 320.7778584 | -241.902538
6052 | 0.261785009 | -0.108066625 | 0.018651775 | -0.018668944 | 19.43200966 | -14.55615675 | 0.148952045 | -0.149089155 | 319.7263712 | -239.5010736
6053 | 0.26339196 | -0.108489912 | 0.018690525 | -0.018670541 | 19.58537679 | -14.57986506 | 0.1492615 | -0.14910191 | 322.2498115 | -239.8911604
6054 | 0.263405301 | -0.10670722 | 0.018673524 | -0.018644327 | 19.58840955 | -14.48361138 | 0.149125729 | -0.148892563 | 322.2997112 | -238.3074416
6055 | 0.263489819 | -0.106767361 | 0.018677778 | -0.0187028 | 19.60146707 | -14.47999505 | 0.149159699 | -0.149359526 | 322.5145543 | -238.2479401
6056 | 0.263846189 | -0.106528476 | 0.018691026 | -0.01870286 | 19.63589769 | -14.46491685 | 0.149265498 | -0.14936001 | 323.0810617 | -237.9998494
6057 | 0.264854183 | -0.105055007 | 0.018705165 | -0.018669389 | 19.7009977 | -14.37983457 | 0.149378417 | -0.149092706 | 324.1521907 | -236.5999403
6058 | 0.264561864 | -0.10517871 | 0.018750214 | -0.018651144 | 19.68029235 | -14.38026968 | 0.149738169 | -0.148947006 | 323.8115133 | -236.6070995
6059 | 0.26542967 | -0.105867004 | 0.018664953 | -0.018652576 | 19.72016897 | -14.42189701 | 0.149057285 | -0.148958441 | 324.4676271 | -237.2920185
6060 | 0.266185369 | -0.106236088 | 0.018689554 | -0.018631365 | 19.75153759 | -14.43891991 | 0.149253747 | -0.148789052 | 324.9837536 | -237.5721064
6061 | 0.264270314 | -0.106161768 | 0.018657912 | -0.018655645 | 19.65687303 | -14.47231956 | 0.149001058 | -0.148982947 | 323.4261814 | -238.1216506
6062 | 0.2640915 | -0.10647588 | 0.018702753 | -0.018676627 | 19.6501663 | -14.48208252 | 0.149359154 | -0.149150514 | 323.3158316 | -238.2822864
6063 | 0.26346125 | -0.105688121 | 0.018690034 | -0.018646795 | 19.63782804 | -14.44776347 | 0.149257577 | -0.148912273 | 323.112823 | -237.7176147
6064 | 0.263298781 | -0.107757613 | 0.018700651 | -0.018631956 | 19.57686311 | -14.53340938 | 0.149342364 | -0.148793775 | 322.1097308 | -239.1267977
6065 | 0.263633149 | -0.107521941 | 0.018692667 | -0.018630851 | 19.58073573 | -14.5358772 | 0.149278606 | -0.148784943 | 322.1734494 | -239.1674022
6066 | 0.263153774 | -0.107462011 | 0.018679219 | -0.018666904 | 19.56844749 | -14.52072961 | 0.149171209 | -0.149072867 | 321.9712636 | -238.9181699
6067 | 0.263814827 | -0.107214675 | 0.018659959 | -0.018669498 | 19.61242883 | -14.50630147 | 0.149017402 | -0.14909358 | 322.6949146 | -238.6807751
6068 | 0.263276779 | -0.106981518 | 0.018663757 | -0.018652022 | 19.59945578 | -14.51391317 | 0.149047728 | -0.148954016 | 322.4814614 | -238.8060149
6069 | 0.263659971 | -0.10861117 | 0.018667361 | -0.018672325 | 19.60645393 | -14.56539016 | 0.149076511 | -0.149116153 | 322.596606 | -239.6529964
6070 | 0.263424649 | -0.107348226 | 0.018692136 | -0.018615079 | 19.61926073 | -14.53341246 | 0.149274367 | -0.148658989 | 322.807324 | -239.1268483
6071 | 0.262759964 | -0.108274916 | 0.018639887 | -0.018637586 | 19.50857481 | -14.54841318 | 0.148857105 | -0.148838735 | 320.9861429 | -239.373664
6072 | 0.26263228 | -0.107402569 | 0.018675012 | -0.018624345 | 19.5293447 | -14.51282296 | 0.14913761 | -0.148732992 | 321.3278823 | -238.7880771
6073 | 0.262897567 | -0.108009838 | 0.018651721 | -0.01865306 | 19.55097942 | -14.5254937 | 0.148951617 | -0.148962308 | 321.6838511 | -238.9965563
6074 | 0.262890163 | -0.106723495 | 0.018654932 | -0.018642373 | 19.56061656 | -14.47782638 | 0.148977258 | -0.148876963 | 321.8424166 | -238.2122575
6075 | 0.263364439 | -0.107285432 | 0.018639053 | -0.018684525 | 19.63397162 | -14.48638886 | 0.148850449 | -0.149213584 | 323.049371 | -238.3531412
6076 | 0.263713057 | -0.105890194 | 0.018643167 | -0.018685205 | 19.65227798 | -14.42722324 | 0.148883304 | -0.149219013 | 323.3505763 | -237.3796542
6077 | 0.264928014 | -0.105540739 | 0.018709699 | -0.018633845 | 19.71189398 | -14.39979663 | 0.149414619 | -0.148808854 | 324.3314738 | -236.9283879
6078 | 0.264928153 | -0.10695309 | 0.018673712 | -0.018677165 | 19.70280455 | -14.47971771 | 0.149127235 | -0.149154809 | 324.18192 | -238.2433767
6079 | 0.263826352 | -0.106335064 | 0.018690055 | -0.018660993 | 19.63872407 | -14.44275379 | 0.149257744 | -0.149025657 | 323.1275658 | -237.6351875
6080 | 0.263565884 | -0.107681966 | 0.01868829 | -0.018648678 | 19.64709302 | -14.54025377 | 0.14924365 | -0.148927315 | 323.2652652 | -239.2394124
6081 | 0.26184494 | -0.109605822 | 0.01866428 | -0.018648155 | 19.495322 | -14.58646413 | 0.149051912 | -0.148923131 | 320.7680866 | -239.9997389
6082 | 0.262770442 | -0.109434343 | 0.018697901 | -0.018627144 | 19.55295512 | -14.60087365 | 0.149320405 | -0.148755342 | 321.7163586 | -240.2368272
6083 | 0.262913772 | -0.108845165 | 0.018690895 | -0.018670395 | 19.57180798 | -14.5739805 | 0.149264457 | -0.149100739 | 322.0265558 | -239.7943382
6084 | 0.262978802 | -0.109366659 | 0.018651684 | -0.018666355 | 19.55376482 | -14.6010316 | 0.14895132 | -0.149068479 | 321.7296809 | -240.2394261
6085 | 0.262519753 | -0.108274566 | 0.018696909 | -0.018646676 | 19.56621371 | -14.51562503 | 0.149312484 | -0.148911324 | 321.93451 | -238.8341812
6086 | 0.263744628 | -0.10793489 | 0.018695708 | -0.018650876 | 19.63187726 | -14.53568591 | 0.14930289 | -0.148944868 | 323.0149113 | -239.1642547
6087 | 0.26258136 | -0.108711822 | 0.018705384 | -0.018634015 | 19.55224443 | -14.57570018 | 0.149380165 | -0.148810212 | 321.7046651 | -239.8226333
6088 | 0.262186153 | -0.10906959 | 0.018632557 | -0.0187029 | 19.49112825 | -14.60930491 | 0.148798572 | -0.149360326 | 320.6990844 | -240.3755517
6089 | 0.262113999 | -0.10959779 | 0.018681074 | -0.018648318 | 19.50093666 | -14.60670177 | 0.149186028 | -0.148924433 | 320.860468 | -240.3327207
6090 | 0.261836069 | -0.109335925 | 0.018683952 | -0.01869799 | 19.47911121 | -14.58680741 | 0.14920901 | -0.149321112 | 320.5013609 | -240.0053872
6091 | 0.262205292 | -0.109902053 | 0.018666779 | -0.018608536 | 19.51955119 | -14.64370079 | 0.149071863 | -0.148606741 | 321.1667439 | -240.9414876
6092 | 0.26117809 | -0.110589159 | 0.018670308 | -0.018649978 | 19.39281942 | -14.66826759 | 0.149100051 | -0.14893769 | 319.081551 | -241.3456997
6093 | 0.261334971 | -0.111420365 | 0.018684586 | -0.018681386 | 19.40896204 | -14.75672377 | 0.149214068 | -0.14918852 | 319.347155 | -242.8011217
6094 | 0.261007238 | -0.112414179 | 0.018687501 | -0.018677233 | 19.34832856 | -14.8263962 | 0.149237347 | -0.149155349 | 318.3495164 | -243.9474834
6095 | 0.261040487 | -0.112391827 | 0.018679552 | -0.018656839 | 19.29376544 | -14.8169471 | 0.149173868 | -0.148992486 | 317.4517572 | -243.7920117
6096 | 0.261009334 | -0.112087774 | 0.018686264 | -0.018682215 | 19.33285696 | -14.76381309 | 0.149227474 | -0.149195139 | 318.0949531 | -242.9177665
6097 | 0.261009823 | -0.11239064 | 0.018689489 | -0.018667058 | 19.32210429 | -14.79473291 | 0.149253226 | -0.149074094 | 317.9180329 | -243.4265085
6098 | 0.261184166 | -0.11028301 | 0.018666145 | -0.018662895 | 19.43013892 | -14.64408142 | 0.149066805 | -0.149040848 | 319.6955907 | -240.9477504
6099 | 0.262218912 | -0.110570021 | 0.01867574 | -0.018669575 | 19.53245681 | -14.61806502 | 0.14914343 | -0.149094194 | 321.3790876 | -240.5196871
6100 | 0.261163282 | -0.1105937 | 0.018716586 | -0.018680653 | 19.44131032 | -14.68404699 | 0.14946962 | -0.149182663 | 319.8794004 | -241.6053275
6101 | 0.261175016 | -0.110939802 | 0.018687917 | -0.018671687 | 19.46441727 | -14.66722032 | 0.149240675 | -0.149111058 | 320.2595927 | -241.3284683
6102 | 0.261929388 | -0.110140937 | 0.018661458 | -0.018669596 | 19.54618264 | -14.58539069 | 0.149029376 | -0.149094361 | 321.6049269 | -239.9820769
6103 | 0.262126292 | -0.110902503 | 0.018726411 | -0.018665046 | 19.52734068 | -14.68859343 | 0.149548085 | -0.149058029 | 321.2949089 | -241.6801328
6104 | 0.261394902 | -0.111142505 | 0.018695116 | -0.018641756 | 19.46400842 | -14.68115291 | 0.149298167 | -0.148872036 | 320.2528657 | -241.5577094
6105 | 0.261153363 | -0.111230445 | 0.018630653 | -0.018640306 | 19.4158854 | -14.66289293 | 0.148783362 | -0.148860452 | 319.4610691 | -241.2572672
6106 | 0.261606545 | -0.11093163 | 0.018675535 | -0.018679105 | 19.46369978 | -14.69460176 | 0.149141794 | -0.149170298 | 320.2477874 | -241.7789914
6107 | 0.261183258 | -0.110907253 | 0.018712514 | -0.018690858 | 19.45573986 | -14.68609935 | 0.149437099 | -0.149264159 | 320.1168181 | -241.6390962
6108 | 0.261031546 | -0.110771326 | 0.018651782 | -0.01870181 | 19.38299155 | -14.70798012 | 0.1489521 | -0.149351624 | 318.9198471 | -241.9991135
6109 | 0.261304866 | -0.109709129 | 0.018708369 | -0.018679226 | 19.490592 | -14.56939448 | 0.149404002 | -0.149171265 | 320.690261 | -239.7188818
6110 | 0.262096607 | -0.108908937 | 0.01870168 | -0.018661424 | 19.5346185 | -14.51705489 | 0.149350583 | -0.149029097 | 321.4146552 | -238.8577076
6111 | 0.261707267 | -0.109646195 | 0.018673372 | -0.018707713 | 19.51279407 | -14.57890971 | 0.14912452 | -0.149398759 | 321.055565 | -239.8754415
6112 | 0.263296197 | -0.106385705 | 0.018667845 | -0.018613386 | 19.66532422 | -14.3886758 | 0.149080379 | -0.148645471 | 323.5652339 | -236.7454103
6113 | 0.263477874 | -0.109411083 | 0.018744924 | -0.018698874 | 19.68200039 | -14.52302234 | 0.149695924 | -0.149328177 | 323.8396168 | -238.9558936
6114 | 0.262239169 | -0.110783969 | 0.018671482 | -0.018641875 | 19.55208164 | -14.62723948 | 0.149109422 | -0.148872984 | 321.7019866 | -240.6706399
6115 | 0.26242392 | -0.108992896 | 0.018673484 | -0.018661014 | 19.54080332 | -14.56285156 | 0.149125413 | -0.149025825 | 321.5164177 | -239.6112273
6116 | 0.262393605 | -0.109332083 | 0.018714104 | -0.01867463 | 19.59227389 | -14.58811518 | 0.149449799 | -0.149134561 | 322.3632935 | -240.0269046
6117 | 0.261893555 | -0.107394327 | 0.018698842 | -0.018644893 | 19.55101378 | -14.46891008 | 0.149327917 | -0.148897082 | 321.6844165 | -238.0655524
6118 | 0.261734369 | -0.109295413 | 0.01871232 | -0.01865269 | 19.52681476 | -14.57097055 | 0.149435556 | -0.148959352 | 321.2862557 | -239.7448139
6119 | 0.262834214 | -0.109684053 | 0.018672003 | -0.018645617 | 19.61188493 | -14.60715523 | 0.149113587 | -0.148902864 | 322.6859656 | -240.3401818
6120 | 0.261735835 | -0.110701337 | 0.018668588 | -0.018666697 | 19.4783981 | -14.60791789 | 0.14908631 | -0.149071212 | 320.4896276 | -240.3527303
6121 | 0.261671155 | -0.110129901 | 0.018701382 | -0.018636685 | 19.52076806 | -14.61682171 | 0.149348203 | -0.148831539 | 321.1867657 | -240.4992301
6122 | 0.261452946 | -0.111643882 | 0.018680094 | -0.018713438 | 19.46299588 | -14.74247361 | 0.1491782 | -0.149444481 | 320.2362059 | -242.5666552
6123 | 0.2610576 | -0.111697457 | 0.018720691 | -0.018649978 | 19.42344457 | -14.73676469 | 0.1495024 | -0.14893769 | 319.5854446 | -242.4727231
6124 | 0.261074224 | -0.110692606 | 0.01868107 | -0.018650269 | 19.4049269 | -14.66098167 | 0.149185991 | -0.148940015 | 319.2807624 | -241.2258201
6125 | 0.261146099 | -0.111742998 | 0.018667696 | -0.018644546 | 19.3947251 | -14.73883744 | 0.149079189 | -0.148894311 | 319.1129061 | -242.5068273
6126 | 0.261173829 | -0.111196708 | 0.018656574 | -0.018651775 | 19.38608028 | -14.70954083 | 0.148990366 | -0.148952045 | 318.9706679 | -242.0247928
6127 | 0.261017925 | -0.111860764 | 0.018636341 | -0.018660751 | 19.36403895 | -14.72991509 | 0.148828787 | -0.149023724 | 318.6080088 | -242.3600226
6128 | 0.261162443 | -0.110844877 | 0.018650578 | -0.018675778 | 19.39933198 | -14.6987427 | 0.148942488 | -0.149143727 | 319.1887059 | -241.8471248
6129 | 0.261271967 | -0.110189622 | 0.018686818 | -0.01867846 | 19.47817961 | -14.62705499 | 0.149231899 | -0.149165147 | 320.4860327 | -240.6676043
6130 | 0.261565822 | -0.110659218 | 0.018685638 | -0.018678239 | 19.4793392 | -14.65932066 | 0.149222472 | -0.149163381 | 320.5051121 | -241.1984905
6131 | 0.261183817 | -0.111988169 | 0.018723489 | -0.018655968 | 19.48035145 | -14.7319694 | 0.14952475 | -0.148985532 | 320.5217673 | -242.3938234
6132 | 0.261005143 | -0.112567219 | 0.018679594 | -0.018658138 | 19.37251594 | -14.75561019 | 0.149174203 | -0.149002861 | 318.7474857 | -242.7827993
6133 | 0.261163561 | -0.111626909 | 0.018667205 | -0.018659004 | 19.40159881 | -14.74260138 | 0.149075265 | -0.149009778 | 319.2260035 | -242.5687576
6134 | 0.261042163 | -0.11111226 | 0.01872663 | -0.018670881 | 19.41452073 | -14.6910619 | 0.149549833 | -0.149104625 | 319.4386154 | -241.720748
6135 | 0.261180744 | -0.110100913 | 0.018664064 | -0.018656497 | 19.46911598 | -14.62837467 | 0.149050182 | -0.148989753 | 320.3369034 | -240.6893178
6136 | 0.261116552 | -0.110032461 | 0.018639831 | -0.018631489 | 19.46829874 | -14.61306745 | 0.148856659 | -0.148790038 | 320.3234569 | -240.4374591
6137 | 0.261368568 | -0.109274318 | 0.0187266 | -0.018676984 | 19.49675735 | -14.57222812 | 0.149549591 | -0.149153359 | 320.7917033 | -239.7655054
6138 | 0.261605357 | -0.110128434 | 0.018710928 | -0.018644755 | 19.54622408 | -14.61958112 | 0.149424437 | -0.148895985 | 321.6056088 | -240.5446324
6139 | 0.261201559 | -0.110405107 | 0.018727627 | -0.018648047 | 19.49405707 | -14.65296838 | 0.149557791 | -0.148922276 | 320.747274 | -241.0939728
6140 | 0.261204493 | -0.111535756 | 0.018696644 | -0.018658802 | 19.49567106 | -14.71597692 | 0.149310364 | -0.149008161 | 320.7738298 | -242.1306896
6141 | 0.261217834 | -0.111281155 | 0.018685847 | -0.018612632 | 19.41918228 | -14.70455285 | 0.149224145 | -0.148639447 | 319.5153146 | -241.9427226
6142 | 0.26121951 | -0.111697526 | 0.018674211 | -0.01863639 | 19.39151939 | -14.7313768 | 0.149131214 | -0.148829177 | 319.0601608 | -242.384073
6143 | 0.261152245 | -0.111310073 | 0.018695252 | -0.018668683 | 19.44957497 | -14.70828718 | 0.149299245 | -0.149087072 | 320.0153835 | -242.0041657
6144 | 0.261033572 | -0.111528212 | 0.018681857 | -0.01868697 | 19.41467822 | -14.730155 | 0.149192276 | -0.149233107 | 319.4412066 | -242.36397
6145 | 0.261060953 | -0.111638923 | 0.018691505 | -0.018689123 | 19.41070138 | -14.73594969 | 0.149269328 | -0.149250307 | 319.3757733 | -242.4593134
6146 | 0.260992151 | -0.111567747 | 0.018695384 | -0.018680534 | 19.41568432 | -14.69752481 | 0.149300305 | -0.149181714 | 319.4577607 | -241.8270861
6147 | 0.261076459 | -0.112017645 | 0.018668304 | -0.018668087 | 19.41166157 | -14.75201212 | 0.149084042 | -0.149082312 | 319.391572 | -242.7235981
6148 | 0.260999485 | -0.111920206 | 0.018696576 | -0.018676616 | 19.39042751 | -14.75329092 | 0.149309825 | -0.149150421 | 319.0421954 | -242.7446389
6149 | 0.261000044 | -0.111694034 | 0.018657458 | -0.018658213 | 19.3695087 | -14.69443366 | 0.148997432 | -0.149003456 | 318.6980058 | -241.7762255
6150 | 0.261007308 | -0.111270329 | 0.018674942 | -0.018679063 | 19.398004 | -14.69793888 | 0.149137052 | -0.149169963 | 319.1668559 | -241.833899
6151 | 0.261405169 | -0.110988138 | 0.018648127 | -0.018641863 | 19.49547445 | -14.66415785 | 0.148922908 | -0.148872891 | 320.770595 | -241.2780797
6152 | 0.261005492 | -0.110935402 | 0.0187028 | -0.018684849 | 19.4391665 | -14.66003051 | 0.149359526 | -0.149216169 | 319.844127 | -241.2101701
6153 | 0.261356484 | -0.11194612 | 0.01867734 | -0.018651775 | 19.46974983 | -14.72422918 | 0.149156204 | -0.148952045 | 320.3473326 | -242.2664689
6154 | 0.261013176 | -0.112269731 | 0.018701461 | -0.018667177 | 19.40499991 | -14.73041605 | 0.149348835 | -0.149075042 | 319.2819638 | -242.3682652
6155 | 0.261017017 | -0.11278892 | 0.018692846 | -0.018624729 | 19.41470942 | -14.78912998 | 0.149280038 | -0.14873606 | 319.44172 | -243.3343202
6156 | 0.260999485 | -0.112235225 | 0.018707131 | -0.01868131 | 19.35295314 | -14.75722976 | 0.149394111 | -0.149187906 | 318.4256073 | -242.809447
6157 | 0.261025888 | -0.112908502 | 0.018691827 | -0.018686874 | 19.39050183 | -14.80879616 | 0.149271894 | -0.149232345 | 319.0434182 | -243.6578995
6158 | 0.26099732 | -0.111858389 | 0.01868578 | -0.018654949 | 19.39903907 | -14.72805031 | 0.149223606 | -0.148977388 | 319.1838866 | -242.3293402
6159 | 0.261098462 | -0.110657053 | 0.018713068 | -0.018664148 | 19.41933669 | -14.66375338 | 0.149441525 | -0.149050852 | 319.5178553 | -241.2714247
6160 | 0.261710131 | -0.10890307 | 0.018685787 | -0.018678737 | 19.53581609 | -14.53295862 | 0.149223662 | -0.14916736 | 321.4343598 | -239.1193811
6161 | 0.262350019 | -0.109528918 | 0.018739047 | -0.018682925 | 19.56700096 | -14.55960516 | 0.149648993 | -0.14920081 | 321.947463 | -239.5578123
6162 | 0.262612094 | -0.110017933 | 0.01867818 | -0.018662257 | 19.55320677 | -14.61123275 | 0.149162916 | -0.149035754 | 321.720499 | -240.4072716
6163 | 0.262679917 | -0.109512783 | 0.018676376 | -0.018668266 | 19.60922359 | -14.55014721 | 0.149148506 | -0.149083744 | 322.6421769 | -239.402195
6164 | 0.262623828 | -0.110424036 | 0.018704327 | -0.01866619 | 19.58619598 | -14.59031524 | 0.149371724 | -0.149067158 | 322.2632901 | -240.0631035
6165 | 0.261808898 | -0.109541142 | 0.018651677 | -0.018681496 | 19.54420218 | -14.56166897 | 0.148951264 | -0.149189394 | 321.5723412 | -239.5917694
6166 | 0.263026369 | -0.107483175 | 0.018698292 | -0.018660772 | 19.61338082 | -14.45482606 | 0.149323529 | -0.149023891 | 322.7105784 | -237.8338197
6167 | 0.263292425 | -0.107986718 | 0.018740393 | -0.018663081 | 19.65783089 | -14.47740803 | 0.149659741 | -0.149042336 | 323.4419418 | -238.2053742
6168 | 0.263587817 | -0.106905592 | 0.018689515 | -0.018641796 | 19.66903089 | -14.45056284 | 0.14925343 | -0.148872352 | 323.6262219 | -237.7636744
6169 | 0.264019625 | -0.107084127 | 0.018693256 | -0.018650357 | 19.69919177 | -14.42157626 | 0.149283311 | -0.148940721 | 324.1224767 | -237.2867411
6170 | 0.264227566 | -0.106048962 | 0.018677338 | -0.018616941 | 19.72058946 | -14.36694851 | 0.149156185 | -0.148673864 | 324.4745457 | -236.3879183
6171 | 0.265077002 | -0.105863861 | 0.018661999 | -0.018656548 | 19.76037975 | -14.39937847 | 0.14903369 | -0.148990162 | 325.1292389 | -236.9215076
6172 | 0.26485104 | -0.106892949 | 0.018716283 | -0.018676583 | 19.73960809 | -14.43674713 | 0.149467203 | -0.149150161 | 324.7874705 | -237.5363564
6173 | 0.26536024 | -0.105119548 | 0.018694509 | -0.018649875 | 19.74885808 | -14.34511291 | 0.149293314 | -0.148936872 | 324.939666 | -236.0286442
6174 | 0.264879049 | -0.106359581 | 0.018653212 | -0.018705217 | 19.73511931 | -14.41575252 | 0.148963517 | -0.149378827 | 324.7136138 | -237.1909195
6175 | 0.263583556 | -0.106837699 | 0.018694104 | -0.018651775 | 19.65933945 | -14.44994062 | 0.149290079 | -0.148952045 | 323.4667629 | -237.7534367
6176 | 0.264584076 | -0.105799251 | 0.018690374 | -0.018675379 | 19.69804028 | -14.40050621 | 0.149260292 | -0.149140548 | 324.1035306 | -236.9400629
6177 | 0.266775595 | -0.105814268 | 0.018725124 | -0.018678993 | 19.77507621 | -14.38535713 | 0.149537803 | -0.149169405 | 325.3710484 | -236.6908062
6178 | 0.266053284 | -0.105362973 | 0.01867639 | -0.018665142 | 19.75027658 | -14.37734161 | 0.149148618 | -0.149058791 | 324.9630054 | -236.5589221
6179 | 0.266205066 | -0.10569294 | 0.018732423 | -0.018691661 | 19.76851067 | -14.38668976 | 0.149596094 | -0.149270574 | 325.2630216 | -236.7127327
6180 | 0.265204058 | -0.106001743 | 0.018760281 | -0.018634301 | 19.75236395 | -14.40901225 | 0.149818568 | -0.148812499 | 324.9973502 | -237.080018
6181 | 0.263894804 | -0.106411619 | 0.018693247 | -0.018645829 | 19.67077963 | -14.46608026 | 0.149283236 | -0.148904556 | 323.654995 | -238.0189917
6182 | 0.263696991 | -0.105724512 | 0.018645775 | -0.018632092 | 19.64679379 | -14.3916592 | 0.148904129 | -0.148794853 | 323.2603417 | -236.7944979
6183 | 0.263945166 | -0.108081364 | 0.018699107 | -0.018658939 | 19.6587597 | -14.5324639 | 0.149330037 | -0.149009258 | 323.457224 | -239.1112412
6184 | 0.262918382 | -0.109085865 | 0.018696215 | -0.0186968 | 19.57552824 | -14.56066994 | 0.149306943 | -0.14931161 | 322.0877674 | -239.5753318
6185 | 0.262695982 | -0.108721881 | 0.018690246 | -0.018658502 | 19.57037812 | -14.56709737 | 0.149259269 | -0.149005762 | 322.0030295 | -239.6810861
6186 | 0.262678031 | -0.108635687 | 0.018674904 | -0.018664506 | 19.56319623 | -14.57377141 | 0.149136755 | -0.149053715 | 321.8848615 | -239.7908981
6187 | 0.263598364 | -0.106320535 | 0.018677822 | -0.018673016 | 19.61583626 | -14.44032472 | 0.149160053 | -0.149121675 | 322.7509791 | -237.5952205
6188 | 0.264656859 | -0.106229172 | 0.018675896 | -0.018650685 | 19.69754659 | -14.44098679 | 0.149144676 | -0.148943343 | 324.0954076 | -237.606114
6189 | 0.265229064 | -0.105631054 | 0.018690814 | -0.018679561 | 19.71873967 | -14.41051597 | 0.149263806 | -0.149173942 | 324.4441099 | -237.1047595
6190 | 0.264025422 | -0.105652498 | 0.018644001 | -0.018667954 | 19.6705712 | -14.3719417 | 0.14888996 | -0.149081253 | 323.6515656 | -236.4700743
6191 | 0.265187503 | -0.105648935 | 0.01867486 | -0.018657605 | 19.72023156 | -14.38290048 | 0.149136402 | -0.148998603 | 324.4686568 | -236.6503856
6192 | 0.267765009 | -0.104688579 | 0.018688132 | -0.01863214 | 19.81749292 | -14.28506989 | 0.149242386 | -0.148795244 | 326.0689558 | -235.0407208
6193 | 0.267763123 | -0.104698846 | 0.018696285 | -0.018716451 | 19.84374989 | -14.2712771 | 0.149307501 | -0.149468541 | 326.5009771 | -234.8137798
6194 | 0.268627786 | -0.104497262 | 0.018701324 | -0.018633621 | 19.84530231 | -14.28517643 | 0.149347738 | -0.148807069 | 326.5265201 | -235.0424739
6195 | 0.267437206 | -0.10438236 | 0.018671566 | -0.018634809 | 19.80870981 | -14.27269299 | 0.149110091 | -0.148816552 | 325.9244419 | -234.8370763
6196 | 0.267253643 | -0.104904622 | 0.018667747 | -0.018673992 | 19.77851028 | -14.33477178 | 0.149079598 | -0.149129466 | 325.4275511 | -235.8584955
6197 | 0.264967339 | -0.105425977 | 0.018672644 | -0.018624678 | 19.69075827 | -14.36104104 | 0.1491187 | -0.148735651 | 323.9837154 | -236.2907192
6198 | 0.26499926 | -0.105613382 | 0.018732595 | -0.018697547 | 19.71382899 | -14.40798929 | 0.14959747 | -0.149317579 | 324.3633116 | -237.0631866
6199 | 0.26500394 | -0.104839453 | 0.018703412 | -0.018649174 | 19.70523028 | -14.35067682 | 0.149364416 | -0.148931276 | 324.2218319 | -236.1201905
6200 | 0.265817753 | -0.104452209 | 0.018682881 | -0.018646066 | 19.75200921 | -14.32822905 | 0.149200457 | -0.148906453 | 324.9915135 | -235.7508441
6201 | 0.265946834 | -0.10500751 | 0.018689373 | -0.018696339 | 19.74606421 | -14.36440172 | 0.149252296 | -0.149307929 | 324.8936968 | -236.3460144
6202 | 0.267419884 | -0.104793143 | 0.018701864 | -0.018673698 | 19.77795595 | -14.33333587 | 0.149352052 | -0.149127123 | 325.4184305 | -235.8348696
6203 | 0.26696775 | -0.104790838 | 0.018695389 | -0.018632732 | 19.73362118 | -14.32220265 | 0.149300342 | -0.148799967 | 324.6889642 | -235.6516882
6204 | 0.265928045 | -0.105014495 | 0.018728595 | -0.018646476 | 19.72108353 | -14.33880804 | 0.149565526 | -0.148909725 | 324.4826748 | -235.9249065
6205 | 0.266308164 | -0.104973284 | 0.018717738 | -0.018647631 | 19.72967777 | -14.36507721 | 0.149478824 | -0.148918948 | 324.6240811 | -236.3571286
6206 | 0.264937932 | -0.106252642 | 0.018671563 | -0.018666769 | 19.67294505 | -14.43228861 | 0.149110073 | -0.149071788 | 323.6906239 | -237.4629977
6207 | 0.264089614 | -0.105746305 | 0.018673554 | -0.018622694 | 19.6331731 | -14.41343147 | 0.14912597 | -0.148719809 | 323.0362325 | -237.15273
6208 | 0.264011243 | -0.105560716 | 0.018657375 | -0.018645295 | 19.63739265 | -14.40937519 | 0.148996763 | -0.148900298 | 323.1056592 | -237.0859896
6209 | 0.264238951 | -0.105294171 | 0.018662543 | -0.018642732 | 19.66220737 | -14.36083075 | 0.149038041 | -0.148879827 | 323.5139504 | -236.2872591
6210 | 0.265803154 | -0.105721159 | 0.018698669 | -0.018667617 | 19.72379237 | -14.43711827 | 0.149326541 | -0.149078556 | 324.5272451 | -237.5424629
6211 | 0.263865468 | -0.106657558 | 0.018690688 | -0.018618885 | 19.62044714 | -14.49856367 | 0.149262802 | -0.14868939 | 322.8268447 | -238.5534605
6212 | 0.263675478 | -0.107652909 | 0.018711559 | -0.018638161 | 19.59299715 | -14.54487713 | 0.149429476 | -0.148843327 | 322.3751938 | -239.3154833
6213 | 0.26292425 | -0.107390485 | 0.018662653 | -0.018628019 | 19.52806301 | -14.50892827 | 0.149038915 | -0.148762333 | 321.3067939 | -238.7239954
6214 | 0.262509834 | -0.109049753 | 0.018682611 | -0.018659878 | 19.48228246 | -14.6028216 | 0.1491983 | -0.149016751 | 320.5535393 | -240.268878
6215 | 0.261558488 | -0.107906601 | 0.018672022 | -0.018678632 | 19.43424614 | -14.54674685 | 0.149113736 | -0.149166523 | 319.7631693 | -239.346247
6216 | 0.262989908 | -0.108131655 | 0.018700467 | -0.018647586 | 19.56499796 | -14.56342936 | 0.149340895 | -0.148918595 | 321.9145065 | -239.6207341
6217 | 0.263224112 | -0.107148458 | 0.018700928 | -0.018661612 | 19.5755343 | -14.51227395 | 0.149344577 | -0.149030603 | 322.087867 | -238.7790439
6218 | 0.263168233 | -0.106745148 | 0.018695643 | -0.018619565 | 19.57908794 | -14.51387284 | 0.149302369 | -0.148694819 | 322.1463373 | -238.8053514
6219 | 0.262584573 | -0.108895386 | 0.018691277 | -0.018609481 | 19.52946065 | -14.56411844 | 0.149267506 | -0.14861429 | 321.3297901 | -239.632072
6220 | 0.263307582 | -0.108497525 | 0.018708078 | -0.018652879 | 19.57818195 | -14.56693634 | 0.149401678 | -0.148960858 | 322.1314305 | -239.6784366
6221 | 0.263799251 | -0.107727787 | 0.018710232 | -0.018631007 | 19.59250756 | -14.56238562 | 0.149418877 | -0.148786189 | 322.3671382 | -239.6035609
6222 | 0.262723922 | -0.107472907 | 0.018702453 | -0.018650008 | 19.54740621 | -14.51867726 | 0.149356756 | -0.148937932 | 321.625059 | -238.8844013
6223 | 0.263606537 | -0.106373202 | 0.018701638 | -0.018667414 | 19.62600974 | -14.47958536 | 0.149350248 | -0.149076939 | 322.9183695 | -238.2411992
6224 | 0.263810915 | -0.105400342 | 0.018698758 | -0.018639908 | 19.64338301 | -14.40724051 | 0.149327248 | -0.148857272 | 323.2042221 | -237.0508664
6225 | 0.265806577 | -0.105203507 | 0.018701245 | -0.018662392 | 19.71754422 | -14.37132172 | 0.149347106 | -0.149036832 | 324.4244406 | -236.4598734
6226 | 0.265993703 | -0.105289561 | 0.018683203 | -0.018683258 | 19.74287126 | -14.37574308 | 0.149203023 | -0.149203469 | 324.8411613 | -236.5326206
6227 | 0.265333977 | -0.105676386 | 0.018671759 | -0.018660997 | 19.69899377 | -14.44272362 | 0.149111635 | -0.149025694 | 324.1192189 | -237.634691
6228 | 0.264492993 | -0.106580444 | 0.018678823 | -0.018690504 | 19.63511948 | -14.50100001 | 0.149168048 | -0.149261333 | 323.0682573 | -238.5935471
6229 | 0.263621764 | -0.106985709 | 0.018711708 | -0.018647701 | 19.61202221 | -14.51147338 | 0.149430666 | -0.148919506 | 322.6882243 | -238.7658717
6230 | 0.263787656 | -0.107479822 | 0.018677303 | -0.018686607 | 19.63111507 | -14.53444194 | 0.149155906 | -0.149230207 | 323.0023704 | -239.143787
6231 | 0.263963745 | -0.107104802 | 0.018679647 | -0.018709203 | 19.60508274 | -14.5115423 | 0.14917463 | -0.149410659 | 322.5740451 | -238.7670056
6232 | 0.262319286 | -0.107412069 | 0.018662127 | -0.018627081 | 19.50697228 | -14.5437696 | 0.149034712 | -0.14875484 | 320.9597756 | -239.2972605
6233 | 0.262568647 | -0.108487397 | 0.018695352 | -0.018650266 | 19.52763079 | -14.56023669 | 0.149300045 | -0.148939996 | 321.2996822 | -239.5682032
6234 | 0.261998957 | -0.10997302 | 0.018679868 | -0.018656879 | 19.48301541 | -14.66949647 | 0.149176397 | -0.148992802 | 320.5655989 | -241.3659192
6235 | 0.261274551 | -0.110557238 | 0.018666574 | -0.018641586 | 19.37902439 | -14.72210949 | 0.149070226 | -0.148870679 | 318.8545732 | -242.2315924
6236 | 0.261551923 | -0.109562236 | 0.018671261 | -0.018627272 | 19.41245627 | -14.64555049 | 0.149107656 | -0.148756364 | 319.4046476 | -240.9719218
6237 | 0.261761121 | -0.109729944 | 0.018661612 | -0.018673221 | 19.43847882 | -14.61542547 | 0.149030603 | -0.149123312 | 319.832812 | -240.4762569
6238 | 0.262154372 | -0.108144996 | 0.018687617 | -0.01864537 | 19.51138536 | -14.5757379 | 0.149238277 | -0.148900893 | 321.0323865 | -239.8232539
6239 | 0.26278057 | -0.107671768 | 0.018682546 | -0.018672001 | 19.54390211 | -14.53042477 | 0.149197779 | -0.149113568 | 321.567404 | -239.0776901
6240 | 0.263290259 | -0.106646452 | 0.018691922 | -0.018662939 | 19.59765041 | -14.49389048 | 0.149272656 | -0.149041202 | 322.4517566 | -238.4765697
6241 | 0.263339154 | -0.106798583 | 0.018668921 | -0.018611807 | 19.58802333 | -14.48774766 | 0.149088969 | -0.148632865 | 322.2933565 | -238.3754983
6242 | 0.263403415 | -0.107635796 | 0.018722239 | -0.018648234 | 19.59821722 | -14.53389768 | 0.149514765 | -0.148923764 | 322.4610826 | -239.1348319
6243 | 0.263545349 | -0.105951243 | 0.018659177 | -0.018621903 | 19.60065896 | -14.45068493 | 0.149011154 | -0.148713487 | 322.501258 | -237.7656833
6244 | 0.263705024 | -0.106308661 | 0.018652546 | -0.018658511 | 19.62336283 | -14.46641637 | 0.148958199 | -0.149005836 | 322.8748183 | -238.0245219
6245 | 0.264053991 | -0.106187263 | 0.018730004 | -0.018673771 | 19.65890937 | -14.46032329 | 0.149576775 | -0.1491277 | 323.4596865 | -237.9242688
6246 | 0.26392442 | -0.106059788 | 0.018697012 | -0.018649863 | 19.63892728 | -14.45419192 | 0.149313302 | -0.148936779 | 323.1309094 | -237.8233859
6247 | 0.263950474 | -0.105992733 | 0.018676562 | -0.018643742 | 19.64172348 | -14.44266858 | 0.149149994 | -0.148887896 | 323.176917 | -237.6337854
6248 | 0.264222118 | -0.105763208 | 0.018723515 | -0.018680737 | 19.63699339 | -14.4457317 | 0.149524955 | -0.149183332 | 323.0990899 | -237.6841847
6249 | 0.264714974 | -0.105549959 | 0.018682467 | -0.01865771 | 19.68310541 | -14.42370284 | 0.149197147 | -0.14899944 | 323.8577983 | -237.321731
6250 | 0.264399814 | -0.105575454 | 0.018663836 | -0.01863384 | 19.6544854 | -14.39562906 | 0.14904836 | -0.148808817 | 323.3868963 | -236.8598163
6251 | 0.265696844 | -0.105722207 | 0.018677349 | -0.018701605 | 19.69125783 | -14.43291213 | 0.149156278 | -0.149349988 | 323.991935 | -237.4732569
6252 | 0.265352417 | -0.104791327 | 0.018642548 | -0.018622986 | 19.64477729 | -14.3926437 | 0.148878358 | -0.148722133 | 323.2271631 | -236.8106965
6253 | 0.265463268 | -0.105796387 | 0.018668574 | -0.018657954 | 19.67265271 | -14.4796689 | 0.149086198 | -0.149001392 | 323.6858138 | -238.2425737
6254 | 0.26555491 | -0.105553521 | 0.018720767 | -0.018688991 | 19.66062346 | -14.43721475 | 0.149503014 | -0.149249247 | 323.4878896 | -237.5440504
6255 | 0.264787826 | -0.1066285 | 0.01870073 | -0.018659004 | 19.64721242 | -14.50802404 | 0.149342996 | -0.149009778 | 323.2672297 | -238.7091177
6256 | 0.264036458 | -0.106558861 | 0.018698565 | -0.018633447 | 19.61255111 | -14.51729797 | 0.149325704 | -0.148805675 | 322.6969266 | -238.861707
6257 | 0.263288094 | -0.106652319 | 0.018665037 | -0.018667994 | 19.53184986 | -14.52901531 | 0.149057955 | -0.149081569 | 321.3691012 | -239.0544994
6258 | 0.263819297 | -0.107386155 | 0.018699224 | -0.018686129 | 19.57302503 | -14.55935445 | 0.149330966 | -0.149226395 | 322.0465807 | -239.5536872
6259 | 0.263451471 | -0.106656999 | 0.018688376 | -0.018641267 | 19.51992167 | -14.53400925 | 0.149244338 | -0.148868131 | 321.1728396 | -239.1366676
6260 | 0.263741415 | -0.107537378 | 0.01867592 | -0.018653111 | 19.5559077 | -14.57071258 | 0.149144862 | -0.148962718 | 321.764939 | -239.7405693
6261 | 0.263943978 | -0.108015496 | 0.018687761 | -0.018671305 | 19.56706308 | -14.60047029 | 0.149239429 | -0.149108009 | 321.9484851 | -240.2301905
6262 | 0.263264066 | -0.107496446 | 0.018697517 | -0.018656169 | 19.50210491 | -14.58372138 | 0.149317337 | -0.148987131 | 320.8796899 | -239.9546109
6263 | 0.263509865 | -0.107091321 | 0.018675254 | -0.018662003 | 19.52621201 | -14.57014894 | 0.149139544 | -0.149033727 | 321.2763383 | -239.7312954
6264 | 0.264157158 | -0.106604821 | 0.018731752 | -0.018683938 | 19.58900588 | -14.54426618 | 0.149590739 | -0.149208898 | 322.309523 | -239.3054311
6265 | 0.263659063 | -0.106307823 | 0.018642646 | -0.018649724 | 19.55254367 | -14.53809785 | 0.148879139 | -0.148935664 | 321.7095886 | -239.2039398
6266 | 0.263681066 | -0.106054899 | 0.018724318 | -0.018690162 | 19.57135247 | -14.53030976 | 0.149531369 | -0.149258599 | 322.019061 | -239.0757977
6267 | 0.264641422 | -0.106798723 | 0.018670697 | -0.018651265 | 19.59501132 | -14.54871846 | 0.149103156 | -0.148947973 | 322.4083341 | -239.3786871
6268 | 0.26525847 | -0.10642482 | 0.018704204 | -0.018669687 | 19.62320656 | -14.51572487 | 0.149370738 | -0.149095086 | 322.872247 | -238.8358239
6269 | 0.265306387 | -0.105849402 | 0.018691291 | -0.018697908 | 19.61461268 | -14.53081565 | 0.149267617 | -0.149320461 | 322.7308469 | -239.0841215
6270 | 0.265076303 | -0.106604752 | 0.018677882 | -0.018665188 | 19.63101728 | -14.52739611 | 0.149160536 | -0.149059163 | 323.0007615 | -239.0278578
6271 | 0.265151182 | -0.105793104 | 0.018700604 | -0.018676811 | 19.58552832 | -14.48852317 | 0.149341992 | -0.149151983 | 322.2523046 | -238.3882583
6272 | 0.264204795 | -0.106820795 | 0.018708772 | -0.018639579 | 19.55249393 | -14.58784286 | 0.149407219 | -0.148854651 | 321.7087703 | -240.0224239
6273 | 0.264226797 | -0.106537906 | 0.018708972 | -0.018686958 | 19.57984827 | -14.58492288 | 0.149408818 | -0.149233015 | 322.1588475 | -239.9743798
6274 | 0.263912686 | -0.106787198 | 0.018688444 | -0.01867758 | 19.55515016 | -14.58083456 | 0.149244877 | -0.149158119 | 321.7524748 | -239.9071123
6275 | 0.264297485 | -0.106320675 | 0.018676949 | -0.018708392 | 19.54032043 | -14.5407117 | 0.14915308 | -0.149404188 | 321.5084724 | -239.246947
6276 | 0.263993571 | -0.106009427 | 0.018677561 | -0.018656795 | 19.56815477 | -14.52263612 | 0.14915797 | -0.148992133 | 321.9664474 | -238.9495389
6277 | 0.265048364 | -0.10554926 | 0.018686069 | -0.018637659 | 19.60979067 | -14.48512999 | 0.149225912 | -0.148839311 | 322.6515074 | -238.3324283
6278 | 0.265691675 | -0.105059059 | 0.018708139 | -0.018636839 | 19.62359129 | -14.47108276 | 0.149402162 | -0.148832766 | 322.8785772 | -238.1013009
6279 | 0.266512543 | -0.105519505 | 0.01870385 | -0.018647831 | 19.66057019 | -14.43979442 | 0.149367912 | -0.148920547 | 323.4870131 | -237.5864952
6280 | 0.265872724 | -0.104872911 | 0.018662415 | -0.018664525 | 19.62623391 | -14.45244914 | 0.149037018 | -0.149053864 | 322.9220579 | -237.7947108
6281 | 0.265689719 | -0.105743232 | 0.018684981 | -0.018653349 | 19.65509625 | -14.52613762 | 0.149217228 | -0.148964614 | 323.3969471 | -239.007151
6282 | 0.265477797 | -0.105891102 | 0.018669426 | -0.018667698 | 19.62685613 | -14.53191843 | 0.149093004 | -0.149079207 | 322.9322956 | -239.1022661
6283 | 0.265204686 | -0.105817481 | 0.018675019 | -0.018706809 | 19.6186862 | -14.52592444 | 0.149137666 | -0.149391545 | 322.7978708 | -239.0036434
6284 | 0.26481409 | -0.105333776 | 0.018711263 | -0.018674797 | 19.60159959 | -14.49884055 | 0.149427114 | -0.149135899 | 322.5167348 | -238.5580162
6285 | 0.266479783 | -0.106069427 | 0.018697519 | -0.018643426 | 19.64451261 | -14.55599787 | 0.149317356 | -0.148885368 | 323.2228081 | -239.4984594
6286 | 0.264601399 | -0.105687841 | 0.0187403 | -0.018665552 | 19.57625858 | -14.52448489 | 0.149658997 | -0.149062064 | 322.0997842 | -238.9799577
6287 | 0.264175947 | -0.107461801 | 0.018703079 | -0.018663996 | 19.56778374 | -14.61007856 | 0.149361757 | -0.149049643 | 321.9603425 | -240.3882811
6288 | 0.263582788 | -0.105751404 | 0.018698297 | -0.018648015 | 19.54832971 | -14.53038929 | 0.149323566 | -0.148922016 | 321.6402539 | -239.0771063
6289 | 0.266249071 | -0.105442112 | 0.018730779 | -0.018722081 | 19.65763588 | -14.48567864 | 0.149582967 | -0.149513501 | 323.438733 | -238.3414554
6290 | 0.26655522 | -0.105318828 | 0.018693452 | -0.018688809 | 19.6274518 | -14.46077796 | 0.149284872 | -0.149247797 | 322.9420966 | -237.9317498
6291 | 0.26772261 | -0.105587258 | 0.018696979 | -0.018687487 | 19.70664067 | -14.44757748 | 0.149313042 | -0.149237235 | 324.245038 | -237.7145546
6292 | 0.265822153 | -0.105226627 | 0.018693028 | -0.018666595 | 19.63526588 | -14.44898192 | 0.149281488 | -0.149070394 | 323.0706662 | -237.7376626
6293 | 0.265983295 | -0.10542444 | 0.018687014 | -0.018663016 | 19.65096835 | -14.47027074 | 0.149233461 | -0.149041815 | 323.3290283 | -238.0879402
6294 | 0.265406341 | -0.106453179 | 0.018683067 | -0.018662204 | 19.62229526 | -14.54875069 | 0.149201944 | -0.149035326 | 322.8572529 | -239.3792173
6295 | 0.265408297 | -0.105756922 | 0.018682334 | -0.018691503 | 19.58384626 | -14.51404495 | 0.149196087 | -0.149269309 | 322.2246287 | -238.8081832
6296 | 0.265232905 | -0.10621632 | 0.018711976 | -0.018682772 | 19.6118609 | -14.5600074 | 0.149432804 | -0.149199583 | 322.6855703 | -239.5644306
6297 | 0.265145664 | -0.105942442 | 0.018711519 | -0.018665624 | 19.59179947 | -14.55156133 | 0.14942916 | -0.14906264 | 322.3554876 | -239.4254624
6298 | 0.264319627 | -0.10548011 | 0.018670041 | -0.018653016 | 19.58799958 | -14.50402196 | 0.149097913 | -0.148961955 | 322.2929658 | -238.6432691
6299 | 0.266057894 | -0.105592637 | 0.018717277 | -0.018645195 | 19.60128965 | -14.50954694 | 0.149475142 | -0.148899499 | 322.5116351 | -238.7341748
6300 | 0.265298773 | -0.106130545 | 0.018694381 | -0.01864418 | 19.60557587 | -14.53181962 | 0.149292291 | -0.148891392 | 322.5821589 | -239.1006403
6301 | 0.264835603 | -0.106930458 | 0.018702534 | -0.018642141 | 19.57071247 | -14.5587801 | 0.149357407 | -0.148875104 | 322.0085306 | -239.5442371
6302 | 0.263886772 | -0.106682075 | 0.018684641 | -0.018691715 | 19.54570599 | -14.57309378 | 0.149214514 | -0.149271002 | 321.5970842 | -239.7797486
6303 | 0.263284322 | -0.107928184 | 0.018692979 | -0.01864561 | 19.49214162 | -14.64768257 | 0.149281098 | -0.148902809 | 320.715758 | -241.0070022
6304 | 0.262080262 | -0.10868032 | 0.018680956 | -0.018649761 | 19.40416433 | -14.66358267 | 0.14918508 | -0.148935961 | 319.2682154 | -241.2686159
6305 | 0.262758637 | -0.10879648 | 0.018710495 | -0.01862045 | 19.43748472 | -14.67696121 | 0.149420979 | -0.148701885 | 319.8164556 | -241.488741
6306 | 0.262776169 | -0.108168815 | 0.018662567 | -0.018669698 | 19.46077943 | -14.67552325 | 0.149038227 | -0.149095179 | 320.1997372 | -241.4650813
6307 | 0.263020362 | -0.109759351 | 0.01873534 | -0.018701009 | 19.44387266 | -14.71025404 | 0.149619392 | -0.149345228 | 319.9215602 | -242.0365276
6308 | 0.262276189 | -0.109115551 | 0.018719075 | -0.018648117 | 19.42384411 | -14.67918456 | 0.149489496 | -0.148922834 | 319.5920185 | -241.525323
6309 | 0.261773694 | -0.110202823 | 0.018659868 | -0.018617393 | 19.38489927 | -14.74247994 | 0.149016677 | -0.148677471 | 318.951236 | -242.5667594
6310 | 0.26247924 | -0.109778839 | 0.018652429 | -0.018657091 | 19.40627685 | -14.74597706 | 0.14895727 | -0.148994494 | 319.302974 | -242.6242996
6311 | 0.262278214 | -0.107619241 | 0.018650571 | -0.018692208 | 19.42083519 | -14.62427787 | 0.148942432 | -0.149274943 | 319.542511 | -240.6219108
6312 | 0.264285331 | -0.106376135 | 0.018697282 | -0.018645491 | 19.56423651 | -14.54951297 | 0.149315459 | -0.14890186 | 321.901978 | -239.3917596
6313 | 0.264925848 | -0.105921696 | 0.018687598 | -0.018679256 | 19.61243302 | -14.52355878 | 0.149238128 | -0.149171506 | 322.6949836 | -238.9647199
6314 | 0.264729782 | -0.105464324 | 0.01867581 | -0.018684488 | 19.57613416 | -14.50075209 | 0.149143988 | -0.149213287 | 322.097737 | -238.5894679
6315 | 0.265535562 | -0.105939578 | 0.018686751 | -0.018671193 | 19.62029291 | -14.50490793 | 0.14923136 | -0.149107116 | 322.8243071 | -238.6578464
6316 | 0.265431277 | -0.105569796 | 0.018696516 | -0.01864917 | 19.60564489 | -14.47792966 | 0.149309342 | -0.148931238 | 322.5832944 | -238.2139569
6317 | 0.266351121 | -0.105890404 | 0.018718085 | -0.018653596 | 19.66618141 | -14.51562028 | 0.149481594 | -0.148966585 | 323.5793378 | -238.8341031
6318 | 0.267114573 | -0.105124996 | 0.018709429 | -0.018700928 | 19.66934325 | -14.44593305 | 0.149412463 | -0.149344577 | 323.6313614 | -237.6874977
6319 | 0.265431137 | -0.104638636 | 0.018647652 | -0.018667254 | 19.64544877 | -14.39811299 | 0.148919115 | -0.149075656 | 323.2382114 | -236.9006859
6320 | 0.267920633 | -0.104968674 | 0.018697617 | -0.018676236 | 19.72221481 | -14.44383366 | 0.149318137 | -0.14914739 | 324.5012884 | -237.6529552
6321 | 0.268467272 | -0.1050768 | 0.018737282 | -0.018641486 | 19.75302873 | -14.45054673 | 0.149634899 | -0.148869879 | 325.0082882 | -237.7634093
6322 | 0.266927936 | -0.105108093 | 0.01869107 | -0.018672178 | 19.67937034 | -14.43857197 | 0.149265851 | -0.149114982 | 323.796343 | -237.5663815
6323 | 0.264882891 | -0.105732754 | 0.018721282 | -0.018685745 | 19.63618202 | -14.49341113 | 0.149507123 | -0.149223327 | 323.08574 | -238.4686827
6324 | 0.264612714 | -0.106647499 | 0.018675028 | -0.01866174 | 19.5824042 | -14.52643555 | 0.14913774 | -0.149031626 | 322.2009016 | -239.012053
6325 | 0.263660041 | -0.105965841 | 0.018671188 | -0.018607477 | 19.53827385 | -14.53749193 | 0.149107079 | -0.14859828 | 321.4747988 | -239.1939702
6326 | 0.263793802 | -0.106819887 | 0.018662923 | -0.018691114 | 19.56145139 | -14.57908237 | 0.149041071 | -0.149266204 | 321.8561527 | -239.8782825
6327 | 0.263274613 | -0.107337679 | 0.018671738 | -0.018633973 | 19.51101506 | -14.59147017 | 0.149111467 | -0.148809877 | 321.0262938 | -240.0821063
6328 | 0.263409422 | -0.107883481 | 0.018676355 | -0.018639218 | 19.5252886 | -14.57600594 | 0.149148339 | -0.148851769 | 321.2611449 | -239.827664
6329 | 0.263323368 | -0.107361847 | 0.018671426 | -0.018635787 | 19.51297838 | -14.59155511 | 0.149108976 | -0.148824362 | 321.0585975 | -240.0835038
6330 | 0.263025391 | -0.10797177 | 0.018702513 | -0.018649822 | 19.50178919 | -14.61877944 | 0.149357239 | -0.148936445 | 320.8744952 | -240.5314418
6331 | 0.263315056 | -0.106648407 | 0.01868775 | -0.018667526 | 19.51987771 | -14.54776628 | 0.149239336 | -0.149077831 | 321.1721163 | -239.3630202
6332 | 0.26427192 | -0.105976598 | 0.018700837 | -0.018686686 | 19.57178209 | -14.49109204 | 0.149343852 | -0.149230839 | 322.0261298 | -238.4305254
6333 | 0.266021992 | -0.106200185 | 0.018691284 | -0.018676604 | 19.649499 | -14.50356767 | 0.149267562 | -0.149150328 | 323.3048522 | -238.6357942
6334 | 0.264941215 | -0.106466031 | 0.018670138 | -0.018675307 | 19.59709655 | -14.53532996 | 0.149098693 | -0.149139972 | 322.4426437 | -239.158398
6335 | 0.264107286 | -0.106093875 | 0.018689915 | -0.018695019 | 19.6040974 | -14.51881258 | 0.149256629 | -0.149297386 | 322.5578327 | -238.8866278
6336 | 0.263382041 | -0.1066102 | 0.018664848 | -0.018660371 | 19.49964343 | -14.5561493 | 0.149056448 | -0.149020693 | 320.8391896 | -239.500951
6337 | 0.263651729 | -0.106938631 | 0.018683389 | -0.018670842 | 19.55386251 | -14.56676563 | 0.14920451 | -0.149104309 | 321.7312884 | -239.6756278
6338 | 0.265296538 | -0.10603108 | 0.018670539 | -0.018690802 | 19.62855384 | -14.52718135 | 0.149101892 | -0.149263713 | 322.960229 | -239.0243242
6339 | 0.263984141 | -0.107708299 | 0.018671272 | -0.018653931 | 19.53479238 | -14.59817495 | 0.149107749 | -0.148969263 | 321.4175161 | -240.192424
6340 | 0.262987114 | -0.107959896 | 0.018666539 | -0.018681456 | 19.48058745 | -14.63200599 | 0.149069948 | -0.149189078 | 320.5256503 | -240.7490661
6341 | 0.263403555 | -0.107369181 | 0.01872938 | -0.018703512 | 19.4970754 | -14.59229868 | 0.149571792 | -0.149365216 | 320.7969363 | -240.0957382
6342 | 0.263982744 | -0.105628819 | 0.018675175 | -0.018663277 | 19.57690781 | -14.48701462 | 0.149138912 | -0.149043898 | 322.1104663 | -238.3634371
6343 | 0.26379003 | -0.105954036 | 0.018704413 | -0.018668495 | 19.56112711 | -14.54329342 | 0.149372412 | -0.149085566 | 321.850817 | -239.2894255
6344 | 0.265468227 | -0.105966539 | 0.018684448 | -0.018690837 | 19.62959887 | -14.50670296 | 0.14921297 | -0.149263992 | 322.9774236 | -238.6873811
6345 | 0.264470012 | -0.105467327 | 0.018717838 | -0.01868419 | 19.59755067 | -14.47337773 | 0.149479623 | -0.149210907 | 322.4501155 | -238.1390613
6346 | 0.265454257 | -0.105077429 | 0.018679591 | -0.01865741 | 19.60050231 | -14.46424406 | 0.149174184 | -0.148997042 | 322.4986806 | -237.9887796
6347 | 0.265139028 | -0.105215242 | 0.018716777 | -0.018665389 | 19.60935406 | -14.47459888 | 0.149471144 | -0.149060762 | 322.6443237 | -238.1591536
6348 | 0.265177794 | -0.105372751 | 0.018720688 | -0.018650772 | 19.60772071 | -14.49527321 | 0.149502382 | -0.148944031 | 322.6174492 | -238.4993207
6349 | 0.264780562 | -0.105675408 | 0.018669752 | -0.018648862 | 19.61544007 | -14.48840331 | 0.149095607 | -0.148928784 | 322.7444604 | -238.3862861
6350 | 0.265700616 | -0.105651101 | 0.01865764 | -0.018664997 | 19.64038434 | -14.46699854 | 0.148998882 | -0.149057638 | 323.1548832 | -238.0341007
6351 | 0.266754919 | -0.105399783 | 0.018646622 | -0.018685102 | 19.69842352 | -14.4869227 | 0.148910897 | -0.149218195 | 324.1098363 | -238.3619247
6352 | 0.26575405 | -0.105153914 | 0.018682974 | -0.018693212 | 19.66302199 | -14.45903657 | 0.149201201 | -0.149282957 | 323.527354 | -237.9030977
6353 | 0.268568065 | -0.104605388 | 0.018681275 | -0.018671975 | 19.74303452 | -14.37414456 | 0.149187627 | -0.149113364 | 324.8438476 | -236.5063192
6354 | 0.2664582 | -0.104313139 | 0.01867567 | -0.018690676 | 19.67325956 | -14.31021374 | 0.149142872 | -0.149262709 | 323.6957987 | -235.4544275
6355 | 0.269229187 | -0.104185455 | 0.018664511 | -0.018668155 | 19.78971167 | -14.22643056 | 0.149053752 | -0.149082852 | 325.6118542 | -234.0758932
6356 | 0.269708493 | -0.104281428 | 0.018666846 | -0.018663249 | 19.83264685 | -14.27988512 | 0.149072402 | -0.149043675 | 326.3182922 | -234.9554128
6357 | 0.270312968 | -0.104143336 | 0.018705545 | -0.018671782 | 19.84379245 | -14.25408889 | 0.149381448 | -0.149111821 | 326.5016774 | -234.530972
6358 | 0.269416034 | -0.104316911 | 0.018653754 | -0.018694229 | 19.80456254 | -14.31500409 | 0.148967849 | -0.149291083 | 325.8562044 | -235.5332459
6359 | 0.269419736 | -0.104378378 | 0.018696397 | -0.018668935 | 19.79534281 | -14.28997219 | 0.149308393 | -0.14908908 | 325.7045069 | -235.1213812
6360 | 0.269384113 | -0.104472465 | 0.01869907 | -0.018672797 | 19.81279058 | -14.3506486 | 0.149329739 | -0.149119927 | 325.9915854 | -236.1197262
6361 | 0.26847286 | -0.104398215 | 0.018671875 | -0.018650315 | 19.77208359 | -14.30226648 | 0.149112564 | -0.148940386 | 325.3218091 | -235.3236666
6362 | 0.269624674 | -0.104320334 | 0.018675719 | -0.01870008 | 19.83672418 | -14.28521005 | 0.149143263 | -0.149337809 | 326.385379 | -235.043027
6363 | 0.268587623 | -0.104665808 | 0.018710313 | -0.018696192 | 19.77926968 | -14.28427408 | 0.149419528 | -0.149306757 | 325.440046 | -235.0276268
6364 | 0.269947726 | -0.104366294 | 0.018706823 | -0.018670753 | 19.86256177 | -14.27380657 | 0.149391656 | -0.149103602 | 326.8105001 | -234.8553987
6365 | 0.268772234 | -0.104263476 | 0.01865835 | -0.018630767 | 19.80008939 | -14.24976913 | 0.149004553 | -0.148784274 | 325.7826051 | -234.4598965
6366 | 0.267933066 | -0.104247132 | 0.018641805 | -0.018655412 | 19.74235391 | -14.30120561 | 0.148872426 | -0.148981088 | 324.8326491 | -235.3062114
6367 | 0.268060052 | -0.104452069 | 0.018649386 | -0.01866584 | 19.75494595 | -14.32085056 | 0.148932968 | -0.149064369 | 325.0398334 | -235.6294414
6368 | 0.269308606 | -0.104376353 | 0.018705231 | -0.018674984 | 19.80726579 | -14.25402863 | 0.149378938 | -0.149137387 | 325.9006827 | -234.5299806
6369 | 0.269732102 | -0.104338005 | 0.018657696 | -0.018669605 | 19.83942045 | -14.28438956 | 0.148999329 | -0.149094435 | 326.4297423 | -235.0295269
6370 | 0.267729455 | -0.104424549 | 0.018665729 | -0.018634101 | 19.70761009 | -14.3333016 | 0.149063477 | -0.1488109 | 324.2609883 | -235.8343057
6371 | 0.268325898 | -0.104550976 | 0.018695289 | -0.018707785 | 19.75077102 | -14.31139736 | 0.149299543 | -0.149399335 | 324.9711407 | -235.4739022
6372 | 0.2680099 | -0.104382569 | 0.018707256 | -0.018617868 | 19.74908747 | -14.32948029 | 0.149395115 | -0.148681264 | 324.9434402 | -235.7714314
6373 | 0.267756277 | -0.105067999 | 0.018677906 | -0.018651908 | 19.72594699 | -14.3757496 | 0.149160722 | -0.148953105 | 324.5626962 | -236.5327279
6374 | 0.266205416 | -0.104730209 | 0.018724856 | -0.018663852 | 19.68233828 | -14.37157569 | 0.149535665 | -0.14904849 | 323.8451762 | -236.4640521
6375 | 0.267372177 | -0.105127232 | 0.018673305 | -0.018665214 | 19.70963273 | -14.44191942 | 0.149123981 | -0.149059368 | 324.2942681 | -237.6214591
6376 | 0.265367365 | -0.105129327 | 0.018666443 | -0.01866897 | 19.64234728 | -14.40924844 | 0.149069185 | -0.149089359 | 323.1871807 | -237.0839041
6377 | 0.266151911 | -0.104981596 | 0.018684069 | -0.018641952 | 19.66520101 | -14.44157902 | 0.14920994 | -0.148873598 | 323.5632066 | -237.6158583
6378 | 0.264514017 | -0.105364859 | 0.018691508 | -0.018661873 | 19.60846065 | -14.45677737 | 0.149269347 | -0.149032686 | 322.6296238 | -237.8659257
6379 | 0.264854393 | -0.106250197 | 0.018675102 | -0.018647086 | 19.6268579 | -14.52411311 | 0.149138335 | -0.148914597 | 322.9323247 | -238.9738406
6380 | 0.264249987 | -0.107467249 | 0.018677519 | -0.0186551 | 19.56280163 | -14.5952628 | 0.149157636 | -0.148978597 | 321.8783689 | -240.1445086
6381 | 0.264547894 | -0.105911778 | 0.018709685 | -0.018611579 | 19.58988961 | -14.50116234 | 0.149414508 | -0.148631043 | 322.3240635 | -238.596218
6382 | 0.264935208 | -0.105536897 | 0.018657882 | -0.018674255 | 19.62032188 | -14.46064897 | 0.149000816 | -0.149131567 | 322.8247837 | -237.9296275
6383 | 0.265819639 | -0.105315266 | 0.018662564 | -0.018665333 | 19.6362 | -14.46836004 | 0.149038208 | -0.149060316 | 323.0860358 | -238.0565023
6384 | 0.264418673 | -0.106129358 | 0.018715741 | -0.01864526 | 19.59607229 | -14.52832082 | 0.14946287 | -0.148900019 | 322.4257908 | -239.0430726
6385 | 0.26397073 | -0.105752731 | 0.018694255 | -0.018644636 | 19.58755367 | -14.48758906 | 0.149291287 | -0.148895036 | 322.2856289 | -238.3728887
6386 | 0.265328948 | -0.105747143 | 0.018664243 | -0.018625 | 19.61276056 | -14.49175039 | 0.149051614 | -0.148738217 | 322.7003729 | -238.4413576
6387 | 0.264376065 | -0.106607755 | 0.018708521 | -0.018629691 | 19.5734296 | -14.54401985 | 0.149405211 | -0.148775683 | 322.0532372 | -239.301378
6388 | 0.264111756 | -0.105621345 | 0.018680118 | -0.018678604 | 19.59123416 | -14.48624497 | 0.149178386 | -0.1491663 | 322.3461862 | -238.3507737
6389 | 0.265201403 | -0.105289072 | 0.018666488 | -0.018663477 | 19.64961803 | -14.42126026 | 0.149069538 | -0.149045497 | 323.3068106 | -237.2815418
6390 | 0.265337889 | -0.105058779 | 0.018679209 | -0.018704437 | 19.66418186 | -14.43184996 | 0.149171135 | -0.149372598 | 323.546438 | -237.4557803
6391 | 0.266429632 | -0.105405441 | 0.018662588 | -0.018650518 | 19.66610327 | -14.44512662 | 0.149038394 | -0.148942004 | 323.5780521 | -237.674229
6392 | 0.267054502 | -0.105152657 | 0.018711443 | -0.018661552 | 19.70268842 | -14.41536713 | 0.149428546 | -0.14903012 | 324.1800092 | -237.1845786
6393 | 0.266747026 | -0.105115706 | 0.018728975 | -0.018684835 | 19.70292265 | -14.38718354 | 0.149568557 | -0.149216057 | 324.1838631 | -236.7208573
6394 | 0.267046749 | -0.10540104 | 0.018695969 | -0.018651461 | 19.73432666 | -14.42541052 | 0.149304972 | -0.148949535 | 324.7005719 | -237.3498283
6395 | 0.265435887 | -0.104890722 | 0.018700094 | -0.018641868 | 19.64338738 | -14.39507538 | 0.14933792 | -0.148872928 | 323.2042941 | -236.8507064
6396 | 0.266705606 | -0.104279402 | 0.018710427 | -0.018694804 | 19.72346753 | -14.30117348 | 0.149420439 | -0.149295675 | 324.5219002 | -235.3056828
6397 | 0.267178345 | -0.104682572 | 0.01869076 | -0.018641565 | 19.75569176 | -14.3568513 | 0.149263378 | -0.148870511 | 325.0521045 | -236.2217829
6398 | 0.267091942 | -0.105260224 | 0.018687286 | -0.01867923 | 19.72424015 | -14.38630382 | 0.149235636 | -0.149171302 | 324.5346127 | -236.7063826
6399 | 0.266072562 | -0.104967277 | 0.018693165 | -0.018624324 | 19.7126016 | -14.36724337 | 0.149282585 | -0.148732825 | 324.3431167 | -236.3927698
6400 | 0.267387893 | -0.104813539 | 0.018695806 | -0.01863466 | 19.76381987 | -14.36381312 | 0.149303671 | -0.148815362 | 325.1858412 | -236.3363299
6401 | 0.268028061 | -0.104908813 | 0.018709345 | -0.018670341 | 19.77875251 | -14.35372569 | 0.149411793 | -0.149100311 | 325.4315368 | -236.1703553
6402 | 0.26738433 | -0.104841478 | 0.01869717 | -0.018692453 | 19.73336414 | -14.33769073 | 0.149314567 | -0.149276896 | 324.6847349 | -235.9065228
6403 | 0.267087192 | -0.104472954 | 0.018679687 | -0.018606676 | 19.74255992 | -14.31758152 | 0.149174946 | -0.148591884 | 324.8360386 | -235.575654
6404 | 0.265246805 | -0.105326861 | 0.018621719 | -0.018601295 | 19.67571005 | -14.40100344 | 0.148712018 | -0.148548914 | 323.7361181 | -236.9482442
6405 | 0.264742843 | -0.106851389 | 0.01865107 | -0.018643361 | 19.64018149 | -14.51545544 | 0.148946411 | -0.148884847 | 323.1515457 | -238.8313908
6406 | 0.263232354 | -0.109559931 | 0.018692746 | -0.018664474 | 19.55004418 | -14.64187056 | 0.149279239 | -0.149053455 | 321.6684631 | -240.9113737
6407 | 0.262865995 | -0.109635857 | 0.018647368 | -0.018644758 | 19.50401086 | -14.63811528 | 0.148916847 | -0.148896003 | 320.9110496 | -240.8495859
6408 | 0.262244757 | -0.10864358 | 0.018652604 | -0.018690644 | 19.4682817 | -14.63198457 | 0.148958664 | -0.149262448 | 320.3231765 | -240.7487136
6409 | 0.261195273 | -0.111600226 | 0.018694963 | -0.018669761 | 19.379145 | -14.80022352 | 0.14929694 | -0.149095681 | 318.8565576 | -243.5168488
6410 | 0.261012687 | -0.111470516 | 0.018648895 | -0.018624722 | 19.27545918 | -14.8345788 | 0.148929044 | -0.148736004 | 317.1505534 | -244.0821166
6411 | 0.260985376 | -0.112193526 | 0.018670502 | -0.018667198 | 19.23973737 | -14.85152515 | 0.149101594 | -0.14907521 | 316.5628013 | -244.3609449
6412 | 0.261184446 | -0.111612729 | 0.018670688 | -0.01870209 | 19.27590379 | -14.82975017 | 0.149103082 | -0.149353855 | 317.1578688 | -244.0026683
6413 | 0.261611504 | -0.109767174 | 0.01871863 | -0.01862085 | 19.37052719 | -14.66531614 | 0.149485945 | -0.148705083 | 318.7147637 | -241.2971377
6414 | 0.261689665 | -0.109828991 | 0.018655936 | -0.018673368 | 19.39420002 | -14.67484524 | 0.148985272 | -0.149124483 | 319.1042667 | -241.4539257
6415 | 0.262323197 | -0.108515337 | 0.018769601 | -0.018657142 | 19.4679887 | -14.58261274 | 0.149892999 | -0.148994903 | 320.3183557 | -239.9363696
6416 | 0.262798312 | -0.10842565 | 0.018714898 | -0.018672481 | 19.49719694 | -14.62636283 | 0.149456139 | -0.149117399 | 320.798936 | -240.6562158
6417 | 0.262841129 | -0.107632513 | 0.018686579 | -0.018664231 | 19.51583317 | -14.55785008 | 0.149229984 | -0.149051521 | 321.105569 | -239.528935
6418 | 0.262709813 | -0.106567662 | 0.018680553 | -0.018670781 | 19.52721113 | -14.49766597 | 0.149181863 | -0.149103825 | 321.2927774 | -238.5386901
6419 | 0.263968006 | -0.106176716 | 0.018683854 | -0.01866002 | 19.61941374 | -14.48197383 | 0.149208229 | -0.149017885 | 322.8098416 | -238.2804981
6420 | 0.263616944 | -0.106407148 | 0.018684762 | -0.018632662 | 19.59236357 | -14.50097868 | 0.149215481 | -0.148799409 | 322.3647691 | -238.5931961
6421 | 0.263330073 | -0.106440746 | 0.018718276 | -0.018648774 | 19.55437353 | -14.53906316 | 0.149483119 | -0.148928077 | 321.7396964 | -239.2198227
6422 | 0.26314197 | -0.10787447 | 0.018678865 | -0.018634192 | 19.53967232 | -14.57512705 | 0.149168383 | -0.148811625 | 321.4978088 | -239.8132031
6423 | 0.263860299 | -0.107407179 | 0.018716367 | -0.018640671 | 19.58873505 | -14.53971602 | 0.149467872 | -0.148863371 | 322.3050668 | -239.2305645
6424 | 0.263372751 | -0.108209188 | 0.018668236 | -0.018691852 | 19.55659883 | -14.58194833 | 0.149083502 | -0.149272099 | 321.7763106 | -239.9254378
6425 | 0.263300457 | -0.107525364 | 0.018670928 | -0.018685517 | 19.53584421 | -14.58130255 | 0.149104997 | -0.149221505 | 321.4348226 | -239.9148124
6426 | 0.263844792 | -0.107579078 | 0.01871423 | -0.018726749 | 19.59176464 | -14.57233652 | 0.149450803 | -0.149550781 | 322.3549145 | -239.767289
6427 | 0.263718295 | -0.106975232 | 0.018702167 | -0.018630441 | 19.59200976 | -14.53737691 | 0.149354469 | -0.14878167 | 322.3589477 | -239.1920778
6428 | 0.264193689 | -0.105754128 | 0.018695543 | -0.018647454 | 19.5917639 | -14.47823402 | 0.14930157 | -0.148917535 | 322.3549023 | -238.2189647
6429 | 0.26451276 | -0.106312992 | 0.018653172 | -0.018657812 | 19.60065663 | -14.53015488 | 0.148963201 | -0.149000258 | 322.5012197 | -239.0732494
6430 | 0.263886632 | -0.107600452 | 0.018677391 | -0.018644839 | 19.55962377 | -14.60432736 | 0.149156613 | -0.148896654 | 321.8260817 | -240.2936532
6431 | 0.263249188 | -0.10732825 | 0.018711545 | -0.018661999 | 19.51291757 | -14.58413955 | 0.149429364 | -0.14903369 | 321.0575969 | -239.9614912
6432 | 0.263414032 | -0.106062862 | 0.018665712 | -0.018668031 | 19.5356098 | -14.51108428 | 0.149063347 | -0.149081866 | 321.4309657 | -238.7594695
6433 | 0.263365417 | -0.105832848 | 0.018676844 | -0.018672229 | 19.5232695 | -14.52829111 | 0.149152243 | -0.149115391 | 321.2279233 | -239.0425838
6434 | 0.264238602 | -0.106899445 | 0.018718358 | -0.018653088 | 19.58477125 | -14.5630897 | 0.14948377 | -0.148962532 | 322.2398481 | -239.6151456
6435 | 0.263520343 | -0.107972119 | 0.018701345 | -0.018671484 | 19.53122392 | -14.61654762 | 0.149347905 | -0.149109441 | 321.3588022 | -240.4947203
6436 | 0.263329026 | -0.106402748 | 0.018702502 | -0.018635358 | 19.49155405 | -14.53417446 | 0.149357146 | -0.14882094 | 320.7060903 | -239.139386
6437 | 0.263389725 | -0.107326853 | 0.018674143 | -0.018676048 | 19.52398587 | -14.5969281 | 0.149130675 | -0.149145884 | 321.2397103 | -240.1719087
6438 | 0.265074976 | -0.106330733 | 0.018691303 | -0.018652378 | 19.61213928 | -14.52371739 | 0.14926771 | -0.14895686 | 322.6901505 | -238.9673296
6439 | 0.266053424 | -0.105803861 | 0.018705396 | -0.018675363 | 19.65790968 | -14.48091678 | 0.149380258 | -0.149140418 | 323.4432381 | -238.2631058
6440 | 0.266253053 | -0.105470959 | 0.018699058 | -0.018622625 | 19.66229938 | -14.46695486 | 0.149329646 | -0.148719251 | 323.5154644 | -238.033382
6441 | 0.26484161 | -0.106028566 | 0.018704085 | -0.018696844 | 19.61253723 | -14.52924218 | 0.14936979 | -0.149311963 | 322.6966983 | -239.0582322
6442 | 0.264960144 | -0.106447661 | 0.018656308 | -0.018684613 | 19.57211699 | -14.53112587 | 0.148988247 | -0.149214291 | 322.0316401 | -239.0892257
6443 | 0.265244081 | -0.105248769 | 0.01870035 | -0.018689878 | 19.60823722 | -14.48943336 | 0.149339966 | -0.149256331 | 322.6259477 | -238.403234
6444 | 0.265355421 | -0.106447172 | 0.018687179 | -0.018663885 | 19.64779217 | -14.55300367 | 0.149234781 | -0.149048751 | 323.2767686 | -239.449194
6445 | 0.263830264 | -0.106571364 | 0.018687901 | -0.018658157 | 19.561473 | -14.53893827 | 0.149240545 | -0.14900301 | 321.8565082 | -239.2177678
6446 | 0.263008348 | -0.107118143 | 0.018675608 | -0.018625922 | 19.50493278 | -14.58132314 | 0.14914237 | -0.14874558 | 320.9262185 | -239.9151511
6447 | 0.263344043 | -0.108135846 | 0.018650064 | -0.01867781 | 19.48814243 | -14.62664874 | 0.148938378 | -0.14915996 | 320.6499569 | -240.6609201
6448 | 0.263087627 | -0.10862947 | 0.018684858 | -0.018664315 | 19.49104015 | -14.63983459 | 0.149216243 | -0.149052191 | 320.6976348 | -240.8778748
6449 | 0.263097546 | -0.109243864 | 0.018684939 | -0.01872124 | 19.44568604 | -14.69678646 | 0.149216894 | -0.149506789 | 319.9513968 | -241.8149376
6450 | 0.26289617 | -0.107979593 | 0.018676872 | -0.018657109 | 19.48534967 | -14.62246254 | 0.149152467 | -0.148994643 | 320.604006 | -240.5920421
6451 | 0.263270213 | -0.10838395 | 0.018708099 | -0.018659719 | 19.49689128 | -14.65541394 | 0.149401846 | -0.149015487 | 320.7939068 | -241.134211
6452 | 0.263038244 | -0.107876845 | 0.018652702 | -0.018647263 | 19.45469333 | -14.59381087 | 0.148959445 | -0.14891601 | 320.099599 | -240.1206191
6453 | 0.263307861 | -0.107251974 | 0.018686467 | -0.018671421 | 19.53207627 | -14.57671346 | 0.149229091 | -0.149108939 | 321.3728264 | -239.8393054
6454 | 0.26346118 | -0.108257453 | 0.018672381 | -0.018667973 | 19.53730239 | -14.61868528 | 0.149116599 | -0.149081401 | 321.4588148 | -240.5298926
6455 | 0.262692979 | -0.107414164 | 0.018685489 | -0.018681079 | 19.47199143 | -14.5844182 | 0.149221282 | -0.149186065 | 320.384215 | -239.966076
6456 | 0.263896062 | -0.108078639 | 0.018670939 | -0.018656162 | 19.57489382 | -14.61593304 | 0.14910509 | -0.148987075 | 322.077329 | -240.4846083
6457 | 0.263950544 | -0.107597169 | 0.018677328 | -0.018677656 | 19.57887029 | -14.61484106 | 0.149156111 | -0.149158733 | 322.1427562 | -240.4666414
6458 | 0.263542555 | -0.106834765 | 0.018683163 | -0.018653226 | 19.54080164 | -14.56535598 | 0.149202707 | -0.148963629 | 321.5163902 | -239.652434
6459 | 0.263797225 | -0.10651765 | 0.018699664 | -0.018677633 | 19.58418423 | -14.54353454 | 0.14933448 | -0.149158547 | 322.2301896 | -239.2933928
6460 | 0.263449027 | -0.105428002 | 0.018654969 | -0.018650697 | 19.53077661 | -14.46889415 | 0.148977555 | -0.148943436 | 321.3514423 | -238.0652904
6461 | 0.264286798 | -0.106225959 | 0.018675249 | -0.018678967 | 19.59638847 | -14.49473863 | 0.149139507 | -0.149169201 | 322.4309931 | -238.4905249
6462 | 0.265729393 | -0.10601739 | 0.01871978 | -0.018689491 | 19.6622828 | -14.50358266 | 0.14949513 | -0.149253245 | 323.5151916 | -238.6360409
6463 | 0.264839375 | -0.105944747 | 0.018686022 | -0.018659889 | 19.60500702 | -14.51618904 | 0.14922554 | -0.149016844 | 322.5727993 | -238.8434612
6464 | 0.266553474 | -0.104918452 | 0.018698006 | -0.018673577 | 19.65351077 | -14.40848149 | 0.149321242 | -0.149126156 | 323.3708602 | -237.0712851
6465 | 0.267382514 | -0.104505015 | 0.018710884 | -0.018636271 | 19.71978648 | -14.33157092 | 0.149424084 | -0.148828229 | 324.4613337 | -235.8058298
6466 | 0.267310989 | -0.104579474 | 0.018692634 | -0.018627938 | 19.69443383 | -14.34300076 | 0.149278346 | -0.148761682 | 324.0441915 | -235.9938918
6467 | 0.268174185 | -0.104642408 | 0.018688679 | -0.018667896 | 19.78014493 | -14.32773257 | 0.149246755 | -0.149080788 | 325.4544471 | -235.7426751
6468 | 0.267947734 | -0.104626483 | 0.018681566 | -0.01866374 | 19.75596594 | -14.3600761 | 0.149189951 | -0.149047598 | 325.0566158 | -236.2748424
6469 | 0.267904986 | -0.105356896 | 0.01867097 | -0.018671317 | 19.75403372 | -14.41286029 | 0.149105331 | -0.149108102 | 325.0248239 | -237.1433321
6470 | 0.266744582 | -0.104523595 | 0.018684031 | -0.018658013 | 19.71555138 | -14.3130363 | 0.149209642 | -0.149001857 | 324.3916511 | -235.5008687
6471 | 0.266984863 | -0.104980339 | 0.018695447 | -0.018632199 | 19.71473582 | -14.42292696 | 0.149300807 | -0.148795709 | 324.3782322 | -237.3089649
6472 | 0.266052655 | -0.105389795 | 0.018668672 | -0.018634897 | 19.67541976 | -14.42205561 | 0.149086979 | -0.148817259 | 323.7313418 | -237.2946281
6473 | 0.267420373 | -0.105800787 | 0.018700898 | -0.018678623 | 19.71682189 | -14.45640894 | 0.149344335 | -0.149166449 | 324.4125556 | -237.8598637
6474 | 0.265653048 | -0.10502609 | 0.018689352 | -0.018634534 | 19.64058429 | -14.41754317 | 0.149252129 | -0.148814358 | 323.1581732 | -237.2203822
6475 | 0.265406411 | -0.105776061 | 0.018692574 | -0.018683163 | 19.63707069 | -14.45790501 | 0.149277863 | -0.149202707 | 323.1003618 | -237.8844795
6476 | 0.264286449 | -0.106549571 | 0.01867906 | -0.018646487 | 19.58373692 | -14.49741665 | 0.149169945 | -0.148909818 | 322.2228297 | -238.534588
6477 | 0.263495476 | -0.106560258 | 0.01866303 | -0.018646082 | 19.55988128 | -14.54547346 | 0.149041927 | -0.148906583 | 321.8303187 | -239.325295
6478 | 0.263090142 | -0.107696425 | 0.018662399 | -0.018643251 | 19.52920537 | -14.57067551 | 0.149036888 | -0.148883973 | 321.3255899 | -239.7399594
6479 | 0.262821641 | -0.108260457 | 0.018644387 | -0.018681198 | 19.49032657 | -14.59689476 | 0.148893047 | -0.149187014 | 320.6858938 | -240.1713602
6480 | 0.263184228 | -0.107403477 | 0.018707131 | -0.018644141 | 19.53916252 | -14.56637671 | 0.149394111 | -0.148891076 | 321.4894206 | -239.6692287
6481 | 0.263127441 | -0.105937552 | 0.01867297 | -0.018656697 | 19.52218134 | -14.49144222 | 0.149121303 | -0.148991352 | 321.2100192 | -238.4362871
6482 | 0.266164833 | -0.105631752 | 0.018683515 | -0.018647624 | 19.65722833 | -14.4688936 | 0.149205514 | -0.148918892 | 323.4320274 | -238.0652812
6483 | 0.265281939 | -0.105051934 | 0.018678972 | -0.018675824 | 19.65781599 | -14.37999718 | 0.149169238 | -0.149144099 | 323.4416966 | -236.6026158
6484 | 0.266191027 | -0.104896031 | 0.018705741 | -0.018642771 | 19.69680293 | -14.38437589 | 0.14938301 | -0.148880143 | 324.0831717 | -236.6746612
6485 | 0.268470346 | -0.105334125 | 0.018721452 | -0.018672816 | 19.78993583 | -14.4327105 | 0.149508481 | -0.149120076 | 325.6155426 | -237.4699393
6486 | 0.266769797 | -0.105367443 | 0.01872124 | -0.018651531 | 19.65991324 | -14.40584222 | 0.149506789 | -0.148950092 | 323.4762038 | -237.0278595
6487 | 0.264332479 | -0.105784163 | 0.018652171 | -0.018658332 | 19.62841414 | -14.46340904 | 0.148955206 | -0.149004405 | 322.9579305 | -237.9750405
6488 | 0.264126494 | -0.105828727 | 0.018622571 | -0.01866981 | 19.61338269 | -14.465864 | 0.148718824 | -0.149096072 | 322.710609 | -238.0154335
6489 | 0.265694399 | -0.105931755 | 0.018722742 | -0.018666746 | 19.63939471 | -14.47485071 | 0.149518782 | -0.149071602 | 323.1386003 | -238.1632971
6490 | 0.264078857 | -0.105723814 | 0.018730216 | -0.018622925 | 19.59466133 | -14.44773152 | 0.149578467 | -0.14872165 | 322.4025755 | -237.7170891
6491 | 0.265002403 | -0.105722906 | 0.018673254 | -0.018662807 | 19.60492441 | -14.48958227 | 0.149123572 | -0.149040142 | 322.5714401 | -238.4056843
6492 | 0.264902379 | -0.106355111 | 0.018705626 | -0.018680606 | 19.65333354 | -14.49362254 | 0.149382099 | -0.149182291 | 323.3679441 | -238.4721611
6493 | 0.265583967 | -0.105922325 | 0.018678967 | -0.018655631 | 19.67107449 | -14.46297718 | 0.149169201 | -0.148982836 | 323.6598464 | -237.9679349
6494 | 0.2644017 | -0.10493808 | 0.018686444 | -0.018695661 | 19.61134998 | -14.40220913 | 0.149228905 | -0.149302518 | 322.6771638 | -236.9680822
6495 | 0.26537428 | -0.105471867 | 0.018668059 | -0.01866669 | 19.67253322 | -14.40902296 | 0.149082089 | -0.149071156 | 323.6838478 | -237.0801942
6496 | 0.266155194 | -0.10502609 | 0.018674471 | -0.018674511 | 19.69729122 | -14.37070742 | 0.149133296 | -0.149133612 | 324.0912058 | -236.4497659
6497 | 0.267471642 | -0.104635773 | 0.018682467 | -0.018671677 | 19.75762602 | -14.31720946 | 0.149197147 | -0.149110984 | 325.0839301 | -235.5695322
6498 | 0.268454141 | -0.104390951 | 0.018664741 | -0.018676669 | 19.81875813 | -14.26841123 | 0.149055593 | -0.149150849 | 326.0897729 | -234.766626
6499 | 0.267960307 | -0.104323128 | 0.018674758 | -0.018682045 | 19.79492316 | -14.27125745 | 0.149135583 | -0.149193782 | 325.6976021 | -234.8134565
6500 | 0.267627196 | -0.104856426 | 0.018710614 | -0.018678443 | 19.75825513 | -14.35944652 | 0.149421927 | -0.149165017 | 325.0942812 | -236.2644836
6501 | 0.264537626 | -0.106419092 | 0.018703924 | -0.018653521 | 19.63529987 | -14.45143158 | 0.149368507 | -0.14896599 | 323.0712255 | -237.7779682
6502 | 0.264410012 | -0.106572831 | 0.018693414 | -0.018652124 | 19.60272174 | -14.49091174 | 0.149284575 | -0.148954834 | 322.5351982 | -238.4275587
6503 | 0.263847167 | -0.106179021 | 0.018688339 | -0.018619374 | 19.58986204 | -14.48858995 | 0.149244041 | -0.148693294 | 322.3236099 | -238.389357
6504 | 0.263522927 | -0.106033315 | 0.018669489 | -0.018664488 | 19.59260497 | -14.44186047 | 0.149093506 | -0.149053566 | 322.368741 | -237.6204891
6505 | 0.265005826 | -0.1056328 | 0.018686518 | -0.018651824 | 19.6683473 | -14.43906706 | 0.1492295 | -0.148952435 | 323.6149743 | -237.5745275
6506 | 0.265208807 | -0.105847516 | 0.018703359 | -0.018657496 | 19.65511851 | -14.44977224 | 0.149363989 | -0.14899773 | 323.3973133 | -237.7506662
6507 | 0.265418145 | -0.104922294 | 0.018652788 | -0.018666038 | 19.66485223 | -14.38882276 | 0.148960133 | -0.14906595 | 323.5574679 | -236.7478284
6508 | 0.266130817 | -0.104866694 | 0.018680327 | -0.018667915 | 19.69181523 | -14.35365705 | 0.14918006 | -0.149080936 | 324.0011061 | -236.169226
6509 | 0.267228078 | -0.104975938 | 0.018681559 | -0.018649791 | 19.74563487 | -14.38521594 | 0.149189896 | -0.148936203 | 324.8866326 | -236.6884831
6510 | 0.26522152 | -0.105684488 | 0.018671817 | -0.018642527 | 19.67186537 | -14.42753645 | 0.1491121 | -0.14887819 | 323.6728592 | -237.3848075
6511 | 0.265364641 | -0.105682742 | 0.018658925 | -0.018623048 | 19.67527214 | -14.42808788 | 0.149009146 | -0.148722635 | 323.728913 | -237.3938806
6512 | 0.264405472 | -0.105197779 | 0.018688481 | -0.018610091 | 19.6367247 | -14.4053502 | 0.149245175 | -0.148619161 | 323.0946691 | -237.0197641
6513 | 0.264270453 | -0.106337229 | 0.018714854 | -0.018645782 | 19.6322537 | -14.47738139 | 0.149455786 | -0.148904184 | 323.0211051 | -238.2049359
6514 | 0.263478782 | -0.106576183 | 0.018660157 | -0.018671982 | 19.59715337 | -14.48516846 | 0.149018982 | -0.14911342 | 322.4435784 | -238.3330611
6515 | 0.265507622 | -0.106473575 | 0.018659456 | -0.01867713 | 19.66865845 | -14.49039783 | 0.149013385 | -0.14915453 | 323.620094 | -238.4191032
6516 | 0.264106657 | -0.105739809 | 0.018694695 | -0.018635537 | 19.6286126 | -14.42968454 | 0.149294801 | -0.148822372 | 322.9611959 | -237.4201514
6517 | 0.264193549 | -0.105791218 | 0.018697584 | -0.018671384 | 19.63503594 | -14.45915308 | 0.149317876 | -0.149108641 | 323.0668828 | -237.9050147
6518 | 0.263888588 | -0.105847656 | 0.018700516 | -0.018669677 | 19.64517822 | -14.44047447 | 0.149341286 | -0.149095012 | 323.2337599 | -237.5976845
6519 | 0.263775991 | -0.10566039 | 0.018666199 | -0.018655486 | 19.59461309 | -14.44009123 | 0.149067233 | -0.148981683 | 322.4017818 | -237.5913789
6520 | 0.265161939 | -0.106014386 | 0.018719622 | -0.018676048 | 19.67615569 | -14.44674041 | 0.149493866 | -0.149145884 | 323.7434505 | -237.7007817
6521 | 0.265638869 | -0.105018756 | 0.018670704 | -0.018649859 | 19.70959008 | -14.36493816 | 0.149103212 | -0.148936742 | 324.2935663 | -236.3548408
6522 | 0.265157189 | -0.105290329 | 0.018694001 | -0.018653428 | 19.68405088 | -14.38829238 | 0.149289261 | -0.148965246 | 323.8733548 | -236.7391016
6523 | 0.267215994 | -0.104968883 | 0.018703231 | -0.018698935 | 19.7456277 | -14.37941575 | 0.149362966 | -0.149328661 | 324.8865146 | -236.5930492
6524 | 0.267284656 | -0.105097057 | 0.018691689 | -0.018691887 | 19.7458541 | -14.36936874 | 0.149270797 | -0.149272377 | 324.8902398 | -236.4277398
6525 | 0.265102497 | -0.10561408 | 0.018689312 | -0.018652986 | 19.67780739 | -14.42208979 | 0.149251813 | -0.148961713 | 323.7706269 | -237.2951905
6526 | 0.264361956 | -0.105141132 | 0.018655945 | -0.018649102 | 19.66006318 | -14.3854958 | 0.148985346 | -0.148930699 | 323.4786709 | -236.6930879
6527 | 0.266664604 | -0.105575524 | 0.018726691 | -0.018669037 | 19.7382939 | -14.40367745 | 0.149550316 | -0.149089899 | 324.7658474 | -236.9922413
6528 | 0.264486148 | -0.105648097 | 0.018655731 | -0.018640001 | 19.65307426 | -14.42515422 | 0.148983635 | -0.148858016 | 323.363678 | -237.3456113
6529 | 0.263914432 | -0.106684589 | 0.018696569 | -0.018642508 | 19.59439171 | -14.51995214 | 0.149309769 | -0.148878042 | 322.3981393 | -238.9053778
6530 | 0.263621694 | -0.108562764 | 0.018680863 | -0.018661889 | 19.58515206 | -14.58019642 | 0.149184336 | -0.149032816 | 322.2461139 | -239.8966126
6531 | 0.26350309 | -0.107565318 | 0.018684183 | -0.018671354 | 19.58239609 | -14.53719093 | 0.149210851 | -0.149108399 | 322.2007683 | -239.1890176
6532 | 0.263494499 | -0.107230321 | 0.018706064 | -0.018670306 | 19.5924866 | -14.49916223 | 0.149385595 | -0.149100032 | 322.3667934 | -238.563309
6533 | 0.263676316 | -0.106543424 | 0.018717431 | -0.018686739 | 19.62551046 | -14.46040543 | 0.149476369 | -0.149231267 | 322.9101545 | -237.9256203
6534 | 0.264559699 | -0.105721299 | 0.018678129 | -0.018633987 | 19.63929711 | -14.44338504 | 0.149162507 | -0.148809989 | 323.1369944 | -237.6455739
6535 | 0.264672715 | -0.105624558 | 0.018715799 | -0.018644914 | 19.66878651 | -14.42176513 | 0.149463335 | -0.148897249 | 323.6222009 | -237.2898487
6536 | 0.263800438 | -0.105815665 | 0.018676946 | -0.018668972 | 19.64528039 | -14.41828134 | 0.149153062 | -0.149089378 | 323.2354409 | -237.2325277
6537 | 0.264563121 | -0.1058735 | 0.018671934 | -0.018668588 | 19.66949012 | -14.45512902 | 0.149113029 | -0.14908631 | 323.6337779 | -237.8388045
6538 | 0.264057972 | -0.106213037 | 0.018694921 | -0.018670851 | 19.64691505 | -14.43315865 | 0.149296605 | -0.149104383 | 323.2623369 | -237.477313
6539 | 0.265130506 | -0.105144275 | 0.018683566 | -0.018636904 | 19.71341679 | -14.35177382 | 0.149205923 | -0.148833287 | 324.3565294 | -236.1382401
6540 | 0.266578969 | -0.105542136 | 0.018705948 | -0.018732842 | 19.74828504 | -14.40591877 | 0.149384665 | -0.149599441 | 324.9302374 | -237.0291191
6541 | 0.265853306 | -0.106265843 | 0.018699461 | -0.018703177 | 19.72725783 | -14.43290599 | 0.149332863 | -0.149362538 | 324.5842642 | -237.4731557
6542 | 0.264976698 | -0.106399744 | 0.018729741 | -0.018643239 | 19.70609678 | -14.46747174 | 0.149574674 | -0.14888388 | 324.236089 | -238.0418866
6543 | 0.262925297 | -0.106845173 | 0.018669808 | -0.018660138 | 19.57461108 | -14.49098289 | 0.149096053 | -0.149018833 | 322.0726768 | -238.4287295
6544 | 0.263570075 | -0.106814159 | 0.018669938 | -0.018690071 | 19.60516647 | -14.48965725 | 0.149097094 | -0.149257874 | 322.5754227 | -238.4069178
6545 | 0.26342423 | -0.106435228 | 0.018684206 | -0.01863757 | 19.60763112 | -14.42625858 | 0.149211037 | -0.148838604 | 322.6159751 | -237.363782
6546 | 0.26600886 | -0.104602035 | 0.018670704 | -0.018651014 | 19.69993841 | -14.29542191 | 0.149103212 | -0.148945965 | 324.1347617 | -235.2110488
6547 | 0.264169242 | -0.105912267 | 0.018663179 | -0.018677743 | 19.67561077 | -14.39752299 | 0.149043117 | -0.149159421 | 323.7344846 | -236.8909784
6548 | 0.265999849 | -0.105131981 | 0.018738239 | -0.018659112 | 19.72204708 | -14.35169047 | 0.149642541 | -0.149010634 | 324.4985286 | -236.1368687
6549 | 0.265351719 | -0.105758249 | 0.018679389 | -0.018657691 | 19.71336175 | -14.41946421 | 0.149172566 | -0.148999291 | 324.3556238 | -237.2519902
6550 | 0.264974114 | -0.106263748 | 0.01873172 | -0.018619416 | 19.71123507 | -14.435001 | 0.149590479 | -0.148693629 | 324.3206324 | -237.5076262
6551 | 0.263120666 | -0.106608104 | 0.018673948 | -0.018684856 | 19.56668478 | -14.46176618 | 0.149129113 | -0.149216224 | 321.9422606 | -237.9480097
6552 | 0.263824885 | -0.106671597 | 0.018689561 | -0.018613563 | 19.5906627 | -14.46477827 | 0.149253802 | -0.148646884 | 322.3367836 | -237.9975693
6553 | 0.264383888 | -0.105611217 | 0.018720423 | -0.018638136 | 19.66199772 | -14.3931658 | 0.149500262 | -0.148843123 | 323.5105011 | -236.8192869
6554 | 0.264390943 | -0.106353504 | 0.018662553 | -0.018670606 | 19.67139458 | -14.44062823 | 0.149038115 | -0.149102431 | 323.6651132 | -237.6002145
6555 | 0.263613941 | -0.106531619 | 0.018721643 | -0.018649994 | 19.65024602 | -14.45164988 | 0.149510005 | -0.148937821 | 323.3171433 | -237.7815601
6556 | 0.265557704 | -0.106495996 | 0.018673868 | -0.018669172 | 19.69880024 | -14.42297064 | 0.149128481 | -0.149090977 | 324.1160347 | -237.3096836
6557 | 0.264692831 | -0.105333566 | 0.018684492 | -0.018631791 | 19.66381753 | -14.3371678 | 0.149213324 | -0.148792455 | 323.5404434 | -235.8979186
6558 | 0.263592357 | -0.105740787 | 0.018731135 | -0.018657025 | 19.63975448 | -14.38957816 | 0.149585812 | -0.148993974 | 323.1445198 | -236.7602573
6559 | 0.266015845 | -0.105973944 | 0.018710227 | -0.018666048 | 19.74909939 | -14.3831403 | 0.14941884 | -0.149066024 | 324.9436364 | -236.6543314
6560 | 0.267462422 | -0.104714353 | 0.018691859 | -0.018720143 | 19.80575379 | -14.30195859 | 0.149272154 | -0.149498031 | 325.8758048 | -235.3186006
6561 | 0.266631286 | -0.10545664 | 0.018685619 | -0.018668041 | 19.79789939 | -14.30990668 | 0.149222323 | -0.14908194 | 325.7465717 | -235.4493753
6562 | 0.268206455 | -0.104853283 | 0.018659233 | -0.018644285 | 19.81305499 | -14.27326938 | 0.1490116 | -0.148892229 | 325.9959357 | -234.8465601
6563 | 0.265991258 | -0.104974821 | 0.018680646 | -0.018650564 | 19.76132039 | -14.32087924 | 0.149182607 | -0.148942376 | 325.1447158 | -235.6299133
6564 | 0.266958949 | -0.104866485 | 0.01868418 | -0.018665861 | 19.7902048 | -14.28333856 | 0.149210832 | -0.149064537 | 325.6199681 | -235.0122343
6565 | 0.267186378 | -0.105547863 | 0.018654124 | -0.018691529 | 19.82309734 | -14.38793391 | 0.148970806 | -0.149269514 | 326.1611686 | -236.7332035
6566 | 0.266167418 | -0.105011841 | 0.01866768 | -0.018625686 | 19.76480111 | -14.30493416 | 0.149079058 | -0.148743702 | 325.2019862 | -235.3675595
6567 | 0.264858164 | -0.105397269 | 0.018668867 | -0.01866015 | 19.70926048 | -14.33638809 | 0.149088541 | -0.149018926 | 324.2881433 | -235.8850896
6568 | 0.265199308 | -0.106129987 | 0.018678339 | -0.01868365 | 19.73079126 | -14.42468455 | 0.149164181 | -0.149206593 | 324.6424019 | -237.3378836
6569 | 0.265150483 | -0.105923792 | 0.018675382 | -0.01863442 | 19.70753502 | -14.39084793 | 0.149140567 | -0.148813447 | 324.2597532 | -236.7811495
6570 | 0.262704295 | -0.106632482 | 0.018692777 | -0.018681682 | 19.59121972 | -14.44451651 | 0.14927948 | -0.149190881 | 322.3459487 | -237.6641905
6571 | 0.263510424 | -0.105972966 | 0.018721978 | -0.018651351 | 19.6325168 | -14.38962119 | 0.149512683 | -0.148948661 | 323.025434 | -236.7609653
6572 | 0.263821672 | -0.106527289 | 0.018634981 | -0.018626452 | 19.6342119 | -14.44413178 | 0.148817928 | -0.148749819 | 323.0533245 | -237.6578603
6573 | 0.263902837 | -0.106918374 | 0.018668781 | -0.018634583 | 19.68001602 | -14.44274271 | 0.149087853 | -0.148814749 | 323.8069668 | -237.6350052
6574 | 0.263223134 | -0.107144616 | 0.018696728 | -0.01866127 | 19.63752015 | -14.46009176 | 0.149311034 | -0.14902787 | 323.107757 | -237.9204594
6575 | 0.26399406 | -0.107116956 | 0.018707515 | -0.018658411 | 19.68839271 | -14.41721348 | 0.149397179 | -0.149005037 | 323.9447934 | -237.2149576
6576 | 0.263544301 | -0.106820865 | 0.018657878 | -0.018685643 | 19.65443846 | -14.42559306 | 0.149000779 | -0.149222509 | 323.386124 | -237.3528318
6577 | 0.2643878 | -0.10582265 | 0.018665922 | -0.018652399 | 19.69749806 | -14.36603023 | 0.14906502 | -0.148957028 | 324.0946092 | -236.3728092
6578 | 0.266280224 | -0.105528655 | 0.01866181 | -0.018696981 | 19.74240597 | -14.35370706 | 0.149032184 | -0.149313061 | 324.8335057 | -236.1700489
6579 | 0.267602609 | -0.105228583 | 0.018703987 | -0.018659584 | 19.83642075 | -14.28378765 | 0.149369009 | -0.149014408 | 326.3803865 | -235.0196233
6580 | 0.266277151 | -0.104888627 | 0.018670897 | -0.018665472 | 19.81745018 | -14.25658893 | 0.149104755 | -0.149061432 | 326.0682524 | -234.5721067
6581 | 0.266492356 | -0.105696852 | 0.018699245 | -0.018630706 | 19.80896285 | -14.2956797 | 0.149331134 | -0.14878379 | 325.9286054 | -235.2152904
6582 | 0.266470004 | -0.10468795 | 0.018686567 | -0.018616722 | 19.79967132 | -14.2515433 | 0.149229891 | -0.148672116 | 325.7757264 | -234.489088
6583 | 0.267031732 | -0.104633398 | 0.018708225 | -0.018625193 | 19.84150866 | -14.21087161 | 0.14940285 | -0.14873976 | 326.4641009 | -233.8198925
6584 | 0.267522352 | -0.104466318 | 0.01865669 | -0.018686371 | 19.86699412 | -14.24221797 | 0.148991296 | -0.149228329 | 326.8834282 | -234.3356528
6585 | 0.267403609 | -0.104844622 | 0.018688469 | -0.018664897 | 19.8517723 | -14.26923228 | 0.149245082 | -0.149056839 | 326.6329747 | -234.7801353
6586 | 0.268662501 | -0.10433123 | 0.018673722 | -0.018653978 | 19.93087856 | -14.19218415 | 0.149127309 | -0.148969634 | 327.9345568 | -233.5124168
6587 | 0.268620521 | -0.104592117 | 0.01871022 | -0.018671556 | 19.90270428 | -14.22804724 | 0.149418784 | -0.149110017 | 327.4709888 | -234.1024934
6588 | 0.268847741 | -0.104134116 | 0.018676134 | -0.018631025 | 19.93592428 | -14.06706451 | 0.149146572 | -0.148786337 | 328.0175771 | -231.453749
6589 | 0.2697284 | -0.104181753 | 0.01869018 | -0.018647428 | 19.99643398 | -14.09434192 | 0.149258748 | -0.14891733 | 329.0131791 | -231.9025605
6590 | 0.26989485 | -0.10414131 | 0.018695869 | -0.018650448 | 19.97681055 | -14.09220677 | 0.149304173 | -0.148941446 | 328.6903031 | -231.8674296
6591 | 0.269264042 | -0.104061892 | 0.018729811 | -0.018658371 | 19.95008262 | -14.0257231 | 0.149575232 | -0.149004721 | 328.2505326 | -230.7735343
6592 | 0.269438386 | -0.104317121 | 0.018658124 | -0.018649649 | 19.9556523 | -14.14093589 | 0.14900275 | -0.148935069 | 328.3421739 | -232.6691988
6593 | 0.268657332 | -0.104585272 | 0.018686721 | -0.018623093 | 19.91664562 | -14.20979938 | 0.149231118 | -0.148722989 | 327.7003739 | -233.8022504
6594 | 0.265788556 | -0.104985787 | 0.018683813 | -0.018628969 | 19.7645898 | -14.22670837 | 0.149207894 | -0.148769919 | 325.1985093 | -234.0804642
6595 | 0.266195288 | -0.10589215 | 0.018735808 | -0.018667843 | 19.81777558 | -14.34128983 | 0.14962313 | -0.14908036 | 326.0736065 | -235.9657408
6596 | 0.263967517 | -0.106282747 | 0.018721883 | -0.018652087 | 19.67781819 | -14.37148098 | 0.14951192 | -0.148954536 | 323.7708046 | -236.4624937
6597 | 0.263236056 | -0.106029613 | 0.01869239 | -0.018627633 | 19.65620974 | -14.37235819 | 0.149276394 | -0.148759246 | 323.415268 | -236.476927
6598 | 0.263881952 | -0.106779864 | 0.018697685 | -0.018664828 | 19.71355127 | -14.41569375 | 0.149318676 | -0.149056281 | 324.3587422 | -237.1899526
6599 | 0.263200922 | -0.106093455 | 0.018658832 | -0.018655405 | 19.65351515 | -14.3689652 | 0.149008402 | -0.148981032 | 323.3709322 | -236.4211
6600 | 0.264649944 | -0.106803053 | 0.018734057 | -0.018665072 | 19.74182269 | -14.37391927 | 0.149609147 | -0.149058233 | 324.8239085 | -236.5026124
6601 | 0.26378081 | -0.106251245 | 0.01865283 | -0.018668041 | 19.68444847 | -14.39385535 | 0.148960468 | -0.14908194 | 323.8798964 | -236.8306325
6602 | 0.263142039 | -0.10598484 | 0.01865866 | -0.018676152 | 19.65536233 | -14.36314015 | 0.149007026 | -0.149146721 | 323.401325 | -236.325257
6603 | 0.264382282 | -0.106610619 | 0.01869056 | -0.018644206 | 19.71350433 | -14.38379167 | 0.149261779 | -0.148891597 | 324.3579698 | -236.6650487
6604 | 0.26423036 | -0.107205315 | 0.018710867 | -0.018688159 | 19.70946481 | -14.41231361 | 0.149423954 | -0.149242609 | 324.2915052 | -237.1343371
6605 | 0.263655571 | -0.105946074 | 0.018665694 | -0.018640327 | 19.68338918 | -14.35273802 | 0.149063198 | -0.148860619 | 323.8624674 | -236.1541047
6606 | 0.263604371 | -0.10643411 | 0.018656639 | -0.018679761 | 19.69701452 | -14.3923386 | 0.148990887 | -0.149175541 | 324.0866532 | -236.8056765
6607 | 0.264588058 | -0.105526979 | 0.018672539 | -0.018669484 | 19.74121816 | -14.33620388 | 0.149117864 | -0.149093469 | 324.8139619 | -235.8820586
6608 | 0.265159214 | -0.105538015 | 0.018703245 | -0.01865306 | 19.68888128 | -14.33946379 | 0.149363078 | -0.148962308 | 323.9528322 | -235.9356958
6609 | 0.266251796 | -0.105131143 | 0.018676325 | -0.018687186 | 19.80300723 | -14.31202916 | 0.149148097 | -0.149234837 | 325.830614 | -235.4842977
6610 | 0.264449127 | -0.105136172 | 0.018664523 | -0.018666311 | 19.7380838 | -14.3159085 | 0.149053845 | -0.149068125 | 324.7623904 | -235.5481267
6611 | 0.26549952 | -0.104887789 | 0.018671079 | -0.018679179 | 19.77730794 | -14.27613562 | 0.149106205 | -0.149170893 | 325.4077684 | -234.89372
6612 | 0.266534475 | -0.104675936 | 0.018693272 | -0.018682746 | 19.79403878 | -14.26370116 | 0.149283441 | -0.149199378 | 325.6830508 | -234.6891284
6613 | 0.267190289 | -0.104462616 | 0.018715843 | -0.01871104 | 19.81911147 | -14.21486074 | 0.149463688 | -0.149425329 | 326.0955867 | -233.8855281
6614 | 0.268305851 | -0.104611535 | 0.018667794 | -0.018674208 | 19.90063107 | -14.25705422 | 0.14907997 | -0.149131195 | 327.4368769 | -234.5797624
6615 | 0.26629594 | -0.105770193 | 0.018668653 | -0.01865819 | 19.81355269 | -14.3373955 | 0.149086831 | -0.14900327 | 326.0041247 | -235.9016652
6616 | 0.265075326 | -0.106007401 | 0.018672271 | -0.018666225 | 19.74195046 | -14.36679205 | 0.149115725 | -0.149067437 | 324.8260109 | -236.385344
6617 | 0.263612125 | -0.106606288 | 0.018687913 | -0.018659356 | 19.67488052 | -14.40350199 | 0.149240638 | -0.149012586 | 323.7224694 | -236.9893544
6618 | 0.263465371 | -0.106475391 | 0.018711224 | -0.018688497 | 19.65117613 | -14.3868288 | 0.149426798 | -0.149245305 | 323.332447 | -236.7150205
6619 | 0.263540948 | -0.106439977 | 0.018649489 | -0.018642278 | 19.65897717 | -14.41284968 | 0.148933786 | -0.148876201 | 323.460802 | -237.1431574
6620 | 0.264048403 | -0.10573003 | 0.018647701 | -0.018691224 | 19.6923852 | -14.35532523 | 0.148919506 | -0.149267078 | 324.0104842 | -236.1966736
6621 | 0.264405402 | -0.106243981 | 0.018661705 | -0.018605325 | 19.71103074 | -14.34865817 | 0.149031347 | -0.1485811 | 324.3172704 | -236.0869766
6622 | 0.264287217 | -0.107209925 | 0.018686048 | -0.018662502 | 19.71963989 | -14.43206444 | 0.149225744 | -0.149037706 | 324.4589217 | -237.4593093
6623 | 0.263573428 | -0.105770892 | 0.018707091 | -0.018681005 | 19.69049284 | -14.32276424 | 0.149393794 | -0.14918547 | 323.9793481 | -235.6609283
6624 | 0.264059788 | -0.105635035 | 0.018699007 | -0.018645707 | 19.71414238 | -14.33379669 | 0.149329237 | -0.148903589 | 324.368468 | -235.8424517
6625 | 0.264990598 | -0.105219432 | 0.018682462 | -0.018687868 | 19.76680886 | -14.3164291 | 0.14919711 | -0.149240285 | 325.2350208 | -235.5566926
6626 | 0.264010125 | -0.105963676 | 0.018654471 | -0.018680714 | 19.72376201 | -14.36290629 | 0.148973576 | -0.149183146 | 324.5267455 | -236.3214093
6627 | 0.263890474 | -0.106163933 | 0.018672544 | -0.018667899 | 19.6960425 | -14.36729161 | 0.149117901 | -0.149080806 | 324.07066 | -236.3935635
6628 | 0.263665769 | -0.106667756 | 0.018653524 | -0.018668082 | 19.7040596 | -14.41108407 | 0.148966009 | -0.149082275 | 324.2025701 | -237.1141069
6629 | 0.263448398 | -0.107309181 | 0.018673046 | -0.018647975 | 19.67918584 | -14.45307685 | 0.149121917 | -0.1489217 | 323.7933074 | -237.8050389
6630 | 0.262261241 | -0.107866927 | 0.01865028 | -0.018682774 | 19.5785949 | -14.49949984 | 0.148940108 | -0.149199602 | 322.138225 | -238.5688638
6631 | 0.261368568 | -0.109246518 | 0.018650532 | -0.018647659 | 19.49774111 | -14.51134291 | 0.148942116 | -0.148919171 | 320.8078896 | -238.7637249
6632 | 0.263047254 | -0.109065539 | 0.018675314 | -0.018653982 | 19.58040772 | -14.49476751 | 0.149140027 | -0.148969672 | 322.1680524 | -238.491
6633 | 0.262426015 | -0.107696145 | 0.018729967 | -0.01865385 | 19.60550668 | -14.43478502 | 0.149576478 | -0.148968612 | 322.5810204 | -237.5040726
6634 | 0.262496214 | -0.108040642 | 0.018712074 | -0.018656832 | 19.61426679 | -14.45095045 | 0.149433585 | -0.14899243 | 322.7251557 | -237.7700521
6635 | 0.263239828 | -0.107205036 | 0.01873595 | -0.018706628 | 19.68186079 | -14.45243284 | 0.149624264 | -0.149390094 | 323.8373198 | -237.7944427
6636 | 0.263771451 | -0.106761912 | 0.018748803 | -0.0186391 | 19.72023612 | -14.39927807 | 0.149726901 | -0.14885082 | 324.4687319 | -236.9198557
6637 | 0.263898506 | -0.10620696 | 0.018728148 | -0.018643493 | 19.71600102 | -14.39401889 | 0.149561956 | -0.148885907 | 324.3990494 | -236.8333233
6638 | 0.265023567 | -0.105974782 | 0.018714937 | -0.018690392 | 19.75425817 | -14.35706392 | 0.149456455 | -0.14926044 | 325.0285169 | -236.2252813
6639 | 0.264011592 | -0.106255925 | 0.018707049 | -0.018655868 | 19.72290203 | -14.36141478 | 0.14939346 | -0.148984732 | 324.5125957 | -236.2968685
6640 | 0.263643906 | -0.106470013 | 0.018685435 | -0.018670399 | 19.70180636 | -14.3925027 | 0.149220854 | -0.149100776 | 324.1654962 | -236.8083765
6641 | 0.263509935 | -0.107114651 | 0.018684059 | -0.018686753 | 19.68625672 | -14.42931611 | 0.149209865 | -0.149231378 | 323.9096487 | -237.4140894
6642 | 0.263650332 | -0.106489291 | 0.018735452 | -0.018676534 | 19.6783389 | -14.41577161 | 0.149620285 | -0.14914977 | 323.7793721 | -237.1912336
6643 | 0.263813709 | -0.106358393 | 0.018730842 | -0.018645442 | 19.73471772 | -14.35784912 | 0.149583469 | -0.14890147 | 324.7070063 | -236.2382006
6644 | 0.264823379 | -0.106156529 | 0.018691205 | -0.018695207 | 19.76550659 | -14.35698764 | 0.149266929 | -0.149298892 | 325.2135938 | -236.2240263
6645 | 0.265614911 | -0.105291657 | 0.018677889 | -0.018609465 | 19.78783412 | -14.30832092 | 0.149160592 | -0.148614159 | 325.5809619 | -235.4232838
6646 | 0.26645834 | -0.105724093 | 0.01873135 | -0.018663249 | 19.81236264 | -14.3376776 | 0.149587523 | -0.149043675 | 325.9845442 | -235.9063067
6647 | 0.265798544 | -0.10492418 | 0.018684104 | -0.018641307 | 19.78642251 | -14.27112892 | 0.149210219 | -0.148868447 | 325.5577359 | -234.8113418
6648 | 0.265524735 | -0.105344393 | 0.018691771 | -0.018682846 | 19.80680283 | -14.29646062 | 0.149271448 | -0.149200178 | 325.8930653 | -235.2281392
6649 | 0.266952802 | -0.105249258 | 0.018698732 | -0.018658171 | 19.79925912 | -14.29812564 | 0.149327043 | -0.149003122 | 325.7689442 | -235.2555348
6650 | 0.266735711 | -0.105261132 | 0.018696991 | -0.018642888 | 19.84419292 | -14.30947026 | 0.149313135 | -0.148881072 | 326.5082666 | -235.4421946
6651 | 0.266181597 | -0.104940874 | 0.018685093 | -0.018667975 | 19.75047961 | -14.27240781 | 0.149218121 | -0.14908142 | 324.966346 | -234.8323842
6652 | 0.265609881 | -0.106424261 | 0.018706658 | -0.018639454 | 19.79087749 | -14.35939008 | 0.149390336 | -0.148853647 | 325.6310363 | -236.263555
6653 | 0.263378479 | -0.107365479 | 0.018671424 | -0.018676204 | 19.6764431 | -14.42902265 | 0.149108957 | -0.14914713 | 323.7481793 | -237.4092609
6654 | 0.263224881 | -0.107842898 | 0.018660453 | -0.018677701 | 19.61525055 | -14.47655661 | 0.149021344 | -0.149159086 | 322.7413421 | -238.1913653
6655 | 0.26333615 | -0.108063203 | 0.018716367 | -0.018708528 | 19.66336463 | -14.45667716 | 0.149467872 | -0.149405267 | 323.5329915 | -237.8642769
6656 | 0.26316516 | -0.108053424 | 0.018698174 | -0.018669808 | 19.64532081 | -14.45942782 | 0.149322581 | -0.149096053 | 323.2361059 | -237.9095352
6657 | 0.264392131 | -0.106239231 | 0.018676534 | -0.018655142 | 19.72259926 | -14.35445622 | 0.14914977 | -0.148978931 | 324.507614 | -236.1823752
6658 | 0.264694438 | -0.106608523 | 0.018696837 | -0.018648797 | 19.73704901 | -14.39283546 | 0.149311908 | -0.148928263 | 324.7453643 | -236.8138516
6659 | 0.264953369 | -0.10516963 | 0.018657251 | -0.018647065 | 19.77208545 | -14.2956824 | 0.148995777 | -0.14891443 | 325.3218397 | -235.2153348
6660 | 0.264991716 | -0.106432434 | 0.018664439 | -0.018675659 | 19.76055466 | -14.37927922 | 0.149053176 | -0.149142779 | 325.1321167 | -236.5908028
6661 | 0.264182304 | -0.106169382 | 0.018737606 | -0.018657081 | 19.72515555 | -14.38195808 | 0.149637484 | -0.14899442 | 324.5496742 | -236.6348796
6662 | 0.263606956 | -0.107433792 | 0.018672518 | -0.018673289 | 19.71169673 | -14.41229414 | 0.149117696 | -0.149123851 | 324.3282283 | -237.1340168
6663 | 0.263485698 | -0.107362057 | 0.018662096 | -0.018675971 | 19.69509432 | -14.41853922 | 0.149034471 | -0.149145271 | 324.055059 | -237.2367708
6664 | 0.263084623 | -0.108554592 | 0.018702348 | -0.018640089 | 19.67563285 | -14.45503067 | 0.149355919 | -0.148858723 | 323.7348478 | -237.8371863
6665 | 0.261912763 | -0.110137934 | 0.018666227 | -0.018682935 | 19.54265805 | -14.54964187 | 0.149067456 | -0.149200885 | 321.5469347 | -239.3938804
6666 | 0.26207628 | -0.11058406 | 0.018705887 | -0.018639561 | 19.56293387 | -14.56000684 | 0.149384182 | -0.148854502 | 321.8805448 | -239.5644214
6667 | 0.261831319 | -0.108411052 | 0.018675077 | -0.018680283 | 19.55388999 | -14.49572369 | 0.149138131 | -0.149179706 | 321.7317404 | -238.5067327
6668 | 0.263115427 | -0.108717061 | 0.018658797 | -0.018635097 | 19.60424492 | -14.51175846 | 0.149008123 | -0.148818858 | 322.56026 | -238.7705622
6669 | 0.262813888 | -0.107956892 | 0.018699803 | -0.018659184 | 19.62495586 | -14.45914377 | 0.149335596 | -0.14901121 | 322.9010293 | -237.9048615
6670 | 0.261860167 | -0.10826821 | 0.018735093 | -0.018650047 | 19.57973437 | -14.48184224 | 0.149617421 | -0.148938248 | 322.1569734 | -238.2783329
6671 | 0.261820493 | -0.10922242 | 0.018690851 | -0.018651628 | 19.57721869 | -14.48248029 | 0.149264103 | -0.148950873 | 322.1155813 | -238.2888311
6672 | 0.262239378 | -0.108517991 | 0.018656094 | -0.018695403 | 19.59822951 | -14.47059847 | 0.148986536 | -0.149300454 | 322.4612848 | -238.0933326
6673 | 0.262777287 | -0.108739622 | 0.018710914 | -0.018700825 | 19.65532592 | -14.49565887 | 0.149424325 | -0.149343759 | 323.4007259 | -238.5056662
6674 | 0.263514755 | -0.106954696 | 0.018709871 | -0.018650657 | 19.71178297 | -14.38479638 | 0.149415995 | -0.14894312 | 324.3296472 | -236.6815798
6675 | 0.263379247 | -0.105908914 | 0.018692388 | -0.018664082 | 19.70464792 | -14.34189808 | 0.149276375 | -0.149050331 | 324.21225 | -235.9757487
6676 | 0.263602416 | -0.104801176 | 0.018712947 | -0.018650311 | 19.72854268 | -14.24827203 | 0.149440558 | -0.148940349 | 324.6054046 | -234.4352639
6677 | 0.26549931 | -0.105462228 | 0.018674902 | -0.018680797 | 19.82008712 | -14.29392491 | 0.149136736 | -0.149183816 | 326.1116397 | -235.1864176
6678 | 0.266463718 | -0.105024414 | 0.018686269 | -0.018624215 | 19.82546132 | -14.2457298 | 0.149227511 | -0.148731951 | 326.2000645 | -234.393435
6679 | 0.265007083 | -0.104936753 | 0.018659731 | -0.018673228 | 19.79728397 | -14.26227223 | 0.149015579 | -0.149123367 | 325.7364459 | -234.6656174
6680 | 0.26482303 | -0.104472465 | 0.018660972 | -0.018706467 | 19.78978794 | -14.19091858 | 0.14902549 | -0.149388811 | 325.6131092 | -233.4915935
6681 | 0.265874191 | -0.105411937 | 0.018659954 | -0.018648017 | 19.82770953 | -14.29820927 | 0.149017364 | -0.148922034 | 326.2370557 | -235.2569108
6682 | 0.265329856 | -0.104835821 | 0.018663689 | -0.018682772 | 19.8019472 | -14.19645073 | 0.149047189 | -0.149199583 | 325.8131727 | -233.5826173
6683 | 0.26574036 | -0.104746414 | 0.018697745 | -0.018677885 | 19.82620899 | -14.21069037 | 0.149319159 | -0.149160555 | 326.2123663 | -233.8169105
6684 | 0.266779157 | -0.104953447 | 0.018686357 | -0.018669328 | 19.85155465 | -14.27463451 | 0.149228217 | -0.149092223 | 326.6293935 | -234.8690214
6685 | 0.267044444 | -0.104466109 | 0.018693724 | -0.01870077 | 19.86495852 | -14.18373631 | 0.149287048 | -0.149343313 | 326.8499354 | -233.3734194
6686 | 0.266734663 | -0.104505783 | 0.018678432 | -0.018691603 | 19.86895679 | -14.23489489 | 0.149164924 | -0.149270109 | 326.9157212 | -234.2151618
6687 | 0.267844218 | -0.10446583 | 0.018704127 | -0.018660781 | 19.89345076 | -14.21501217 | 0.149370125 | -0.149023965 | 327.318735 | -233.8880197
6688 | 0.266823022 | -0.104497471 | 0.018668965 | -0.018629267 | 19.84218918 | -14.21203343 | 0.149089322 | -0.148772299 | 326.4752979 | -233.8390087
6689 | 0.267076505 | -0.104508996 | 0.018675971 | -0.018697813 | 19.85501302 | -14.2079616 | 0.149145271 | -0.149319698 | 326.6862962 | -233.7720124
6690 | 0.267881098 | -0.104439846 | 0.018665854 | -0.018655212 | 19.88426838 | -14.19797568 | 0.149064481 | -0.148979489 | 327.1676519 | -233.6077081
6691 | 0.267247426 | -0.10428967 | 0.018670206 | -0.018655575 | 19.86864014 | -14.12683008 | 0.149099233 | -0.14898239 | 326.9105111 | -232.4371075
6692 | 0.267284795 | -0.104404711 | 0.018668085 | -0.018670045 | 19.85682929 | -14.1526144 | 0.149082294 | -0.14909795 | 326.7161803 | -232.8613522
6693 | 0.267051709 | -0.104621034 | 0.018659119 | -0.018668148 | 19.84507563 | -14.17518398 | 0.149010689 | -0.149082796 | 326.5227903 | -233.2327028
6694 | 0.268083241 | -0.104436563 | 0.018662818 | -0.018671831 | 19.88199893 | -14.19175137 | 0.149040235 | -0.149112211 | 327.1303114 | -233.5052959
6695 | 0.266671729 | -0.104327528 | 0.018665952 | -0.018657268 | 19.84184282 | -14.20459049 | 0.149065262 | -0.148995907 | 326.469599 | -233.7165455
6696 | 0.266833919 | -0.104967556 | 0.018701645 | -0.018649084 | 19.84298564 | -14.24602214 | 0.149350304 | -0.14893055 | 326.4884026 | -234.3982451
6697 | 0.26747702 | -0.104571162 | 0.018684539 | -0.018653531 | 19.83629148 | -14.23754031 | 0.149213696 | -0.148966064 | 326.3782596 | -234.2586885
6698 | 0.267091313 | -0.104452768 | 0.018646839 | -0.018678325 | 19.83201513 | -14.18388542 | 0.148912626 | -0.149164069 | 326.3078982 | -233.3758727
6699 | 0.269467373 | -0.104227504 | 0.018708791 | -0.018657091 | 19.93869487 | -14.10240922 | 0.149407368 | -0.148994494 | 328.0631632 | -232.0352966
6700 | 0.268943993 | -0.104340101 | 0.018682597 | -0.018652415 | 19.90679977 | -14.13801974 | 0.149198188 | -0.148957158 | 327.5383743 | -232.6212175
6701 | 0.269270398 | -0.104404223 | 0.018695142 | -0.018656762 | 19.95487968 | -14.1501816 | 0.149298371 | -0.148991872 | 328.3294614 | -232.8213238
6702 | 0.268299006 | -0.104391231 | 0.018698276 | -0.018688946 | 19.89046251 | -14.13588934 | 0.149323399 | -0.149248894 | 327.2695677 | -232.5861648
6703 | 0.266608795 | -0.104364339 | 0.018695177 | -0.018646972 | 19.83857751 | -14.14660327 | 0.14929865 | -0.148913686 | 326.4158729 | -232.7624475
6704 | 0.26793586 | -0.104952609 | 0.018668732 | -0.018706311 | 19.90462961 | -14.21922464 | 0.149087463 | -0.149387566 | 327.5026672 | -233.9573299
6705 | 0.266209816 | -0.104854331 | 0.01868521 | -0.018688625 | 19.83386995 | -14.26599212 | 0.149219051 | -0.149246328 | 326.3384167 | -234.726823
6706 | 0.265768998 | -0.104803061 | 0.018700823 | -0.01864516 | 19.81599284 | -14.27277597 | 0.14934374 | -0.14889922 | 326.044274 | -234.8384416
6707 | 0.264530083 | -0.104685715 | 0.018658113 | -0.018656844 | 19.74703614 | -14.25213199 | 0.149002657 | -0.148992523 | 324.9096885 | -234.4987741
6708 | 0.265412208 | -0.104677123 | 0.018685666 | -0.018654457 | 19.79322387 | -14.20371495 | 0.149222695 | -0.148973465 | 325.6696426 | -233.7021398
6709 | 0.264812064 | -0.104501942 | 0.018654348 | -0.018646732 | 19.78072589 | -14.18977939 | 0.148972591 | -0.148911771 | 325.464006 | -233.4728497
6710 | 0.266731171 | -0.104588694 | 0.018658809 | -0.018623502 | 19.82755689 | -14.19926137 | 0.149008216 | -0.148726261 | 326.2345441 | -233.6288624
6711 | 0.265892561 | -0.104820594 | 0.018693608 | -0.018675691 | 19.83266165 | -14.23071204 | 0.149286118 | -0.149143039 | 326.3185359 | -234.1463389
6712 | 0.265501196 | -0.104792514 | 0.018722339 | -0.018633076 | 19.79935979 | -14.22500387 | 0.149515565 | -0.148802718 | 325.7706006 | -234.052419
6713 | 0.265111158 | -0.104744877 | 0.018691899 | -0.01865608 | 19.78653716 | -14.15113481 | 0.14927247 | -0.148986425 | 325.5596222 | -232.8370075
6714 | 0.26768098 | -0.104837078 | 0.0186691 | -0.018664062 | 19.87700649 | -14.22943017 | 0.149090401 | -0.149050164 | 327.0481677 | -234.1252475
6715 | 0.266123273 | -0.105038244 | 0.018693326 | -0.018692374 | 19.81665213 | -14.25867425 | 0.149283868 | -0.149276264 | 326.0551216 | -234.6064178
6716 | 0.265386224 | -0.105462787 | 0.018684139 | -0.018642194 | 19.77402689 | -14.30147476 | 0.149210498 | -0.148875532 | 325.3537833 | -235.31064
6717 | 0.265933493 | -0.105076661 | 0.018720837 | -0.018647246 | 19.79501052 | -14.27087504 | 0.149503572 | -0.14891588 | 325.6990394 | -234.8071646
6718 | 0.2665833 | -0.105180457 | 0.018648255 | -0.0186469 | 19.83336974 | -14.26101876 | 0.148923931 | -0.148913109 | 326.3301864 | -234.6449934
6719 | 0.267468289 | -0.104687601 | 0.018688972 | -0.018657323 | 19.88740163 | -14.20987705 | 0.149249098 | -0.148996354 | 327.2192051 | -233.8035284
6720 | 0.266454149 | -0.105144275 | 0.018668332 | -0.018690404 | 19.83328033 | -14.25836803 | 0.149084265 | -0.149260533 | 326.3287153 | -234.6013794
6721 | 0.266128302 | -0.104954983 | 0.018691405 | -0.018651724 | 19.84986207 | -14.23670631 | 0.149268529 | -0.148951636 | 326.6015444 | -234.2449662
6722 | 0.266764978 | -0.104608322 | 0.018682946 | -0.018688104 | 19.85419355 | -14.15652279 | 0.149200978 | -0.149242163 | 326.672813 | -232.9256592
6723 | 0.267839049 | -0.104397936 | 0.018710122 | -0.018646301 | 19.9175138 | -14.1677238 | 0.149418004 | -0.148908331 | 327.7146585 | -233.1099561
6724 | 0.266960346 | -0.10466497 | 0.018687931 | -0.018702784 | 19.86608086 | -14.20328096 | 0.149240787 | -0.149359396 | 326.8684019 | -233.694999
6725 | 0.266421599 | -0.105330702 | 0.018692681 | -0.018636704 | 19.83346911 | -14.26820206 | 0.149278718 | -0.148831688 | 326.3318214 | -234.7631844
6726 | 0.264903147 | -0.104998709 | 0.018685196 | -0.018650674 | 19.7883307 | -14.24346818 | 0.149218939 | -0.14894325 | 325.5891324 | -234.3562232
6727 | 0.264903496 | -0.104747322 | 0.018654965 | -0.018661065 | 19.78878416 | -14.19751467 | 0.148977518 | -0.149026234 | 325.5965935 | -233.6001229
6728 | 0.266339386 | -0.104680895 | 0.018681915 | -0.018688783 | 19.83638862 | -14.20682035 | 0.149192741 | -0.149247592 | 326.3798579 | -233.7532348
6729 | 0.268164127 | -0.104985577 | 0.018728674 | -0.018703224 | 19.9108352 | -14.17927817 | 0.149566158 | -0.14936291 | 327.6047715 | -233.3000669
6730 | 0.267332712 | -0.104464712 | 0.018686742 | -0.018673996 | 19.8920113 | -14.17940892 | 0.149231285 | -0.149129503 | 327.2950508 | -233.3022183
6731 | 0.267913927 | -0.104592257 | 0.018653149 | -0.018641964 | 19.9203453 | -14.16878933 | 0.148963015 | -0.148873691 | 327.7612469 | -233.1274879
6732 | 0.267496229 | -0.104341498 | 0.01866097 | -0.018681871 | 19.90735764 | -14.14773809 | 0.149025471 | -0.149192387 | 327.5475531 | -232.7811193
6733 | 0.267593668 | -0.104489089 | 0.018701838 | -0.01865629 | 19.92346849 | -14.14358225 | 0.149351847 | -0.148988098 | 327.8126346 | -232.7127408
6734 | 0.26846839 | -0.104445364 | 0.018690942 | -0.01866255 | 19.93423766 | -14.15636651 | 0.149264828 | -0.149038096 | 327.989826 | -232.9230879
6735 | 0.267374691 | -0.104503618 | 0.018661512 | -0.018637554 | 19.88784969 | -14.18637009 | 0.149029804 | -0.148838474 | 327.2265773 | -233.4167546
6736 | 0.265359402 | -0.105052982 | 0.018687333 | -0.018658769 | 19.8095046 | -14.25183872 | 0.149236008 | -0.1490079 | 325.9375191 | -234.4939487
6737 | 0.265283756 | -0.106441025 | 0.018687852 | -0.01868944 | 19.80390381 | -14.37789472 | 0.149240155 | -0.149252835 | 325.845366 | -236.5680227
6738 | 0.264402887 | -0.106645544 | 0.018693913 | -0.018674716 | 19.72048152 | -14.39742921 | 0.149288554 | -0.149135249 | 324.4727697 | -236.8894353
6739 | 0.263554639 | -0.106611876 | 0.0187149 | -0.018654318 | 19.70690861 | -14.39964892 | 0.149456158 | -0.148972349 | 324.2494466 | -236.9259576
6740 | 0.263050327 | -0.106556206 | 0.018669223 | -0.018665265 | 19.66844248 | -14.36539581 | 0.149091386 | -0.149059777 | 323.6165404 | -236.3623708
6741 | 0.263250725 | -0.106605101 | 0.018692569 | -0.018651905 | 19.68544293 | -14.39855294 | 0.149277825 | -0.148953086 | 323.896259 | -236.9079248
6742 | 0.264225331 | -0.105880066 | 0.018684446 | -0.018636171 | 19.75358101 | -14.28820388 | 0.149212952 | -0.14882743 | 325.0173751 | -235.0922863
6743 | 0.265384199 | -0.105199106 | 0.018709273 | -0.01866642 | 19.81085297 | -14.26850939 | 0.149411217 | -0.149068999 | 325.9597046 | -234.7682411
6744 | 0.265960245 | -0.105344882 | 0.018706963 | -0.018689307 | 19.8264814 | -14.28354532 | 0.149392772 | -0.149251776 | 326.2168484 | -235.0156361
6745 | 0.266346581 | -0.105189327 | 0.018729003 | -0.01863039 | 19.83145913 | -14.23574816 | 0.14956878 | -0.148781261 | 326.29875 | -234.2292012
6746 | 0.266888122 | -0.105094123 | 0.018696409 | -0.018644362 | 19.86187836 | -14.27243249 | 0.149308486 | -0.148892842 | 326.7992557 | -234.8327903
6747 | 0.265873981 | -0.10525289 | 0.018703375 | -0.018684262 | 19.82814204 | -14.2708661 | 0.149364119 | -0.149211483 | 326.244172 | -234.8070175
6748 | 0.266374311 | -0.105898576 | 0.018673545 | -0.018648499 | 19.81940577 | -14.31962727 | 0.149125896 | -0.148925883 | 326.1004289 | -235.6093138
6749 | 0.264265983 | -0.104581011 | 0.018673475 | -0.018682916 | 19.77889873 | -14.20608545 | 0.149125338 | -0.149200736 | 325.4339426 | -233.741143
6750 | 0.26673592 | -0.104431603 | 0.01869035 | -0.018650939 | 19.88120405 | -14.18457124 | 0.149260106 | -0.14894537 | 327.1172327 | -233.387157
6751 | 0.266427746 | -0.104951351 | 0.018681044 | -0.018671172 | 19.85487426 | -14.23964147 | 0.149185786 | -0.149106949 | 326.684013 | -234.29326
6752 | 0.266742766 | -0.10594782 | 0.018691701 | -0.018717613 | 19.83038578 | -14.30429677 | 0.14927089 | -0.14947782 | 326.2810896 | -235.357072
6753 | 0.264999749 | -0.104643456 | 0.018721883 | -0.018694742 | 19.82005304 | -14.21153359 | 0.14951192 | -0.149295173 | 326.1110788 | -233.8307845
6754 | 0.265492325 | -0.105898367 | 0.018685754 | -0.018653964 | 19.81187603 | -14.30462906 | 0.149223402 | -0.148969523 | 325.9765376 | -235.3625395
6755 | 0.265646063 | -0.105073168 | 0.018709468 | -0.018649859 | 19.81907655 | -14.24513962 | 0.149412779 | -0.148936742 | 326.095012 | -234.3837245
6756 | 0.265686017 | -0.104703456 | 0.018678483 | -0.018695561 | 19.8262305 | -14.22578869 | 0.149165333 | -0.149301718 | 326.2127203 | -234.0653322
6757 | 0.265854493 | -0.105471099 | 0.018657726 | -0.018680884 | 19.84825227 | -14.28267881 | 0.14899957 | -0.149184503 | 326.5750576 | -235.001379
6758 | 0.26488352 | -0.105851218 | 0.018693084 | -0.01867703 | 19.80879214 | -14.31896016 | 0.149281935 | -0.149153731 | 325.9257965 | -235.5983375
6759 | 0.264250616 | -0.105363531 | 0.018660266 | -0.018687794 | 19.76313116 | -14.25404372 | 0.149019856 | -0.14923969 | 325.1745094 | -234.5302288
6760 | 0.266040502 | -0.105396849 | 0.01870222 | -0.018705042 | 19.83897611 | -14.29513479 | 0.149354896 | -0.149377432 | 326.4224314 | -235.2063245
6761 | 0.265517192 | -0.106770853 | 0.01864509 | -0.018674138 | 19.81682507 | -14.38674489 | 0.148898662 | -0.149130637 | 326.0579672 | -236.7136399
6762 | 0.263843395 | -0.106395693 | 0.018666811 | -0.01864849 | 19.75696003 | -14.33096593 | 0.149072123 | -0.148925809 | 325.0729722 | -235.7958756
6763 | 0.264449337 | -0.105736945 | 0.01866792 | -0.018642413 | 19.74820429 | -14.26255023 | 0.149080974 | -0.148877279 | 324.9289089 | -234.6701915
6764 | 0.264115318 | -0.105240806 | 0.01869683 | -0.018649437 | 19.79136467 | -14.21466209 | 0.149311852 | -0.148933377 | 325.6390521 | -233.8822596
6765 | 0.265413815 | -0.106088915 | 0.018692909 | -0.018708723 | 19.84663829 | -14.30375399 | 0.14928054 | -0.149406829 | 326.5485018 | -235.3481414
6766 | 0.263994898 | -0.105940765 | 0.018672846 | -0.018682483 | 19.76248147 | -14.31280142 | 0.149120318 | -0.149197277 | 325.1638197 | -235.4970041
6767 | 0.26400782 | -0.105381902 | 0.018719184 | -0.018652155 | 19.78460578 | -14.26067315 | 0.14949037 | -0.148955075 | 325.5278441 | -234.6393068
6768 | 0.264584495 | -0.105853593 | 0.018674064 | -0.018618687 | 19.80678961 | -14.29231465 | 0.149130042 | -0.148687809 | 325.8928477 | -235.1599231
6769 | 0.264696952 | -0.105927564 | 0.018686986 | -0.018628767 | 19.81509486 | -14.30663439 | 0.149233238 | -0.148768301 | 326.029499 | -235.3955343
6770 | 0.264021581 | -0.105545139 | 0.018675168 | -0.018635679 | 19.77914181 | -14.26625494 | 0.149138856 | -0.148823506 | 325.4379421 | -234.7311473
6771 | 0.264755207 | -0.10497971 | 0.018749422 | -0.018660357 | 19.82059712 | -14.23629196 | 0.149731847 | -0.149020581 | 326.1200309 | -234.2381487
6772 | 0.264941634 | -0.105228164 | 0.018695044 | -0.018641132 | 19.84891109 | -14.19487745 | 0.149297591 | -0.148867053 | 326.5858975 | -233.5567311
6773 | 0.266989333 | -0.104443268 | 0.018706744 | -0.018672348 | 19.91230017 | -14.09276361 | 0.149391024 | -0.149116339 | 327.6288755 | -231.8765916
6774 | 0.268226153 | -0.104465341 | 0.018635565 | -0.018694253 | 19.99222934 | -14.12665769 | 0.148822595 | -0.149291269 | 328.9439976 | -232.4342711
6775 | 0.267620491 | -0.104580173 | 0.018673484 | -0.018637435 | 19.9443589 | -14.08936763 | 0.149125413 | -0.148837526 | 328.1563568 | -231.8207156
6776 | 0.268078562 | -0.10441477 | 0.018705154 | -0.018650725 | 19.95058861 | -14.11679853 | 0.149378325 | -0.148943659 | 328.2588579 | -232.2720524
6777 | 0.268137794 | -0.104386201 | 0.018682802 | -0.018672406 | 19.97122196 | -14.05821322 | 0.149199825 | -0.149116804 | 328.5983508 | -231.3081135
6778 | 0.268577494 | -0.104744807 | 0.018715606 | -0.018644238 | 19.98391068 | -14.13837057 | 0.149461792 | -0.148891857 | 328.8071257 | -232.6269899
6779 | 0.267633762 | -0.10484546 | 0.018695759 | -0.018674644 | 19.96457772 | -14.20019073 | 0.149303299 | -0.149134672 | 328.4890291 | -233.6441538
6780 | 0.266487397 | -0.104783574 | 0.018671447 | -0.0186693 | 19.90722148 | -14.16051462 | 0.149109143 | -0.149092 | 327.5453128 | -232.9913392
6781 | 0.267424354 | -0.104650301 | 0.018713999 | -0.018679577 | 19.95575354 | -14.13874747 | 0.149448962 | -0.149174072 | 328.3438395 | -232.6331914
6782 | 0.267742377 | -0.104286108 | 0.018700241 | -0.018640972 | 19.96441511 | -14.10813946 | 0.149339092 | -0.14886577 | 328.4863536 | -232.1295797
6783 | 0.267243584 | -0.104454863 | 0.01870104 | -0.018661882 | 19.93375253 | -14.09538053 | 0.149345469 | -0.14903276 | 327.9818439 | -231.9196494
6784 | 0.267915464 | -0.104535399 | 0.018697289 | -0.018675603 | 19.95969955 | -14.13355498 | 0.149315515 | -0.149142333 | 328.4087656 | -232.5477562
6785 | 0.26835719 | -0.10481291 | 0.018693165 | -0.01868018 | 19.99119436 | -14.15324295 | 0.149282585 | -0.149178888 | 328.9269685 | -232.8716941
6786 | 0.267141185 | -0.104461289 | 0.018696618 | -0.018666343 | 19.9423233 | -14.09652056 | 0.14931016 | -0.149068386 | 328.122864 | -231.938407
6787 | 0.267390477 | -0.104375794 | 0.018646329 | -0.018662939 | 19.93626207 | -14.06297097 | 0.148908554 | -0.149041202 | 328.0231349 | -231.3863957
6788 | 0.267196366 | -0.104739359 | 0.018684297 | -0.018679319 | 19.9478264 | -14.11674051 | 0.149211762 | -0.149172009 | 328.2134096 | -232.2710977
6789 | 0.267258742 | -0.10448413 | 0.018691901 | -0.018667689 | 19.97056277 | -14.12782529 | 0.149272489 | -0.149079133 | 328.5875047 | -232.4534823
6790 | 0.265986858 | -0.105546536 | 0.018681757 | -0.01864343 | 19.88702975 | -14.23979923 | 0.149191476 | -0.148885405 | 327.2130864 | -234.2958559
6791 | 0.264306635 | -0.105604302 | 0.018677058 | -0.018701496 | 19.82572032 | -14.2553661 | 0.149153954 | -0.149349114 | 326.204326 | -234.5519868
6792 | 0.266125089 | -0.105588516 | 0.018699491 | -0.018691503 | 19.88471216 | -14.25548205 | 0.149333105 | -0.149269309 | 327.1749536 | -234.5538946
6793 | 0.265585574 | -0.105128559 | 0.018728937 | -0.018667947 | 19.88063166 | -14.1900843 | 0.149568259 | -0.149081197 | 327.1078148 | -233.4778666
6794 | 0.265727647 | -0.105475011 | 0.018675656 | -0.018681277 | 19.89684151 | -14.21338758 | 0.149142761 | -0.149187646 | 327.3745251 | -233.8612892
6795 | 0.26582823 | -0.105539412 | 0.018686951 | -0.0186254 | 19.86871548 | -14.19027122 | 0.149232959 | -0.148741415 | 326.9117508 | -233.4809421
6796 | 0.2654208 | -0.105270213 | 0.018698746 | -0.018684357 | 19.87675969 | -14.23296658 | 0.149327155 | -0.149212245 | 327.0441069 | -234.1834342
6797 | 0.265931327 | -0.105519574 | 0.018686076 | -0.018645465 | 19.85587059 | -14.237737 | 0.149225968 | -0.148901656 | 326.7004062 | -234.2619248
6798 | 0.263821463 | -0.10601739 | 0.018675915 | -0.018656979 | 19.79368916 | -14.27691309 | 0.149144824 | -0.148993602 | 325.6772983 | -234.9065121
6799 | 0.265154884 | -0.10473447 | 0.018698292 | -0.018703012 | 19.86856144 | -14.16326454 | 0.149323529 | -0.149361218 | 326.9092163 | -233.0365852
6800 | 0.266144787 | -0.105474661 | 0.01872171 | -0.018669049 | 19.89294691 | -14.19500206 | 0.149510545 | -0.149089992 | 327.3104449 | -233.5587814
6801 | 0.264852856 | -0.105434917 | 0.018719813 | -0.018641796 | 19.84268632 | -14.22505248 | 0.149495391 | -0.148872352 | 326.4834776 | -234.0532189
6802 | 0.264847408 | -0.105637829 | 0.0186908 | -0.018674134 | 19.82784495 | -14.2357707 | 0.149263694 | -0.1491306 | 326.2392837 | -234.2295721
6803 | 0.265137352 | -0.104925577 | 0.018719119 | -0.018637239 | 19.86859813 | -14.18070234 | 0.14948985 | -0.148835964 | 326.9098201 | -233.3234997
6804 | 0.264961192 | -0.105476827 | 0.018662755 | -0.018630939 | 19.86983931 | -14.22791062 | 0.149039733 | -0.148785649 | 326.9302418 | -234.1002455
6805 | 0.266514289 | -0.104606226 | 0.018648874 | -0.018648534 | 19.89531545 | -14.17019572 | 0.148928877 | -0.148926162 | 327.3494159 | -233.1506281
6806 | 0.264788175 | -0.105110607 | 0.018654986 | -0.018658611 | 19.86346524 | -14.1952211 | 0.148977685 | -0.149006636 | 326.8253656 | -233.5623855
6807 | 0.26436447 | -0.105782557 | 0.01866202 | -0.018665987 | 19.82098455 | -14.25093086 | 0.149033857 | -0.149065541 | 326.1264055 | -234.4790112
6808 | 0.263792894 | -0.105050747 | 0.018671128 | -0.018657691 | 19.7648759 | -14.18406339 | 0.149106596 | -0.148999291 | 325.2032167 | -233.3788011
6809 | 0.264028286 | -0.105394754 | 0.018679917 | -0.018623204 | 19.81419371 | -14.24709735 | 0.149176787 | -0.148723881 | 326.0146719 | -234.4159362
6810 | 0.264936535 | -0.105233123 | 0.01870233 | -0.018669088 | 19.85162813 | -14.21156181 | 0.14935577 | -0.149090308 | 326.6306026 | -233.8312488
6811 | 0.264481468 | -0.105333985 | 0.018684348 | -0.018676006 | 19.82489266 | -14.21033442 | 0.149212171 | -0.14914555 | 326.1907079 | -233.8110539
6812 | 0.266088977 | -0.10481319 | 0.018725706 | -0.018632136 | 19.93576502 | -14.18023724 | 0.149542451 | -0.148795207 | 328.0149567 | -233.3158471
6813 | 0.266882254 | -0.104812701 | 0.018715224 | -0.018661095 | 19.896778 | -14.17094236 | 0.149458742 | -0.149026475 | 327.3734801 | -233.162913
6814 | 0.266719017 | -0.104774144 | 0.018692888 | -0.018672662 | 19.91448933 | -14.17010576 | 0.149280373 | -0.149118849 | 327.6648952 | -233.1491478
6815 | 0.266081922 | -0.104486645 | 0.018704637 | -0.018664211 | 19.89319166 | -14.05263711 | 0.149374197 | -0.149051354 | 327.3144719 | -231.2163665
6816 | 0.266965096 | -0.104359309 | 0.018684118 | -0.018654956 | 19.93566155 | -14.11558054 | 0.14921033 | -0.148977444 | 328.0132543 | -232.2520122
6817 | 0.267507754 | -0.10454916 | 0.018680737 | -0.018663021 | 19.93940119 | -14.14608154 | 0.149183332 | -0.149041852 | 328.0747847 | -232.7538632
6818 | 0.267062465 | -0.105017289 | 0.018718488 | -0.018688432 | 19.94143296 | -14.13211264 | 0.149484811 | -0.149244784 | 328.1082146 | -232.5240245
6819 | 0.267257484 | -0.104220938 | 0.018657328 | -0.018642653 | 19.94639011 | -14.05593008 | 0.148996391 | -0.148879194 | 328.1897776 | -231.2705477
6820 | 0.267550921 | -0.104454793 | 0.018675833 | -0.018623926 | 19.95465634 | -14.098824 | 0.149144174 | -0.148729645 | 328.3257868 | -231.9763069
6821 | 0.268155256 | -0.104237004 | 0.018666432 | -0.018636113 | 20.00142802 | -14.05899273 | 0.149069092 | -0.148826965 | 329.0953488 | -231.3209394
6822 | 0.267785544 | -0.104475888 | 0.018681859 | -0.018690178 | 19.97941965 | -14.07927405 | 0.149192294 | -0.14925873 | 328.7332322 | -231.6546399
6823 | 0.267509989 | -0.104570324 | 0.018693712 | -0.018695566 | 19.9470792 | -14.13780833 | 0.149286955 | -0.149301756 | 328.2011155 | -232.6177391
6824 | 0.267209498 | -0.104568648 | 0.018689147 | -0.018631398 | 19.93312547 | -14.09536116 | 0.149250493 | -0.148789312 | 327.9715266 | -231.9193306
6825 | 0.266949799 | -0.104506482 | 0.018628755 | -0.018652064 | 19.91984649 | -14.08407371 | 0.148768209 | -0.14895435 | 327.7530396 | -231.7336116
6826 | 0.267215295 | -0.105046416 | 0.018635887 | -0.018630869 | 19.93842432 | -14.17213259 | 0.148825161 | -0.148785092 | 328.0587117 | -233.1824965
6827 | 0.267080975 | -0.104902946 | 0.018707147 | -0.018629805 | 19.91107492 | -14.13259422 | 0.149394241 | -0.148776594 | 327.6087158 | -232.5319483
6828 | 0.26605042 | -0.104943039 | 0.018705356 | -0.018650474 | 19.88313748 | -14.17019544 | 0.149379942 | -0.148941651 | 327.1490445 | -233.1506235
6829 | 0.266090514 | -0.104707787 | 0.018742199 | -0.018663307 | 19.8842722 | -14.15298078 | 0.149674169 | -0.149044139 | 327.1677147 | -232.8673805
6830 | 0.266270236 | -0.104688439 | 0.018703929 | -0.018634532 | 19.90429712 | -14.18244429 | 0.149368544 | -0.14881434 | 327.4971967 | -233.352161
6831 | 0.265862316 | -0.104535888 | 0.018704812 | -0.01861936 | 19.87472204 | -14.15193053 | 0.149375591 | -0.148693183 | 327.0105804 | -232.8501
6832 | 0.266321086 | -0.10460923 | 0.0187045 | -0.018687407 | 19.89475284 | -14.18736903 | 0.1493731 | -0.149236603 | 327.3401589 | -233.4331907
6833 | 0.265604084 | -0.105140922 | 0.018691666 | -0.018681899 | 19.89265066 | -14.18112917 | 0.149270611 | -0.14919261 | 327.3055705 | -233.3305225
6834 | 0.266530773 | -0.10428024 | 0.018667715 | -0.018658532 | 19.8847644 | -14.08144888 | 0.149079337 | -0.149006004 | 327.1758133 | -231.6904236
6835 | 0.266151003 | -0.104314955 | 0.018677782 | -0.018645125 | 19.8881194 | -14.11547661 | 0.149159737 | -0.148898941 | 327.231015 | -232.2503021
6836 | 0.26621736 | -0.104648974 | 0.018660453 | -0.018650776 | 19.89000011 | -14.15941324 | 0.149021344 | -0.148944068 | 327.2619595 | -232.9732175
6837 | 0.265765226 | -0.10460923 | 0.01866771 | -0.01863153 | 19.87415152 | -14.13334766 | 0.1490793 | -0.148790372 | 327.0011932 | -232.5443451
6838 | 0.266796689 | -0.104465341 | 0.018641449 | -0.018676674 | 19.90368078 | -14.13245341 | 0.148869582 | -0.149150886 | 327.4870556 | -232.5296314
6839 | 0.267119253 | -0.104573886 | 0.018654373 | -0.018637859 | 19.91582606 | -14.10715263 | 0.148972795 | -0.14884091 | 327.6868891 | -232.1133428
6840 | 0.266064041 | -0.104513746 | 0.018691196 | -0.018662904 | 19.87013314 | -14.11434356 | 0.149266855 | -0.149040923 | 326.9350764 | -232.2316594
6841 | 0.266231889 | -0.10452576 | 0.018645691 | -0.018659265 | 19.8989749 | -14.12611175 | 0.148903459 | -0.149011861 | 327.4096269 | -232.4252884
6842 | 0.267022512 | -0.104453047 | 0.018691906 | -0.018661 | 19.92348842 | -14.10335395 | 0.149272526 | -0.149025713 | 327.8129625 | -232.0508409
6843 | 0.266859763 | -0.104415957 | 0.018689435 | -0.018668164 | 19.92550241 | -14.11393052 | 0.149252798 | -0.149082926 | 327.8460998 | -232.2248633
6844 | 0.266040641 | -0.104472395 | 0.018656422 | -0.018659379 | 19.89589334 | -14.13246803 | 0.148989158 | -0.149012772 | 327.3589242 | -232.529872
6845 | 0.267573901 | -0.104679359 | 0.018667915 | -0.018678541 | 19.93276207 | -14.14465709 | 0.149080936 | -0.149165798 | 327.9655473 | -232.7304258
6846 | 0.266419992 | -0.105018616 | 0.018677046 | -0.018640306 | 19.88669913 | -14.16922761 | 0.149153861 | -0.148860452 | 327.2076465 | -233.1346992
6847 | 0.266251167 | -0.104554259 | 0.018639468 | -0.018660564 | 19.90377568 | -14.16444406 | 0.148853758 | -0.149022236 | 327.488617 | -233.0559925
6848 | 0.266616618 | -0.104948138 | 0.018684008 | -0.018636841 | 19.8945472 | -14.2083467 | 0.149209456 | -0.148832785 | 327.3367755 | -233.7783487
6849 | 0.264964335 | -0.105033773 | 0.01867822 | -0.018652322 | 19.81754862 | -14.22988009 | 0.149163232 | -0.148956414 | 326.0698721 | -234.1326503
6850 | 0.26734277 | -0.104327388 | 0.018690362 | -0.018664085 | 19.91786677 | -14.13449729 | 0.149260199 | -0.14905035 | 327.7204662 | -232.5632606
6851 | 0.267580746 | -0.104631861 | 0.018674704 | -0.018650175 | 19.91866818 | -14.14828328 | 0.149135156 | -0.148939271 | 327.7336522 | -232.7900897
6852 | 0.265901292 | -0.104350369 | 0.018740344 | -0.018636054 | 19.8858859 | -14.16358417 | 0.14965935 | -0.1488265 | 327.194266 | -233.0418443
6853 | 0.266585605 | -0.104438798 | 0.018674944 | -0.01866825 | 19.89872195 | -14.18459294 | 0.149137071 | -0.149083614 | 327.405465 | -233.3875141
6854 | 0.265285292 | -0.105108652 | 0.018670835 | -0.018644192 | 19.8052451 | -14.24461668 | 0.149104253 | -0.148891485 | 325.8674351 | -234.3751203
6855 | 0.264959376 | -0.105123879 | 0.018667445 | -0.018678343 | 19.80350269 | -14.25456358 | 0.14907718 | -0.149164218 | 325.8387661 | -234.5387825
6856 | 0.264326891 | -0.105065275 | 0.018716879 | -0.018687854 | 19.8091059 | -14.25915016 | 0.149471963 | -0.149240173 | 325.9309591 | -234.6142481
6857 | 0.264743332 | -0.104579055 | 0.018685051 | -0.018655179 | 19.83119929 | -14.19333927 | 0.149217786 | -0.148979229 | 326.2944748 | -233.5314226
6858 | 0.26578667 | -0.104685016 | 0.018701764 | -0.01866038 | 19.84332548 | -14.20195466 | 0.149351252 | -0.149020767 | 326.4939942 | -233.6731767
6859 | 0.266954269 | -0.104597286 | 0.018657414 | -0.018658278 | 19.87840217 | -14.1954354 | 0.148997079 | -0.149003977 | 327.0711316 | -233.5659115
6860 | 0.266354194 | -0.104480917 | 0.018723228 | -0.018672702 | 19.89231138 | -14.17246293 | 0.149522668 | -0.149119165 | 327.2999881 | -233.1879318
6861 | 0.266096381 | -0.104683829 | 0.018700765 | -0.018676988 | 19.8740067 | -14.1886713 | 0.149343275 | -0.149153396 | 326.9988103 | -233.4546177
6862 | 0.265033905 | -0.104248668 | 0.018669752 | -0.018654802 | 19.83420113 | -14.08430804 | 0.149095607 | -0.148976217 | 326.3438658 | -231.7374671
6863 | 0.266424253 | -0.104606226 | 0.018663312 | -0.018643009 | 19.89906784 | -14.16581115 | 0.149044177 | -0.148882039 | 327.4111562 | -233.0784861
6864 | 0.266435569 | -0.104397657 | 0.018748656 | -0.018678781 | 19.87832971 | -14.10648562 | 0.14972573 | -0.149167713 | 327.0699394 | -232.102368
6865 | 0.269346883 | -0.104334653 | 0.018685191 | -0.018699238 | 19.98005677 | -14.09584684 | 0.149218902 | -0.149331078 | 328.7437151 | -231.9273219
6866 | 0.269622369 | -0.10430329 | 0.018689196 | -0.01866398 | 20.03811672 | -13.96655543 | 0.149250883 | -0.149049513 | 329.6990099 | -229.8000136
6867 | 0.269407303 | -0.104032764 | 0.018693193 | -0.018692988 | 20.01902675 | -13.98991272 | 0.149282809 | -0.149281172 | 329.3849113 | -230.184325
6868 | 0.269188116 | -0.10432187 | 0.01866812 | -0.018663379 | 20.02098607 | -14.03912352 | 0.149082573 | -0.149044716 | 329.4171491 | -230.9940195
6869 | 0.269307907 | -0.104097724 | 0.018669717 | -0.018664162 | 20.0420578 | -13.97604859 | 0.149095328 | -0.149050963 | 329.7638548 | -229.9562102
6870 | 0.270091126 | -0.103806663 | 0.018673729 | -0.018702898 | 20.09472288 | -13.96836955 | 0.149127365 | -0.149360307 | 330.6303846 | -229.8298625
6871 | 0.269745652 | -0.104180076 | 0.018693799 | -0.018673475 | 20.05148828 | -13.99630699 | 0.149287643 | -0.149125338 | 329.91902 | -230.2895338
6872 | 0.269920485 | -0.104309856 | 0.018652837 | -0.01866883 | 20.08138169 | -14.01616745 | 0.148960523 | -0.149088244 | 330.4108739 | -230.6163096
6873 | 0.269329211 | -0.104222405 | 0.018679331 | -0.018664665 | 20.02653107 | -14.0225254 | 0.149172101 | -0.14905498 | 329.5083843 | -230.7209207
6874 | 0.268911793 | -0.104353722 | 0.018640469 | -0.018655354 | 20.00159249 | -14.07369738 | 0.148861754 | -0.148980623 | 329.098055 | -231.5628837
6875 | 0.26858413 | -0.104285479 | 0.018675331 | -0.018691228 | 19.9997386 | -14.1120255 | 0.149140157 | -0.149267115 | 329.0675518 | -232.1935189
6876 | 0.268265268 | -0.10433123 | 0.018688425 | -0.018654634 | 19.98156728 | -14.11968349 | 0.149244729 | -0.148974878 | 328.7685684 | -232.3195203
6877 | 0.266018988 | -0.104928161 | 0.018718432 | -0.018662383 | 19.88125844 | -14.19475414 | 0.149484365 | -0.149036758 | 327.1181276 | -233.5547022
6878 | 0.264497952 | -0.104900711 | 0.01867957 | -0.018634324 | 19.8272937 | -14.22493607 | 0.149174017 | -0.148812685 | 326.2302137 | -234.0513034
6879 | 0.263356616 | -0.104919081 | 0.01865418 | -0.018670134 | 19.71936999 | -14.19036109 | 0.148971252 | -0.149098656 | 324.454481 | -233.4824208
6880 | 0.266432635 | -0.104561453 | 0.018647524 | -0.018645947 | 19.87045286 | -14.14457737 | 0.148918093 | -0.148905505 | 326.940337 | -232.7291141
6881 | 0.265093836 | -0.104582478 | 0.018672604 | -0.01863096 | 19.83114835 | -14.1551137 | 0.149118384 | -0.148785817 | 326.2936366 | -232.9024746
6882 | 0.266216103 | -0.105245137 | 0.018724909 | -0.01864499 | 19.89408173 | -14.21799129 | 0.149536092 | -0.148897863 | 327.3291167 | -233.9370369
6883 | 0.266286231 | -0.104524084 | 0.018673282 | -0.018687624 | 19.90579609 | -14.11949052 | 0.149123795 | -0.149238332 | 327.5218601 | -232.3163453
6884 | 0.268507366 | -0.104472325 | 0.018742237 | -0.018656071 | 19.98185171 | -14.09965791 | 0.149674467 | -0.14898635 | 328.7732482 | -231.9900276
6885 | 0.265023218 | -0.105165718 | 0.018686143 | -0.018645184 | 19.86497454 | -14.21250291 | 0.149226507 | -0.148899406 | 326.850199 | -233.8467333
6886 | 0.265942783 | -0.104348623 | 0.018677864 | -0.018648671 | 19.8863673 | -14.07726547 | 0.149160387 | -0.148927259 | 327.2021867 | -231.6215915
6887 | 0.26860278 | -0.10433144 | 0.01872327 | -0.018638173 | 19.99646174 | -14.0442105 | 0.149523002 | -0.14884342 | 329.0136357 | -231.0777186
6888 | 0.267959119 | -0.104370346 | 0.018722686 | -0.01864178 | 19.95339505 | -14.09978457 | 0.149518335 | -0.148872222 | 328.305034 | -231.9921116
6889 | 0.266371098 | -0.104604061 | 0.018680553 | -0.018658478 | 19.90821119 | -14.1337093 | 0.149181863 | -0.149005576 | 327.5615972 | -232.5502953
6890 | 0.266961324 | -0.10436853 | 0.018680232 | -0.018654993 | 19.9160682 | -14.06824887 | 0.149179297 | -0.148977741 | 327.6908733 | -231.4732361
6891 | 0.269638993 | -0.1040906 | 0.018718476 | -0.018651079 | 20.08168343 | -13.95610524 | 0.149484718 | -0.148946485 | 330.4158388 | -229.6280705
6892 | 0.270272804 | -0.104208854 | 0.018687345 | -0.018661614 | 20.14189577 | -13.91683649 | 0.149236101 | -0.149030622 | 331.406548 | -228.9819585
6893 | 0.270775928 | -0.103319185 | 0.018711161 | -0.018692681 | 20.21697741 | -13.90136164 | 0.149426296 | -0.149278718 | 332.6419108 | -228.7273415
6894 | 0.270498697 | -0.102754315 | 0.018683626 | -0.018677405 | 20.16066089 | -13.8395709 | 0.149206407 | -0.149156724 | 331.7153017 | -227.7106619
6895 | 0.271087595 | -0.101071997 | 0.018702744 | -0.018681501 | 20.28370015 | -13.73246284 | 0.14935908 | -0.149189431 | 333.7397396 | -225.9483496
6896 | 0.270846336 | -0.101941899 | 0.018726542 | -0.018658185 | 20.26053909 | -13.81127536 | 0.149549126 | -0.149003233 | 333.3586569 | -227.2450987
6897 | 0.270568965 | -0.101907463 | 0.018677861 | -0.018646681 | 20.18671716 | -13.78463777 | 0.149160369 | -0.148911362 | 332.1440209 | -226.8068145
6898 | 0.270502468 | -0.10229317 | 0.018670204 | -0.018669093 | 20.17230541 | -13.7989019 | 0.149099214 | -0.149090345 | 331.9068958 | -227.0415108
6899 | 0.270567498 | -0.102010281 | 0.018684292 | -0.018685717 | 20.1765148 | -13.80172195 | 0.149211725 | -0.149223104 | 331.9761554 | -227.0879107
6900 | 0.270336018 | -0.103582447 | 0.018715752 | -0.01863696 | 20.1399588 | -13.91214663 | 0.149462963 | -0.148833733 | 331.374678 | -228.9047935
6901 | 0.270152803 | -0.103591667 | 0.018693263 | -0.018641069 | 20.09593723 | -13.89259174 | 0.149283366 | -0.148866551 | 330.650365 | -228.5830453
6902 | 0.269975805 | -0.103785359 | 0.018684418 | -0.018661894 | 20.06575661 | -13.95345982 | 0.149212729 | -0.149032853 | 330.1537853 | -229.5845439
6903 | 0.269931242 | -0.104101217 | 0.018691303 | -0.018640087 | 20.07324761 | -13.93356528 | 0.14926771 | -0.148858704 | 330.2770391 | -229.2572072
6904 | 0.270762657 | -0.103751971 | 0.018677386 | -0.018636776 | 20.19297564 | -13.93584283 | 0.149156576 | -0.148832264 | 332.2469955 | -229.2946811
6905 | 0.270096295 | -0.10279804 | 0.0186831 | -0.018658071 | 20.08945411 | -13.86414012 | 0.149202205 | -0.149002322 | 330.5436943 | -228.1149139
6906 | 0.270614786 | -0.103328824 | 0.018682928 | -0.018687605 | 20.17074786 | -13.87193594 | 0.149200829 | -0.149238184 | 331.8812686 | -228.2431831
6907 | 0.270749665 | -0.101845716 | 0.018651146 | -0.018652562 | 20.20634683 | -13.77187846 | 0.148947024 | -0.148958329 | 332.4669995 | -226.5968781
6908 | 0.270734787 | -0.101928627 | 0.018696979 | -0.018660334 | 20.21506103 | -13.7827103 | 0.149313042 | -0.149020395 | 332.6103794 | -226.7751008
6909 | 0.270988619 | -0.101207714 | 0.018715112 | -0.018637363 | 20.26526583 | -13.74755949 | 0.14945785 | -0.14883695 | 333.4364288 | -226.1967436
6910 | 0.271238679 | -0.100238836 | 0.018714467 | -0.018628194 | 20.31761259 | -13.66425119 | 0.149452699 | -0.148763727 | 334.297721 | -224.8260229
6911 | 0.271058538 | -0.102239736 | 0.018678988 | -0.01862978 | 20.27254356 | -13.82665634 | 0.149169368 | -0.14877639 | 333.5561736 | -227.498171
6912 | 0.270994416 | -0.102443556 | 0.01869208 | -0.018646825 | 20.22316875 | -13.83226439 | 0.149273921 | -0.148912514 | 332.7437805 | -227.5904436
6913 | 0.270815463 | -0.102501321 | 0.018726323 | -0.018641184 | 20.19162485 | -13.82822441 | 0.149547379 | -0.148867462 | 332.2247701 | -227.5239714
6914 | 0.270626381 | -0.103608361 | 0.01873494 | -0.018656604 | 20.18124619 | -13.88595961 | 0.149616194 | -0.148990608 | 332.0540039 | -228.4739229
6915 | 0.270235295 | -0.102693825 | 0.018699068 | -0.018664765 | 20.12931118 | -13.83982981 | 0.149329721 | -0.149055779 | 331.1994863 | -227.7149219
6916 | 0.270506799 | -0.102634314 | 0.018693934 | -0.01862001 | 20.15044279 | -13.83101428 | 0.149288721 | -0.14869837 | 331.5471773 | -227.5698748
6917 | 0.270150009 | -0.10375211 | 0.018714723 | -0.018641198 | 20.11445081 | -13.89672058 | 0.149454745 | -0.148867573 | 330.9549798 | -228.6509794
6918 | 0.270553109 | -0.103664939 | 0.018670229 | -0.018647994 | 20.17851472 | -13.91232023 | 0.149099419 | -0.148921848 | 332.0090613 | -228.9076498
6919 | 0.270340279 | -0.103639933 | 0.018685028 | -0.018670369 | 20.14816729 | -13.90373502 | 0.1492176 | -0.149100534 | 331.5097371 | -228.7663922
6920 | 0.269830449 | -0.103917932 | 0.018663675 | -0.018646643 | 20.09783098 | -13.93025499 | 0.149047077 | -0.148911064 | 330.681524 | -229.202741
6921 | 0.269837294 | -0.102776527 | 0.018691931 | -0.01867001 | 20.12261152 | -13.81732561 | 0.149272731 | -0.149097671 | 331.0892529 | -227.3446469
6922 | 0.270303957 | -0.103504984 | 0.018694506 | -0.018610261 | 20.11730829 | -13.88983149 | 0.149293295 | -0.148620519 | 331.0019957 | -228.5376292
6923 | 0.270549547 | -0.102510262 | 0.018690274 | -0.018648792 | 20.14420368 | -13.82992491 | 0.149259492 | -0.148928226 | 331.4445214 | -227.5519508
6924 | 0.27034412 | -0.104294909 | 0.018679566 | -0.018619426 | 20.09704327 | -13.96983024 | 0.149173979 | -0.148693703 | 330.6685633 | -229.853896
6925 | 0.268640638 | -0.10428946 | 0.018672283 | -0.018625058 | 19.99201812 | -14.09099596 | 0.149115818 | -0.148738682 | 328.9405222 | -231.8475074
6926 | 0.266971941 | -0.104436423 | 0.018684243 | -0.018653053 | 19.90704676 | -14.09268342 | 0.149211334 | -0.148962253 | 327.5424381 | -231.8752722
6927 | 0.267096133 | -0.104645063 | 0.018684367 | -0.018633263 | 19.95022213 | -14.13057474 | 0.14921232 | -0.148804206 | 328.2528281 | -232.4987206
6928 | 0.264944568 | -0.104838475 | 0.018669386 | -0.018643726 | 19.86647006 | -14.16780083 | 0.149092688 | -0.148887766 | 326.8748056 | -233.1112234
6929 | 0.267119811 | -0.104279192 | 0.018670718 | -0.018662427 | 19.92484378 | -14.05045111 | 0.149103323 | -0.149037111 | 327.835263 | -231.180399
6930 | 0.267385797 | -0.104418123 | 0.018696791 | -0.01861527 | 19.94534628 | -14.02151817 | 0.149311536 | -0.148660514 | 328.1726029 | -230.7043483
6931 | 0.267140766 | -0.104329484 | 0.018681731 | -0.018614678 | 19.93732126 | -14.07883614 | 0.149191272 | -0.148655791 | 328.0405625 | -231.6474348
6932 | 0.266936597 | -0.104323686 | 0.018694744 | -0.01867323 | 19.95255025 | -14.09834009 | 0.149295192 | -0.149123386 | 328.291134 | -231.9683447
6933 | 0.26753723 | -0.104739499 | 0.018704614 | -0.018674194 | 19.95500792 | -14.14574431 | 0.149374011 | -0.149131084 | 328.3315715 | -232.7483145
6934 | 0.266054472 | -0.104699615 | 0.018695203 | -0.018628478 | 19.91204508 | -14.14649691 | 0.149298855 | -0.148765996 | 327.6246784 | -232.7606975
6935 | 0.264525822 | -0.104488251 | 0.018697005 | -0.018656215 | 19.84583596 | -14.10481604 | 0.149313246 | -0.148987503 | 326.5353005 | -232.0748974
6936 | 0.264875627 | -0.104923691 | 0.018690411 | -0.018652797 | 19.87347743 | -14.18632623 | 0.149260589 | -0.148960207 | 326.9901019 | -233.4160328
6937 | 0.264644356 | -0.104690395 | 0.018688329 | -0.018625929 | 19.85465167 | -14.14802661 | 0.149243966 | -0.148745636 | 326.6803506 | -232.7858666
6938 | 0.26596241 | -0.104574934 | 0.018671398 | -0.018691622 | 19.89007276 | -14.10552924 | 0.149108753 | -0.149270258 | 327.2631547 | -232.0866322
6939 | 0.266701834 | -0.104513746 | 0.01865743 | -0.018648019 | 19.94469455 | -14.12133584 | 0.148997209 | -0.148922053 | 328.1618794 | -232.3467074
6940 | 0.267511037 | -0.104302801 | 0.01869276 | -0.018631128 | 19.96361269 | -14.04026505 | 0.14927935 | -0.148787156 | 328.4731508 | -231.0128017
6941 | 0.26858399 | -0.104251532 | 0.018702572 | -0.018662872 | 20.01656536 | -14.05543247 | 0.149357704 | -0.149040662 | 329.3444125 | -231.2623603
6942 | 0.267012244 | -0.104418681 | 0.018663871 | -0.018666492 | 19.95595554 | -14.06522468 | 0.149048639 | -0.149069576 | 328.3471632 | -231.4234773
6943 | 0.267560001 | -0.104416516 | 0.018694788 | -0.018677016 | 19.96988226 | -14.0945252 | 0.149295545 | -0.149153619 | 328.5763078 | -231.9055762
6944 | 0.267070568 | -0.104209134 | 0.018670648 | -0.018634574 | 19.94932266 | -14.02924014 | 0.149102765 | -0.148814674 | 328.2380285 | -230.8314024
6945 | 0.268288458 | -0.104245874 | 0.018719585 | -0.018659819 | 20.0016927 | -13.99805201 | 0.149493568 | -0.149016286 | 329.0997038 | -230.3182456
6946 | 0.267857349 | -0.104275002 | 0.018714425 | -0.018658106 | 19.99514569 | -14.01424604 | 0.149452365 | -0.149002601 | 328.9919819 | -230.5846955
6947 | 0.269198174 | -0.104294 | 0.018678951 | -0.018679214 | 20.02386954 | -13.98053728 | 0.149169071 | -0.149171172 | 329.4645925 | -230.0300653
6948 | 0.269140758 | -0.104312371 | 0.01869052 | -0.018649861 | 20.05126597 | -14.01011599 | 0.149261463 | -0.148936761 | 329.9153623 | -230.5167414
6949 | 0.269754383 | -0.104267528 | 0.018693247 | -0.018696248 | 20.06462561 | -14.02216926 | 0.149283236 | -0.149307204 | 330.1351763 | -230.715061
6950 | 0.268948743 | -0.104536447 | 0.018704551 | -0.018683983 | 20.02743417 | -14.10416663 | 0.149373509 | -0.149209252 | 329.5232436 | -232.0642122
6951 | 0.265880128 | -0.104904413 | 0.018679982 | -0.018659167 | 19.91446959 | -14.15838785 | 0.149177308 | -0.14901108 | 327.6645703 | -232.9563462
6952 | 0.265149994 | -0.105188559 | 0.018687023 | -0.018645028 | 19.88023324 | -14.18672837 | 0.149233535 | -0.14889816 | 327.1012593 | -233.4226496
6953 | 0.264105819 | -0.105006602 | 0.018665896 | -0.018656893 | 19.82280239 | -14.19599932 | 0.149064816 | -0.148992914 | 326.1563156 | -233.5751899
6954 | 0.263899833 | -0.105345371 | 0.018695401 | -0.018652955 | 19.78762168 | -14.20234162 | 0.149300435 | -0.148961472 | 325.5774665 | -233.6795436
6955 | 0.264326333 | -0.104958755 | 0.018686867 | -0.018679824 | 19.86522386 | -14.1581892 | 0.149232289 | -0.149176043 | 326.8543011 | -232.9530777
6956 | 0.265628811 | -0.105955014 | 0.018686122 | -0.018654469 | 19.9045144 | -14.21969915 | 0.149226339 | -0.148973558 | 327.5007717 | -233.9651373
6957 | 0.263986167 | -0.105121713 | 0.01868141 | -0.018683019 | 19.82641183 | -14.21689605 | 0.149188706 | -0.149201554 | 326.2157038 | -233.9190163
6958 | 0.263412635 | -0.106371246 | 0.018715615 | -0.018699876 | 19.79812514 | -14.26420594 | 0.149461866 | -0.149336173 | 325.7502861 | -234.6974338
6959 | 0.263805397 | -0.10591527 | 0.018704735 | -0.018676304 | 19.80993664 | -14.22799835 | 0.149374978 | -0.14914793 | 325.9446277 | -234.101689
6960 | 0.265244989 | -0.104939966 | 0.018688825 | -0.018683801 | 19.89626884 | -14.15486494 | 0.149247927 | -0.149207801 | 327.3651027 | -232.8983816
6961 | 0.265840523 | -0.104310904 | 0.018682325 | -0.018668713 | 19.94777387 | -14.05295236 | 0.149196013 | -0.149087314 | 328.2125454 | -231.2215536
6962 | 0.265686436 | -0.104730698 | 0.018685407 | -0.018637095 | 19.93298698 | -14.12382415 | 0.149220631 | -0.148834811 | 327.9692479 | -232.387649
6963 | 0.264986058 | -0.104875355 | 0.018696176 | -0.018659042 | 19.92188608 | -14.1196385 | 0.149306627 | -0.149010076 | 327.7865983 | -232.3187802
6964 | 0.265140635 | -0.104453815 | 0.018661552 | -0.018636888 | 19.91358018 | -14.07858692 | 0.14903012 | -0.148833156 | 327.6499363 | -231.6433342
6965 | 0.266260597 | -0.104704225 | 0.018692271 | -0.018646683 | 19.97542642 | -14.12638538 | 0.149275445 | -0.14891138 | 328.6675292 | -232.4297905
6966 | 0.263951033 | -0.104757031 | 0.018675391 | -0.018658313 | 19.83740432 | -14.12572851 | 0.149140641 | -0.149004256 | 326.3965698 | -232.4189827
6967 | 0.264189777 | -0.104809907 | 0.018668385 | -0.018685582 | 19.85370135 | -14.14844189 | 0.149084692 | -0.149222026 | 326.6647144 | -232.7926993
6968 | 0.264925918 | -0.104629277 | 0.018681151 | -0.018673559 | 19.88548059 | -14.12174236 | 0.149186642 | -0.149126008 | 327.1875971 | -232.3533962
6969 | 0.265609532 | -0.10488716 | 0.018676821 | -0.018657447 | 19.90415314 | -14.14565649 | 0.149152057 | -0.148997339 | 327.4948277 | -232.7468695
6970 | 0.266161201 | -0.104624387 | 0.018703622 | -0.018634711 | 19.93489247 | -14.08670023 | 0.14936609 | -0.148815771 | 328.0006 | -231.7768273
6971 | 0.266080595 | -0.104772048 | 0.018715801 | -0.018641153 | 19.96798189 | -14.13835324 | 0.149463354 | -0.14886722 | 328.54504 | -232.6267049
6972 | 0.26351699 | -0.1051141 | 0.018644876 | -0.018636827 | 19.78855776 | -14.17542947 | 0.148896951 | -0.148832673 | 325.5928683 | -233.2367421
6973 | 0.264794183 | -0.10523431 | 0.01865513 | -0.018681333 | 19.88850404 | -14.16612696 | 0.148978838 | -0.149188092 | 327.2373437 | -233.0836823
6974 | 0.264330244 | -0.105156149 | 0.018683317 | -0.0186252 | 19.88587575 | -14.16264838 | 0.149203934 | -0.148739816 | 327.1940989 | -233.0264471
6975 | 0.263809239 | -0.105451122 | 0.018705042 | -0.018634571 | 19.86075463 | -14.19481551 | 0.149377432 | -0.148814656 | 326.7807662 | -233.5557121
6976 | 0.264223445 | -0.105550518 | 0.018702758 | -0.018654834 | 19.82885459 | -14.23280807 | 0.149359192 | -0.148976477 | 326.2558961 | -234.1808262
6977 | 0.263687701 | -0.105716898 | 0.018673088 | -0.018623714 | 19.8089337 | -14.21080809 | 0.149122252 | -0.148727953 | 325.9281257 | -233.8188474
6978 | 0.263860578 | -0.105853104 | 0.018704562 | -0.018645251 | 19.8170485 | -14.19827146 | 0.149373602 | -0.148899945 | 326.0616433 | -233.6125749
6979 | 0.264101488 | -0.105921347 | 0.018658769 | -0.018643349 | 19.84325824 | -14.21617046 | 0.1490079 | -0.148884754 | 326.4928878 | -233.9070777
6980 | 0.263038732 | -0.106827571 | 0.018699384 | -0.0186453 | 19.77494787 | -14.27460341 | 0.149332249 | -0.148900336 | 325.3689368 | -234.8685096
6981 | 0.263024064 | -0.106990668 | 0.018694183 | -0.018648131 | 19.75459075 | -14.28655349 | 0.149290711 | -0.148922946 | 325.0339889 | -235.0651313
6982 | 0.263407886 | -0.107080006 | 0.018700243 | -0.018664406 | 19.78238337 | -14.29264294 | 0.14933911 | -0.149052916 | 325.4912774 | -235.1653247
6983 | 0.264540141 | -0.105004297 | 0.018647512 | -0.018640164 | 19.87554692 | -14.14364325 | 0.148918 | -0.148859318 | 327.0241525 | -232.7137445
6984 | 0.263427164 | -0.105639855 | 0.018671775 | -0.018676143 | 19.81774317 | -14.22236133 | 0.149111765 | -0.149146647 | 326.0730732 | -234.0089398
6985 | 0.26393825 | -0.104962807 | 0.018721771 | -0.018641929 | 19.85586174 | -14.1343995 | 0.149511028 | -0.148873412 | 326.7002606 | -232.5616516
6986 | 0.264868781 | -0.105156219 | 0.018710067 | -0.018660648 | 19.91804633 | -14.16255375 | 0.149417557 | -0.149022905 | 327.7234206 | -233.0248902
6987 | 0.2639803 | -0.105948798 | 0.018692742 | -0.018612075 | 19.8341677 | -14.18840038 | 0.149279201 | -0.148635003 | 326.3433157 | -233.45016
6988 | 0.263807912 | -0.105315335 | 0.01865418 | -0.018625102 | 19.84796785 | -14.17321749 | 0.148971252 | -0.148739035 | 326.5703777 | -233.200347
6989 | 0.263796666 | -0.104653864 | 0.018619894 | -0.018655528 | 19.82677123 | -14.12941245 | 0.148697441 | -0.148982018 | 326.2216172 | -232.4795968
6990 | 0.264570875 | -0.105780252 | 0.018697645 | -0.018668273 | 19.86140767 | -14.21603961 | 0.14931836 | -0.1490838 | 326.7915111 | -233.9049247
6991 | 0.263892499 | -0.105560017 | 0.018672909 | -0.018636925 | 19.81750438 | -14.21700967 | 0.14912082 | -0.148833454 | 326.0691442 | -233.9208858
6992 | 0.263692242 | -0.105728982 | 0.018647505 | -0.018671154 | 19.8113 | -14.20638571 | 0.148917944 | -0.1491068 | 325.9670599 | -233.7460833
6993 | 0.264950645 | -0.105260853 | 0.018655582 | -0.018644941 | 19.89632072 | -14.16234383 | 0.148982445 | -0.148897472 | 327.3659562 | -233.0214363
6994 | 0.263987494 | -0.105428002 | 0.018675684 | -0.018661195 | 19.85744666 | -14.15876895 | 0.149142984 | -0.149027275 | 326.7263383 | -232.9626166
6995 | 0.264289801 | -0.105987774 | 0.01864354 | -0.018671207 | 19.87879891 | -14.20650119 | 0.148886279 | -0.149107228 | 327.0776595 | -233.7479834
6996 | 0.265177026 | -0.10467384 | 0.018662481 | -0.018653263 | 19.92938491 | -14.10107678 | 0.149037539 | -0.148963926 | 327.9099808 | -232.0133731
6997 | 0.264158904 | -0.105410191 | 0.018652562 | -0.018659035 | 19.85734878 | -14.19145111 | 0.148958329 | -0.14901002 | 326.7247278 | -233.5003556
6998 | 0.264299231 | -0.105702998 | 0.018711163 | -0.018646592 | 19.87617714 | -14.22949964 | 0.149426315 | -0.148910655 | 327.034522 | -234.1263906
6999 | 0.263811893 | -0.105724372 | 0.018662865 | -0.018664041 | 19.83330818 | -14.19456135 | 0.149040607 | -0.149049996 | 326.3291735 | -233.5515303
7000 | 0.264023047 | -0.105174031 | 0.018659808 | -0.018660474 | 19.85530201 | -14.19278597 | 0.149016193 | -0.149021511 | 326.6910511 | -233.5223189
7001 | 0.264101069 | -0.105436384 | 0.018638613 | -0.018671475 | 19.8641221 | -14.20968184 | 0.148846934 | -0.149109366 | 326.8361733 | -233.8003166
7002 | 0.263371773 | -0.105446582 | 0.018674271 | -0.018690302 | 19.80276359 | -14.20426024 | 0.149131697 | -0.149259715 | 325.8266053 | -233.7111118
7003 | 0.263656409 | -0.106416578 | 0.018707666 | -0.018652469 | 19.82727954 | -14.24580337 | 0.149398387 | -0.148957586 | 326.2299808 | -234.3946456
7004 | 0.263107115 | -0.105635594 | 0.018651794 | -0.018651924 | 19.77236839 | -14.20238931 | 0.148952193 | -0.148953235 | 325.3264951 | -233.6803282
7005 | 0.263047184 | -0.107339914 | 0.018676986 | -0.018661607 | 19.7883538 | -14.30360097 | 0.149153378 | -0.149030566 | 325.5895124 | -235.3456237
7006 | 0.263879298 | -0.105579575 | 0.018730984 | -0.018663146 | 19.83659295 | -14.19507693 | 0.149584603 | -0.149042856 | 326.3832199 | -233.5600134
7007 | 0.263934269 | -0.105439597 | 0.018675014 | -0.018658965 | 19.85191042 | -14.18968439 | 0.149137629 | -0.149009462 | 326.6352472 | -233.4712867
7008 | 0.264035131 | -0.105341459 | 0.018680774 | -0.018660844 | 19.8553008 | -14.18812126 | 0.14918363 | -0.149024467 | 326.6910312 | -233.4455676
7009 | 0.265012322 | -0.105129676 | 0.018660353 | -0.018639642 | 19.89051308 | -14.15831512 | 0.149020544 | -0.148855153 | 327.2703997 | -232.9551495
7010 | 0.264445006 | -0.10477128 | 0.018667938 | -0.018665258 | 19.8816129 | -14.10372108 | 0.149081122 | -0.149059721 | 327.1239597 | -232.0568814
7011 | 0.265996217 | -0.105216429 | 0.018687859 | -0.018648001 | 19.95374924 | -14.18199753 | 0.14924021 | -0.148921904 | 328.3108616 | -233.3448103
7012 | 0.265257702 | -0.105972896 | 0.018708139 | -0.01870215 | 19.8575641 | -14.19834672 | 0.149402162 | -0.149354339 | 326.7282706 | -233.613813
7013 | 0.264123979 | -0.106224702 | 0.018664162 | -0.018665286 | 19.86962818 | -14.22049021 | 0.149050963 | -0.149059944 | 326.926768 | -233.9781531
7014 | 0.26332721 | -0.107139936 | 0.018721687 | -0.018651908 | 19.79296608 | -14.27018233 | 0.149510359 | -0.148953105 | 325.665401 | -234.7957669
7015 | 0.262724062 | -0.10703146 | 0.018689061 | -0.018646127 | 19.76923961 | -14.29135092 | 0.149249805 | -0.148906936 | 325.2750154 | -235.1440663
7016 | 0.262846438 | -0.107085733 | 0.018644425 | -0.018667389 | 19.76854801 | -14.29701205 | 0.148893344 | -0.149076734 | 325.2636361 | -235.2372123
7017 | 0.263389795 | -0.107024825 | 0.018682201 | -0.018626296 | 19.77733234 | -14.26732251 | 0.149195028 | -0.148748574 | 325.4081699 | -234.7487127
7018 | 0.2633548 | -0.107041519 | 0.018722199 | -0.018686017 | 19.78585087 | -14.2926625 | 0.149514449 | -0.149225503 | 325.5483303 | -235.1656465
7019 | 0.263658644 | -0.106966151 | 0.018686274 | -0.018684814 | 19.82924473 | -14.27289043 | 0.149227548 | -0.14921589 | 326.2623151 | -234.8403249
7020 | 0.263565046 | -0.106298672 | 0.018685738 | -0.018670034 | 19.80216969 | -14.24404271 | 0.149223271 | -0.149097857 | 325.8168335 | -234.3656763
7021 | 0.264118182 | -0.105421716 | 0.018701212 | -0.018655868 | 19.82400594 | -14.21566401 | 0.149346845 | -0.148984732 | 326.1761183 | -233.8987447
7022 | 0.26279461 | -0.107468996 | 0.018691624 | -0.018652297 | 19.7499427 | -14.31644252 | 0.149270276 | -0.14895621 | 324.9575119 | -235.5569132
7023 | 0.263533195 | -0.105964025 | 0.018673 | -0.018683987 | 19.80340835 | -14.24518768 | 0.149121545 | -0.149209289 | 325.8372139 | -234.3845152
7024 | 0.263314637 | -0.106025073 | 0.018693596 | -0.01866842 | 19.78476346 | -14.25403794 | 0.149286025 | -0.149084971 | 325.5304384 | -234.5301338
7025 | 0.263740228 | -0.105401739 | 0.018719706 | -0.018673163 | 19.81669907 | -14.22166014 | 0.149494535 | -0.149122847 | 326.0558939 | -233.9974027
7026 | 0.263877971 | -0.105509935 | 0.018697484 | -0.018651517 | 19.8519229 | -14.21184298 | 0.149317077 | -0.148949981 | 326.6354525 | -233.835875
7027 | 0.263371285 | -0.106038065 | 0.018674213 | -0.018660937 | 19.7888351 | -14.25523721 | 0.149131232 | -0.149025211 | 325.5974317 | -234.549866
7028 | 0.263410121 | -0.106649036 | 0.018642916 | -0.018673431 | 19.79968213 | -14.25797706 | 0.148881296 | -0.149124985 | 325.7759041 | -234.5949465
7029 | 0.264004677 | -0.105594243 | 0.018688497 | -0.018646087 | 19.82630724 | -14.22409452 | 0.149245305 | -0.14890662 | 326.2139829 | -234.037457
7030 | 0.264446334 | -0.106876535 | 0.018675258 | -0.01866127 | 19.83087696 | -14.29590406 | 0.149139581 | -0.14902787 | 326.2891713 | -235.2189818
7031 | 0.263292355 | -0.105611915 | 0.018679421 | -0.018670143 | 19.75482646 | -14.24507247 | 0.149172827 | -0.149098731 | 325.0378673 | -234.3826196
7032 | 0.264459046 | -0.105824815 | 0.018690586 | -0.018682413 | 19.83425096 | -14.25007032 | 0.149261984 | -0.14919672 | 326.3446856 | -234.4648522
7033 | 0.263497432 | -0.105738622 | 0.01868852 | -0.018633668 | 19.77604646 | -14.28120621 | 0.149245491 | -0.148807441 | 325.3870126 | -234.9771493
7034 | 0.26340097 | -0.106796208 | 0.018682504 | -0.018644855 | 19.72663887 | -14.33998141 | 0.149197445 | -0.148896784 | 324.5740801 | -235.9442127
7035 | 0.263130584 | -0.107421848 | 0.018673996 | -0.018620036 | 19.7063854 | -14.3242917 | 0.149129503 | -0.148698575 | 324.2408378 | -235.6860606
7036 | 0.263396291 | -0.105831172 | 0.018702355 | -0.018650024 | 19.74250078 | -14.2905592 | 0.149355975 | -0.148938062 | 324.8350656 | -235.1310397
7037 | 0.263842487 | -0.106463796 | 0.018683801 | -0.018670616 | 19.78282686 | -14.3323929 | 0.149207801 | -0.149102505 | 325.4985745 | -235.8193544
7038 | 0.264422794 | -0.105326861 | 0.018691144 | -0.018662231 | 19.80903847 | -14.24621558 | 0.149266446 | -0.149035549 | 325.9298496 | -234.4014278
7039 | 0.264100091 | -0.105060875 | 0.018663142 | -0.018667037 | 19.80071133 | -14.21585018 | 0.149042819 | -0.149073927 | 325.7928382 | -233.9018079
7040 | 0.265404944 | -0.104966159 | 0.018674367 | -0.018709233 | 19.78015024 | -14.2268531 | 0.14913246 | -0.149410901 | 325.4545345 | -234.0828455
7041 | 0.26466587 | -0.10508176 | 0.018691917 | -0.018655782 | 19.81714107 | -14.24159771 | 0.149272619 | -0.148984045 | 326.0631665 | -234.3254473
7042 | 0.265138958 | -0.104690045 | 0.018693848 | -0.01866577 | 19.83614322 | -14.21959586 | 0.149288033 | -0.149063812 | 326.3758201 | -233.9634379
7043 | 0.264999539 | -0.105223344 | 0.018689189 | -0.018662075 | 19.80567379 | -14.2546582 | 0.149250827 | -0.149034303 | 325.8744885 | -234.5403393
7044 | 0.264753041 | -0.105263647 | 0.018697214 | -0.018691324 | 19.81368093 | -14.2709787 | 0.14931492 | -0.149267878 | 326.0062347 | -234.8088701
7045 | 0.264848106 | -0.104793143 | 0.018686446 | -0.018698963 | 19.81565543 | -14.22554459 | 0.149228924 | -0.149328884 | 326.0387223 | -234.0613159
7046 | 0.265684201 | -0.105330353 | 0.018690369 | -0.018691468 | 19.82992161 | -14.24981132 | 0.149260254 | -0.149269031 | 326.2734523 | -234.4605907
7047 | 0.265181426 | -0.104827788 | 0.018696499 | -0.018663789 | 19.7954894 | -14.21678197 | 0.149309212 | -0.149047988 | 325.7069188 | -233.9171392
7048 | 0.266852289 | -0.105045578 | 0.01869405 | -0.018679931 | 19.87886867 | -14.25272608 | 0.149289651 | -0.149176899 | 327.0788072 | -234.508549
7049 | 0.26605985 | -0.10473405 | 0.018712858 | -0.018711259 | 19.86044403 | -14.22376223 | 0.149439851 | -0.149427077 | 326.7756558 | -234.0319896
7050 | 0.265931747 | -0.104630045 | 0.018687228 | -0.018675696 | 19.85926339 | -14.23319597 | 0.149235171 | -0.149143077 | 326.7562301 | -234.1872085
7051 | 0.266401273 | -0.104532326 | 0.018672427 | -0.018679426 | 19.88673611 | -14.20168215 | 0.149116971 | -0.149172864 | 327.2082549 | -233.668693
7052 | 0.267768641 | -0.104515353 | 0.018665903 | -0.018679482 | 19.90529494 | -14.12507351 | 0.149064871 | -0.14917331 | 327.5136144 | -232.4082057
7053 | 0.267349126 | -0.104412115 | 0.018693089 | -0.018679778 | 19.91722342 | -14.14151192 | 0.149281972 | -0.149175671 | 327.7098807 | -232.6786764
7054 | 0.267260418 | -0.104670767 | 0.018660313 | -0.01867401 | 19.88910511 | -14.19143518 | 0.149020228 | -0.149129615 | 327.2472335 | -233.5000935
7055 | 0.266475523 | -0.105107255 | 0.018689156 | -0.018637007 | 19.85459486 | -14.19214085 | 0.149250567 | -0.148834105 | 326.6794159 | -233.5117042
7056 | 0.267336763 | -0.10434974 | 0.018684029 | -0.018693736 | 19.91776153 | -14.16204423 | 0.149209624 | -0.149287141 | 327.7187346 | -233.0165067
7057 | 0.267965685 | -0.10452101 | 0.018673873 | -0.018706763 | 19.92799779 | -14.13384201 | 0.149128518 | -0.149391173 | 327.8871579 | -232.5524789
7058 | 0.267304632 | -0.104706739 | 0.018769143 | -0.018624438 | 19.91988039 | -14.16586535 | 0.149889336 | -0.148733736 | 327.7535974 | -233.0793779
7059 | 0.267526543 | -0.104351766 | 0.018727974 | -0.018653749 | 19.91660194 | -14.08828329 | 0.149560562 | -0.148967812 | 327.6996552 | -231.8028743
7060 | 0.267683075 | -0.104259146 | 0.018682257 | -0.018657638 | 19.89164324 | -14.10308927 | 0.149195474 | -0.148998864 | 327.2889949 | -232.0464859
7061 | 0.269171213 | -0.10416925 | 0.018668646 | -0.018641272 | 19.97700855 | -14.00837312 | 0.149086775 | -0.148868168 | 328.6935609 | -230.4880648
7062 | 0.269436919 | -0.10409053 | 0.018707578 | -0.018640879 | 19.98575153 | -14.00455041 | 0.149397681 | -0.148865026 | 328.8374143 | -230.4251676
7063 | 0.269992639 | -0.104353582 | 0.018716416 | -0.018695189 | 20.02233583 | -14.07019068 | 0.149468262 | -0.149298743 | 329.4393576 | -231.5051858
7064 | 0.269502298 | -0.10412748 | 0.018708618 | -0.018664029 | 20.03377574 | -13.99938343 | 0.149405992 | -0.149049904 | 329.627585 | -230.3401522
7065 | 0.269715128 | -0.104164291 | 0.018696553 | -0.018636925 | 20.04779978 | -14.0236605 | 0.149309639 | -0.148833454 | 329.8583309 | -230.7395971
7066 | 0.269262715 | -0.103882309 | 0.018691291 | -0.018677079 | 20.00415791 | -13.9747302 | 0.149267617 | -0.149154121 | 329.1402654 | -229.9345181
7067 | 0.269678946 | -0.104475469 | 0.018714358 | -0.018682918 | 20.01809524 | -14.09869473 | 0.149451826 | -0.149200754 | 329.3695846 | -231.9741799
7068 | 0.269891777 | -0.10422464 | 0.018687333 | -0.018651999 | 20.06014995 | -14.05889932 | 0.149236008 | -0.14895383 | 330.0615357 | -231.3194024
7069 | 0.268842712 | -0.104231555 | 0.018706483 | -0.018661791 | 19.9635894 | -14.07870315 | 0.149388942 | -0.149032035 | 328.4727677 | -231.6452466
7070 | 0.268562128 | -0.104291695 | 0.018669719 | -0.018642583 | 19.97555913 | -14.07027775 | 0.149095347 | -0.148878637 | 328.6697128 | -231.5066185
7071 | 0.267076575 | -0.104819965 | 0.018665421 | -0.018643605 | 19.89803268 | -14.19249279 | 0.149061023 | -0.148886799 | 327.394124 | -233.517495
7072 | 0.267417718 | -0.104548112 | 0.018689785 | -0.018650057 | 19.89629781 | -14.16820297 | 0.149255587 | -0.148938323 | 327.3655792 | -233.1178401
7073 | 0.268241101 | -0.104269553 | 0.018654064 | -0.018639842 | 19.94793322 | -14.09052387 | 0.148970322 | -0.148856752 | 328.2151672 | -231.8397398
7074 | 0.268564293 | -0.104564666 | 0.018686683 | -0.018630261 | 19.95273661 | -14.16281909 | 0.14923082 | -0.148780239 | 328.2942003 | -233.0292559
7075 | 0.267592062 | -0.104515562 | 0.018703389 | -0.018661756 | 19.89545058 | -14.18054393 | 0.14936423 | -0.149031756 | 327.3516393 | -233.3208932
7076 | 0.267604774 | -0.104443548 | 0.018685261 | -0.018696562 | 19.8927897 | -14.13473161 | 0.14921946 | -0.149309714 | 327.3078583 | -232.567116
7077 | 0.268270717 | -0.104379636 | 0.018670432 | -0.018730255 | 19.9508369 | -14.11840664 | 0.149101036 | -0.149578783 | 328.2629432 | -232.2985116
7078 | 0.267629571 | -0.104812701 | 0.01868826 | -0.018653051 | 19.90482081 | -14.16786686 | 0.149243408 | -0.148962234 | 327.5058132 | -233.1123099
7079 | 0.266372914 | -0.104424199 | 0.018668131 | -0.018671202 | 19.85907247 | -14.20171857 | 0.149082666 | -0.149107191 | 326.7530887 | -233.6692921
7080 | 0.268064801 | -0.104551046 | 0.018677622 | -0.018631326 | 19.88059171 | -14.18802626 | 0.149158454 | -0.148788736 | 327.1071574 | -233.4440045
7081 | 0.265683363 | -0.104557542 | 0.018645258 | -0.018667321 | 19.84001612 | -14.24224256 | 0.148900001 | -0.149076195 | 326.4395433 | -234.3360573
7082 | 0.266286301 | -0.10555422 | 0.018696791 | -0.018677319 | 19.80786305 | -14.29594764 | 0.149311536 | -0.149156036 | 325.9105097 | -235.219699
7083 | 0.266371517 | -0.104476726 | 0.018701554 | -0.018658322 | 19.85079898 | -14.20519445 | 0.149349579 | -0.14900433 | 326.61696 | -233.7264829
7084 | 0.263680367 | -0.105930497 | 0.018706243 | -0.018668034 | 19.70789256 | -14.33824003 | 0.149387026 | -0.149081885 | 324.2656359 | -235.9155606
7085 | 0.263080502 | -0.106396671 | 0.018670688 | -0.018652881 | 19.64945244 | -14.38076254 | 0.149103082 | -0.148960877 | 323.304086 | -236.6152087
7086 | 0.264121255 | -0.10596612 | 0.018673314 | -0.018626869 | 19.71540088 | -14.35765382 | 0.149124055 | -0.148753148 | 324.3891748 | -236.2349872
7087 | 0.263618271 | -0.105974153 | 0.01867171 | -0.018684159 | 19.7032012 | -14.35059439 | 0.149111244 | -0.149210665 | 324.1884464 | -236.1188343
7088 | 0.264133549 | -0.105594243 | 0.018668967 | -0.01867947 | 19.72651063 | -14.3617983 | 0.149089341 | -0.149173217 | 324.5719701 | -236.3031788
7089 | 0.263706631 | -0.105248141 | 0.018697582 | -0.018673272 | 19.71492274 | -14.27610042 | 0.149317858 | -0.149123721 | 324.3813077 | -234.8931408
7090 | 0.26499004 | -0.104733422 | 0.018692031 | -0.018627661 | 19.77987858 | -14.23747437 | 0.14927353 | -0.148759469 | 325.4500646 | -234.2576035
7091 | 0.267042069 | -0.104472116 | 0.018665561 | -0.018648718 | 19.84888809 | -14.16787226 | 0.149062138 | -0.148927631 | 326.585519 | -233.1123987
7092 | 0.265713887 | -0.104589323 | 0.018665566 | -0.018678821 | 19.84094828 | -14.18525456 | 0.149062175 | -0.149168029 | 326.4548807 | -233.3984
7093 | 0.266834757 | -0.104568019 | 0.018697654 | -0.018647128 | 19.83474931 | -14.18246394 | 0.149318434 | -0.148914932 | 326.3528853 | -233.3524843
7094 | 0.265476749 | -0.104959105 | 0.018683948 | -0.018648189 | 19.78496797 | -14.23948416 | 0.149208973 | -0.14892341 | 325.5338035 | -234.2906719
7095 | 0.265751186 | -0.1047483 | 0.018687857 | -0.01869022 | 19.77750631 | -14.23646789 | 0.149240192 | -0.149259064 | 325.4110323 | -234.2410433
7096 | 0.266439061 | -0.104397936 | 0.018665656 | -0.018681198 | 19.84147346 | -14.1789875 | 0.149062901 | -0.149187014 | 326.4635217 | -233.2952844
7097 | 0.266340644 | -0.10431286 | 0.018699454 | -0.018665514 | 19.85655688 | -14.13425375 | 0.149332807 | -0.149061766 | 326.7116981 | -232.5592535
7098 | 0.266940928 | -0.104322289 | 0.018667789 | -0.018618189 | 19.85317301 | -14.16900326 | 0.149079932 | -0.14868383 | 326.6560214 | -233.1310077
7099 | 0.266238105 | -0.105070374 | 0.018687023 | -0.018662821 | 19.80396202 | -14.27037856 | 0.149233535 | -0.149040253 | 325.8463237 | -234.7989956
7100 | 0.265835145 | -0.104988092 | 0.018661126 | -0.018632322 | 19.78823235 | -14.28373409 | 0.149026717 | -0.148796694 | 325.5875142 | -235.0187422
7101 | 0.264114969 | -0.105534592 | 0.018659132 | -0.018624615 | 19.69483541 | -14.31459533 | 0.149010801 | -0.148735149 | 324.050799 | -235.5265204
7102 | 0.264389127 | -0.105066183 | 0.018687191 | -0.01863554 | 19.71626431 | -14.27991586 | 0.149234874 | -0.148822391 | 324.4033813 | -234.9559185
7103 | 0.263481297 | -0.106690526 | 0.018664103 | -0.018668422 | 19.65559786 | -14.37816285 | 0.149050498 | -0.14908499 | 323.4052004 | -236.5724344
7104 | 0.264284004 | -0.106041418 | 0.018736202 | -0.018665032 | 19.74094287 | -14.39311104 | 0.149626272 | -0.149057917 | 324.8094323 | -236.8183859
7105 | 0.263616525 | -0.107013579 | 0.018666024 | -0.018660907 | 19.68769655 | -14.43075277 | 0.149065838 | -0.149024969 | 323.933339 | -237.4377276
7106 | 0.26487877 | -0.105873431 | 0.018710167 | -0.018639253 | 19.75876745 | -14.34139535 | 0.149418357 | -0.148852048 | 325.1027107 | -235.967477
7107 | 0.26356812 | -0.105767399 | 0.018643379 | -0.018690898 | 19.7044936 | -14.34660824 | 0.148884996 | -0.149264475 | 324.2097109 | -236.0532478
7108 | 0.264311874 | -0.105063878 | 0.018682779 | -0.018678807 | 19.72885374 | -14.29263726 | 0.149199639 | -0.149167918 | 324.6105227 | -235.1652312
7109 | 0.264886453 | -0.105602066 | 0.018660697 | -0.018687731 | 19.73659871 | -14.31682231 | 0.149023296 | -0.149239188 | 324.7379553 | -235.5631622
7110 | 0.265245758 | -0.106519815 | 0.018686602 | -0.018683021 | 19.76430295 | -14.39258093 | 0.14923017 | -0.149201573 | 325.1937896 | -236.8096637
7111 | 0.263011352 | -0.107060518 | 0.018696497 | -0.018617998 | 19.62560229 | -14.44426719 | 0.149309193 | -0.148682306 | 322.9116654 | -237.6600884
7112 | 0.262000075 | -0.107826973 | 0.018693878 | -0.018651598 | 19.55555137 | -14.48309598 | 0.149288275 | -0.148950632 | 321.7590762 | -238.2989615
7113 | 0.262800686 | -0.108065857 | 0.01867904 | -0.018645836 | 19.61420542 | -14.49021706 | 0.149169777 | -0.148904612 | 322.7241459 | -238.4161289
7114 | 0.262097445 | -0.109325238 | 0.018665174 | -0.018661815 | 19.53221178 | -14.58635526 | 0.149059052 | -0.149032221 | 321.375056 | -239.9979475
7115 | 0.262409531 | -0.10914391 | 0.018705924 | -0.018676918 | 19.55122203 | -14.52035606 | 0.149384479 | -0.149152838 | 321.6878429 | -238.9120236
7116 | 0.262391789 | -0.107415631 | 0.018636592 | -0.018654902 | 19.55251312 | -14.49128706 | 0.148830795 | -0.148977016 | 321.709086 | -238.4337341
7117 | 0.261723821 | -0.107757263 | 0.018708351 | -0.018677899 | 19.525869 | -14.48914977 | 0.149403854 | -0.149160666 | 321.2706946 | -238.398568
7118 | 0.262309577 | -0.107431277 | 0.018626681 | -0.018692993 | 19.5585154 | -14.51288993 | 0.148751642 | -0.149281209 | 321.8078451 | -238.7891789
7119 | 0.263531099 | -0.106611387 | 0.01871897 | -0.018643768 | 19.63685425 | -14.45101807 | 0.14948866 | -0.148888101 | 323.0968006 | -237.7711646
7120 | 0.26440638 | -0.105422764 | 0.018680197 | -0.01868662 | 19.66955466 | -14.36476344 | 0.149179018 | -0.149230318 | 323.6348399 | -236.3519661
7121 | 0.264661748 | -0.106132082 | 0.018698111 | -0.018692828 | 19.71442606 | -14.4221832 | 0.149322078 | -0.149279889 | 324.3731356 | -237.2967275
7122 | 0.264383469 | -0.10656403 | 0.018696383 | -0.01865008 | 19.69631249 | -14.44310565 | 0.149308282 | -0.148938508 | 324.0751023 | -237.6409768
7123 | 0.264135225 | -0.105400132 | 0.018698621 | -0.018677682 | 19.6782006 | -14.36916394 | 0.149326151 | -0.149158937 | 323.7770965 | -236.4243701
7124 | 0.265291229 | -0.105423951 | 0.018711943 | -0.018650597 | 19.7376539 | -14.3771695 | 0.149432544 | -0.148942636 | 324.755317 | -236.5560903
7125 | 0.264508499 | -0.105941464 | 0.018701908 | -0.018676157 | 19.67598358 | -14.40733606 | 0.149352405 | -0.149146758 | 323.7406187 | -237.0524386
7126 | 0.26382726 | -0.106314598 | 0.018692064 | -0.01867466 | 19.66547454 | -14.44994807 | 0.149273791 | -0.149134802 | 323.5677072 | -237.7535593
7127 | 0.263968425 | -0.106820865 | 0.018703366 | -0.018643312 | 19.65886038 | -14.46670294 | 0.149364045 | -0.148884457 | 323.4588805 | -238.029237
7128 | 0.264098904 | -0.106706173 | 0.018707899 | -0.018687829 | 19.62266993 | -14.46646815 | 0.149400247 | -0.149239969 | 322.8634175 | -238.0253739
7129 | 0.263130933 | -0.107857986 | 0.018671305 | -0.018716099 | 19.58313556 | -14.5259995 | 0.149108009 | -0.149465734 | 322.2129352 | -239.0048785
7130 | 0.263003598 | -0.106866616 | 0.018706043 | -0.018659237 | 19.57854554 | -14.49450785 | 0.149385427 | -0.149011638 | 322.1374128 | -238.4867278
7131 | 0.263138477 | -0.107438821 | 0.018672935 | -0.018673072 | 19.59125996 | -14.49877657 | 0.149121025 | -0.149122122 | 322.3466107 | -238.5569635
7132 | 0.263674849 | -0.106385565 | 0.018690828 | -0.018658334 | 19.60861869 | -14.46990166 | 0.149263917 | -0.149004423 | 322.6322242 | -238.0818675
7133 | 0.264701213 | -0.105136033 | 0.018708423 | -0.018662252 | 19.69315112 | -14.37320467 | 0.14940443 | -0.149035716 | 324.0230863 | -236.4908546
7134 | 0.265524176 | -0.105282925 | 0.018679265 | -0.018683019 | 19.70520178 | -14.35218202 | 0.149171581 | -0.149201554 | 324.221363 | -236.1449565
7135 | 0.264926896 | -0.105574686 | 0.01870812 | -0.01867775 | 19.68649849 | -14.40396551 | 0.149402013 | -0.149159476 | 323.9136267 | -236.9969809
7136 | 0.266214636 | -0.105162296 | 0.018659808 | -0.018707212 | 19.71555008 | -14.35686592 | 0.149016193 | -0.149394761 | 324.3916297 | -236.2220235
7137 | 0.267507055 | -0.104575004 | 0.018682991 | -0.018650602 | 19.76561202 | -14.27836493 | 0.149201331 | -0.148942673 | 325.2153285 | -234.9304001
7138 | 0.267333899 | -0.104505224 | 0.018653009 | -0.018671878 | 19.8025329 | -14.23419183 | 0.148961899 | -0.149112583 | 325.8228097 | -234.203594
7139 | 0.267640817 | -0.104379356 | 0.018695857 | -0.018643379 | 19.81718307 | -14.21975866 | 0.14930408 | -0.148884996 | 326.0638576 | -233.9661165
7140 | 0.266984793 | -0.104602594 | 0.018674374 | -0.01864022 | 19.7790131 | -14.27550688 | 0.149132515 | -0.148859764 | 325.4358244 | -234.883375
7141 | 0.266503811 | -0.104442151 | 0.018633721 | -0.018650923 | 19.75002438 | -14.28015828 | 0.148807869 | -0.148945239 | 324.9588558 | -234.9599072
7142 | 0.267124142 | -0.104553351 | 0.018719175 | -0.018641242 | 19.76908864 | -14.27910822 | 0.149490296 | -0.148867927 | 325.2725315 | -234.9426299
7143 | 0.266463508 | -0.104876613 | 0.018707771 | -0.018645265 | 19.75522041 | -14.30346575 | 0.149399224 | -0.148900057 | 325.0443492 | -235.3433988
7144 | 0.264923613 | -0.105075543 | 0.018696339 | -0.018651556 | 19.68517937 | -14.3326452 | 0.149307929 | -0.148950297 | 323.8919224 | -235.8235056
7145 | 0.264972228 | -0.104761711 | 0.018676159 | -0.018700642 | 19.69675021 | -14.30379786 | 0.149146777 | -0.14934229 | 324.0823044 | -235.3488632
7146 | 0.267379441 | -0.104715051 | 0.018706637 | -0.018661952 | 19.75464988 | -14.27686419 | 0.149390169 | -0.149033318 | 325.034962 | -234.9057076
7147 | 0.265168015 | -0.10458618 | 0.018681051 | -0.018646187 | 19.72967861 | -14.29138714 | 0.149185842 | -0.14890742 | 324.6240948 | -235.1446624
7148 | 0.267752017 | -0.104644783 | 0.018687102 | -0.018647063 | 19.80683804 | -14.2506131 | 0.149234167 | -0.148914411 | 325.8936446 | -234.4737828
7149 | 0.267218019 | -0.104347226 | 0.01869392 | -0.018640681 | 19.76497844 | -14.24725614 | 0.14928861 | -0.148863446 | 325.2049038 | -234.4185489
7150 | 0.268036303 | -0.104334723 | 0.018690867 | -0.018633686 | 19.81606157 | -14.20136774 | 0.149264233 | -0.14880759 | 326.0454049 | -233.6635197
7151 | 0.268706925 | -0.104406877 | 0.018658502 | -0.018679428 | 19.81488504 | -14.19606302 | 0.149005762 | -0.149172882 | 326.0260466 | -233.576238
7152 | 0.268124452 | -0.104155769 | 0.018673419 | -0.018664939 | 19.82827345 | -14.21038574 | 0.149124892 | -0.149057174 | 326.2463341 | -233.8118982
7153 | 0.266658388 | -0.104686693 | 0.018681738 | -0.018671594 | 19.77074984 | -14.29100279 | 0.149191327 | -0.149110315 | 325.2998642 | -235.1383383
7154 | 0.267605263 | -0.104433699 | 0.018668448 | -0.018660257 | 19.8178919 | -14.24508793 | 0.149085194 | -0.149019782 | 326.0755204 | -234.382874
7155 | 0.266985282 | -0.10442385 | 0.018696579 | -0.018662488 | 19.76710288 | -14.26081834 | 0.149309844 | -0.149037594 | 325.2398585 | -234.6416958
7156 | 0.266590494 | -0.104866904 | 0.018659563 | -0.018636152 | 19.75154383 | -14.27909778 | 0.149014241 | -0.148827281 | 324.9838562 | -234.9424582
7157 | 0.266931149 | -0.104605668 | 0.018660569 | -0.018687356 | 19.75862551 | -14.2826003 | 0.149022273 | -0.149236194 | 325.1003754 | -235.0000872
7158 | 0.266727958 | -0.104408553 | 0.018658227 | -0.018678774 | 19.74205151 | -14.26789444 | 0.149003568 | -0.149167658 | 324.8276735 | -234.758123
7159 | 0.267777861 | -0.104487134 | 0.018683773 | -0.018662942 | 19.77868024 | -14.26940644 | 0.149207578 | -0.14904122 | 325.4303477 | -234.7830008
7160 | 0.268327574 | -0.104207807 | 0.018704746 | -0.018666225 | 19.81246164 | -14.20635246 | 0.149375071 | -0.149067437 | 325.9861731 | -233.7455363
7161 | 0.267671131 | -0.10451661 | 0.018698113 | -0.018652546 | 19.78960745 | -14.24555928 | 0.149322097 | -0.148958199 | 325.6101395 | -234.3906293
7162 | 0.265028457 | -0.104664062 | 0.01867259 | -0.01868113 | 19.69892457 | -14.29472445 | 0.149118273 | -0.149186474 | 324.1180804 | -235.199573
7163 | 0.267053455 | -0.104477564 | 0.018690686 | -0.018653794 | 19.76283621 | -14.23907476 | 0.149262783 | -0.148968165 | 325.1696565 | -234.2839356
7164 | 0.266940439 | -0.104335281 | 0.018658255 | -0.018644776 | 19.79109133 | -14.25402453 | 0.149003791 | -0.148896152 | 325.6345546 | -234.5299132
7165 | 0.266414963 | -0.104307481 | 0.018666681 | -0.018675868 | 19.76723811 | -14.17505946 | 0.149071082 | -0.149144453 | 325.2420835 | -233.230654
7166 | 0.267784217 | -0.104598403 | 0.01867734 | -0.018691023 | 19.79687931 | -14.23762124 | 0.149156204 | -0.149265479 | 325.7297878 | -234.2600201
7167 | 0.267639001 | -0.104647647 | 0.018655905 | -0.018650334 | 19.79945535 | -14.25799215 | 0.14898503 | -0.148940535 | 325.7721728 | -234.5951948
7168 | 0.267360232 | -0.104762689 | 0.018673095 | -0.018640762 | 19.79866289 | -14.26609838 | 0.149122307 | -0.148864096 | 325.759134 | -234.7285714
7169 | 0.26618502 | -0.105198967 | 0.018668786 | -0.018649999 | 19.74605573 | -14.32245495 | 0.14908789 | -0.148937858 | 324.8935573 | -235.6558393
7170 | 0.26646281 | -0.104360078 | 0.018675836 | -0.018669661 | 19.76134069 | -14.22351394 | 0.149144192 | -0.149094882 | 325.1450498 | -234.0279043
7171 | 0.267218788 | -0.104245874 | 0.018654245 | -0.018636003 | 19.77174049 | -14.21954455 | 0.148971773 | -0.148826091 | 325.3161639 | -233.9625936
7172 | 0.266617666 | -0.104394025 | 0.018684204 | -0.018628136 | 19.78081185 | -14.26927177 | 0.149211018 | -0.148763263 | 325.4654204 | -234.780785
7173 | 0.264935278 | -0.104724481 | 0.018696143 | -0.018648071 | 19.73263556 | -14.25758852 | 0.149306367 | -0.148922462 | 324.6727473 | -234.5885535
7174 | 0.266465883 | -0.104574026 | 0.018704632 | -0.018664539 | 19.80087999 | -14.25815932 | 0.14937416 | -0.149053976 | 325.7956133 | -234.5979453
7175 | 0.268337423 | -0.104407575 | 0.01867306 | -0.018662858 | 19.85442042 | -14.21411624 | 0.149122029 | -0.149040551 | 326.6765458 | -233.8732784
7176 | 0.269515988 | -0.104239937 | 0.018669766 | -0.018667291 | 19.91983457 | -14.17068336 | 0.149095718 | -0.149075953 | 327.7528434 | -233.1586515
7177 | 0.268073393 | -0.104428181 | 0.018678527 | -0.018674534 | 19.84859258 | -14.19530362 | 0.149165687 | -0.149133798 | 326.5806568 | -233.5637432
7178 | 0.266590774 | -0.104329135 | 0.018660164 | -0.018676644 | 19.79750674 | -14.18782454 | 0.149019038 | -0.149150644 | 325.7401113 | -233.4406855
7179 | 0.268447226 | -0.104759615 | 0.0186609 | -0.018669372 | 19.85308295 | -14.17386765 | 0.149024914 | -0.149092576 | 326.6545396 | -233.2110444
7180 | 0.268125011 | -0.104552093 | 0.01868805 | -0.018643903 | 19.85173644 | -14.22641734 | 0.149241735 | -0.148889179 | 326.6323847 | -234.0756756
7181 | 0.265260915 | -0.105048232 | 0.018686208 | -0.018643917 | 19.75883469 | -14.28086348 | 0.149227027 | -0.148889291 | 325.1038171 | -234.9715103
7182 | 0.267395297 | -0.104874098 | 0.018697498 | -0.018647009 | 19.80451168 | -14.28694306 | 0.149317188 | -0.148913983 | 325.8553677 | -235.0715412
7183 | 0.264692761 | -0.105033494 | 0.018663947 | -0.018675175 | 19.70428582 | -14.31260305 | 0.149049253 | -0.149138912 | 324.2062922 | -235.4937402
7184 | 0.265736448 | -0.10487773 | 0.018689522 | -0.018627372 | 19.7303365 | -14.2996016 | 0.149253486 | -0.148757164 | 324.6349194 | -235.2798196
7185 | 0.264334714 | -0.105709075 | 0.018635272 | -0.018641104 | 19.6698973 | -14.35233001 | 0.148820252 | -0.14886683 | 323.6404774 | -236.1473914
7186 | 0.26469353 | -0.105143227 | 0.018684322 | -0.018613544 | 19.69845649 | -14.32935558 | 0.149211966 | -0.148646736 | 324.1103787 | -235.7693796
7187 | 0.263521181 | -0.104999058 | 0.018629167 | -0.018632487 | 19.655078 | -14.32229644 | 0.1487715 | -0.148798014 | 323.3966467 | -235.6532313
7188 | 0.265301358 | -0.104944785 | 0.018684294 | -0.01866181 | 19.73421238 | -14.29712307 | 0.149211743 | -0.149032184 | 324.6986917 | -235.2390389
7189 | 0.265648229 | -0.105222785 | 0.018711445 | -0.018657193 | 19.72965114 | -14.35511122 | 0.149428565 | -0.148995312 | 324.6236428 | -236.1931523
7190 | 0.265387691 | -0.105203926 | 0.0186851 | -0.018644245 | 19.71070468 | -14.36502989 | 0.149218177 | -0.148891913 | 324.3119056 | -236.3563502
7191 | 0.264948759 | -0.104916217 | 0.018680769 | -0.018657424 | 19.71215261 | -14.31924589 | 0.149183592 | -0.148997153 | 324.3357292 | -235.6030388
7192 | 0.26625885 | -0.105272448 | 0.018657619 | -0.018645649 | 19.73615158 | -14.36120942 | 0.148998715 | -0.148903125 | 324.7305985 | -236.2934897
7193 | 0.264443889 | -0.105344043 | 0.018670571 | -0.018624643 | 19.69043715 | -14.36062483 | 0.149102152 | -0.148735372 | 323.9784318 | -236.2838711
7194 | 0.265803643 | -0.105509027 | 0.018694504 | -0.018666604 | 19.74015692 | -14.36768621 | 0.149293277 | -0.149070468 | 324.7965007 | -236.4000561
7195 | 0.26673613 | -0.105249957 | 0.018701324 | -0.018665014 | 19.77557065 | -14.35948033 | 0.149347738 | -0.149057769 | 325.3791837 | -236.2650399
7196 | 0.264957699 | -0.104756961 | 0.018683175 | -0.01866106 | 19.70665772 | -14.2939005 | 0.1492028 | -0.149026196 | 324.2453184 | -235.1860162
7197 | 0.26575433 | -0.104755145 | 0.018683924 | -0.01864751 | 19.74001192 | -14.30048635 | 0.149208787 | -0.148917981 | 324.7941148 | -235.294377
7198 | 0.265064499 | -0.104537076 | 0.018668178 | -0.018668455 | 19.72136041 | -14.27776152 | 0.149083038 | -0.14908525 | 324.4872306 | -234.9204719
7199 | 0.267752226 | -0.104620336 | 0.018735992 | -0.018643889 | 19.79623856 | -14.24152423 | 0.149624598 | -0.148889068 | 325.7192451 | -234.3242382
7200 | 0.267640328 | -0.10470192 | 0.018688844 | -0.018641049 | 19.78777135 | -14.24305076 | 0.149248075 | -0.148866383 | 325.5799291 | -234.3493551
7201 | 0.269295265 | -0.104235956 | 0.018718132 | -0.018654527 | 19.86657837 | -14.21340471 | 0.149481966 | -0.148974022 | 326.8765878 | -233.8615712
7202 | 0.269585977 | -0.10431726 | 0.018733524 | -0.018672022 | 19.91772521 | -14.22007568 | 0.149604889 | -0.149113736 | 327.718137 | -233.9713326
7203 | 0.268664666 | -0.104255025 | 0.018675468 | -0.018656308 | 19.81721688 | -14.21193238 | 0.149141254 | -0.148988247 | 326.0644139 | -233.8373461
7204 | 0.267798885 | -0.104291626 | 0.018631228 | -0.018689787 | 19.7779173 | -14.21999298 | 0.148787955 | -0.149255606 | 325.4177946 | -233.9699719
7205 | 0.268363267 | -0.104427063 | 0.018691813 | -0.018706928 | 19.76726018 | -14.27148478 | 0.149271782 | -0.149392493 | 325.2424466 | -234.817197
7206 | 0.26837116 | -0.104349531 | 0.01865537 | -0.01867035 | 19.81255189 | -14.26906083 | 0.148980753 | -0.149100385 | 325.9876579 | -234.7773142
7207 | 0.269299456 | -0.104139983 | 0.018675894 | -0.018684758 | 19.85808127 | -14.1517018 | 0.149144657 | -0.149215443 | 326.7367798 | -232.8463366
7208 | 0.269438875 | -0.104176863 | 0.018667603 | -0.018650981 | 19.8294675 | -14.21900699 | 0.149078445 | -0.148945704 | 326.2659805 | -233.9537488
7209 | 0.268699172 | -0.104322499 | 0.018700818 | -0.01869426 | 19.8267838 | -14.25537243 | 0.149343703 | -0.149291324 | 326.221824 | -234.552091
7210 | 0.269160456 | -0.104230088 | 0.018683542 | -0.018667237 | 19.8252379 | -14.20149347 | 0.149205738 | -0.149075526 | 326.1963884 | -233.6655884
7211 | 0.269155357 | -0.104278005 | 0.018686101 | -0.018671612 | 19.8178051 | -14.2356948 | 0.149226172 | -0.149110463 | 326.0740922 | -234.2283232
7212 | 0.26872767 | -0.104357284 | 0.018671421 | -0.018730262 | 19.79027055 | -14.30028891 | 0.149108939 | -0.149578839 | 325.6210499 | -235.2911284
7213 | 0.26925119 | -0.104261032 | 0.018661507 | -0.018675789 | 19.80099976 | -14.25456386 | 0.149029766 | -0.14914382 | 325.797584 | -234.5387871
7214 | 0.268241031 | -0.104543642 | 0.018655118 | -0.018670602 | 19.77387853 | -14.33110256 | 0.148978745 | -0.149102394 | 325.3513423 | -235.7981236
7215 | 0.267434342 | -0.104793143 | 0.018650241 | -0.018651151 | 19.71333474 | -14.39126972 | 0.148939791 | -0.148947062 | 324.3551794 | -236.7880896
7216 | 0.26442475 | -0.105789681 | 0.018660034 | -0.018710998 | 19.57964711 | -14.4919618 | 0.149017997 | -0.149424995 | 322.1555376 | -238.4448361
7217 | 0.264033874 | -0.106373202 | 0.018675731 | -0.018689079 | 19.56938263 | -14.53222474 | 0.149143356 | -0.149249953 | 321.9866501 | -239.1073061
7218 | 0.263298711 | -0.106278975 | 0.018639607 | -0.018669663 | 19.50595221 | -14.5381812 | 0.148854874 | -0.1490949 | 320.9429917 | -239.2053112
7219 | 0.263705094 | -0.106186285 | 0.018622243 | -0.018695098 | 19.54506552 | -14.53393875 | 0.148716202 | -0.149298018 | 321.5865462 | -239.1355076
7220 | 0.26476757 | -0.105209723 | 0.018669759 | -0.018650976 | 19.59780203 | -14.43582512 | 0.149095663 | -0.148945667 | 322.4542513 | -237.521186
7221 | 0.264917117 | -0.105259945 | 0.018692565 | -0.01868958 | 19.59179426 | -14.42785524 | 0.149277788 | -0.149253951 | 322.3554018 | -237.3900528
7222 | 0.266280504 | -0.105371285 | 0.018680371 | -0.018642713 | 19.64619197 | -14.46076017 | 0.149180413 | -0.148879678 | 323.2504396 | -237.9314571
7223 | 0.266102807 | -0.104367133 | 0.018694555 | -0.018702288 | 19.64460202 | -14.34855219 | 0.149293686 | -0.149355436 | 323.2242792 | -236.0852327
7224 | 0.268079819 | -0.104254536 | 0.018678988 | -0.018620618 | 19.74431649 | -14.2980637 | 0.149169368 | -0.148703223 | 324.8649405 | -235.2545157
7225 | 0.268526644 | -0.104523036 | 0.018691892 | -0.018727513 | 19.78000002 | -14.33551731 | 0.149272415 | -0.14955688 | 325.4520628 | -235.8707621
7226 | 0.269050373 | -0.104226037 | 0.0186615 | -0.018681701 | 19.80519304 | -14.23558872 | 0.149029711 | -0.14919103 | 325.8665785 | -234.2265778
7227 | 0.270202606 | -0.104116514 | 0.018677221 | -0.018695438 | 19.87476517 | -14.22125762 | 0.149155256 | -0.149300733 | 327.0112899 | -233.9907798
7228 | 0.270019321 | -0.104121403 | 0.018722083 | -0.018647209 | 19.87685012 | -14.1991131 | 0.14951352 | -0.148915582 | 327.0455948 | -233.6264228
7229 | 0.269981463 | -0.104171345 | 0.018677293 | -0.018650222 | 19.85562472 | -14.19007955 | 0.149155832 | -0.148939643 | 326.6963607 | -233.4777885
7230 | 0.270058437 | -0.104183778 | 0.018690912 | -0.01868188 | 19.8413074 | -14.1851495 | 0.149264587 | -0.149192462 | 326.4607895 | -233.3966715
7231 | 0.269919367 | -0.104297493 | 0.018651966 | -0.018646692 | 19.80534857 | -14.22203332 | 0.148953569 | -0.148911455 | 325.8691375 | -234.0035428
7232 | 0.270063326 | -0.104259076 | 0.018673812 | -0.018662667 | 19.85170161 | -14.24444262 | 0.149128034 | -0.149039026 | 326.6318116 | -234.3722563
7233 | 0.269546512 | -0.104213464 | 0.018665798 | -0.018637442 | 19.82767703 | -14.22048397 | 0.149064035 | -0.148837582 | 326.2365209 | -233.9780505
7234 | 0.269770169 | -0.104144663 | 0.018672825 | -0.018619654 | 19.82637001 | -14.21677181 | 0.149120151 | -0.148695526 | 326.2150157 | -233.9169721
7235 | 0.269504673 | -0.104194954 | 0.018694532 | -0.018641114 | 19.81821265 | -14.25765622 | 0.1492935 | -0.148866904 | 326.0807978 | -234.5896675
7236 | 0.268893283 | -0.104188598 | 0.018687019 | -0.018654625 | 19.78551727 | -14.23760429 | 0.149233498 | -0.148974803 | 325.5428413 | -234.2597412
7237 | 0.268629881 | -0.104463734 | 0.018686499 | -0.018635489 | 19.75680161 | -14.32385622 | 0.149229352 | -0.148821982 | 325.0703656 | -235.6788952
7238 | 0.267933974 | -0.104509695 | 0.018669384 | -0.018637654 | 19.71862968 | -14.30621957 | 0.149092669 | -0.148839274 | 324.4423002 | -235.3887091
7239 | 0.267626288 | -0.104610557 | 0.018695414 | -0.018688208 | 19.72168926 | -14.36742041 | 0.149300547 | -0.149242999 | 324.4926413 | -236.3956828
7240 | 0.268282591 | -0.104353722 | 0.018703533 | -0.018617393 | 19.73948237 | -14.30888576 | 0.149365383 | -0.148677471 | 324.7854018 | -235.4325775
7241 | 0.268556121 | -0.104260054 | 0.01869266 | -0.018633752 | 19.76069091 | -14.23673434 | 0.149278551 | -0.148808111 | 325.1343585 | -234.2454274
7242 | 0.268396795 | -0.104218982 | 0.018694851 | -0.018682911 | 19.76160826 | -14.24806304 | 0.149296047 | -0.149200699 | 325.1494523 | -234.4318252
7243 | 0.269138942 | -0.104224989 | 0.018655607 | -0.018677424 | 19.80750719 | -14.2432943 | 0.14898265 | -0.149156873 | 325.9046546 | -234.3533623
7244 | 0.26959408 | -0.104098423 | 0.018662516 | -0.018677126 | 19.85568712 | -14.16839762 | 0.149037818 | -0.149154493 | 326.6973874 | -233.1210428
7245 | 0.270235644 | -0.104071321 | 0.018661568 | -0.018702057 | 19.89957253 | -14.15794427 | 0.14903025 | -0.149353595 | 327.4194601 | -232.9490476
7246 | 0.270148263 | -0.104136491 | 0.018673605 | -0.018652022 | 19.86795291 | -14.17285018 | 0.14912638 | -0.148954016 | 326.8992039 | -233.1943034
7247 | 0.270396088 | -0.103980936 | 0.018672991 | -0.018737352 | 19.91425743 | -14.16127263 | 0.149121471 | -0.149635457 | 327.6610796 | -233.0038111
7248 | 0.270601095 | -0.10378026 | 0.018699738 | -0.018667167 | 19.96786417 | -14.120341 | 0.149335075 | -0.149074968 | 328.5431031 | -232.3303388
7249 | 0.270615554 | -0.103919329 | 0.018688811 | -0.018636522 | 19.96390298 | -14.1351874 | 0.149247815 | -0.148830237 | 328.4779272 | -232.5746154
7250 | 0.270569593 | -0.103362492 | 0.018679137 | -0.018651661 | 19.94694294 | -14.06972604 | 0.149170558 | -0.148951134 | 328.1988737 | -231.4975408
7251 | 0.270746172 | -0.104008108 | 0.018719342 | -0.018670364 | 19.97764278 | -14.1203085 | 0.149491635 | -0.149100497 | 328.7039963 | -232.329804
7252 | 0.270532713 | -0.103138695 | 0.018700704 | -0.018720746 | 19.94810514 | -14.08999823 | 0.149342792 | -0.149502847 | 328.217996 | -231.8310912
7253 | 0.270743448 | -0.103028124 | 0.018626096 | -0.018642988 | 19.94053079 | -14.06599265 | 0.148746974 | -0.148881872 | 328.0933707 | -231.4361131
7254 | 0.27060354 | -0.102328863 | 0.018663489 | -0.01864625 | 19.94581446 | -14.02786542 | 0.14904559 | -0.148907922 | 328.180306 | -230.8087832
7255 | 0.270779979 | -0.10281676 | 0.018663652 | -0.018649223 | 20.0076201 | -14.0540937 | 0.149046891 | -0.148931666 | 329.1972309 | -231.2403326
7256 | 0.270721585 | -0.102686072 | 0.018714793 | -0.018617554 | 20.01047088 | -14.04174892 | 0.149455303 | -0.148678754 | 329.2441364 | -231.0372167
7257 | 0.270449243 | -0.103036156 | 0.018712716 | -0.018667147 | 19.95266201 | -14.06110246 | 0.149438717 | -0.149074801 | 328.2929728 | -231.3556519
7258 | 0.270558697 | -0.102116941 | 0.018725256 | -0.018636394 | 19.95215546 | -14.01656047 | 0.149538863 | -0.148829215 | 328.2846383 | -230.6227761
7259 | 0.270554436 | -0.102900719 | 0.018659607 | -0.018641177 | 19.95131942 | -14.06996371 | 0.149014594 | -0.148867406 | 328.2708823 | -231.5014514
7260 | 0.270871552 | -0.102622858 | 0.018678355 | -0.018668211 | 19.99181435 | -14.0497135 | 0.149164311 | -0.149083298 | 328.9371694 | -231.1682627
7261 | 0.270793181 | -0.102998438 | 0.018639402 | -0.018673442 | 19.97953681 | -14.07051859 | 0.148853238 | -0.149125078 | 328.7351599 | -231.5105812
7262 | 0.270320232 | -0.103784311 | 0.018696923 | -0.01869181 | 19.94597903 | -14.11408996 | 0.149312596 | -0.149271764 | 328.1830137 | -232.2274867
7263 | 0.270244236 | -0.104053929 | 0.018681196 | -0.018634797 | 19.89587871 | -14.17339398 | 0.149186995 | -0.148816459 | 327.3586836 | -233.2032508
7264 | 0.270284259 | -0.103882798 | 0.018707768 | -0.018655638 | 19.89826271 | -14.14450835 | 0.149399205 | -0.148982892 | 327.397909 | -232.7279786
7265 | 0.270650688 | -0.102885003 | 0.018686632 | -0.018670301 | 19.94055435 | -14.0639402 | 0.149230411 | -0.149099995 | 328.0937583 | -231.4023429
7266 | 0.269858459 | -0.103462376 | 0.018651172 | -0.0186475 | 19.89118205 | -14.10563709 | 0.148947229 | -0.148917907 | 327.2814067 | -232.0884067
7267 | 0.270430105 | -0.103963334 | 0.018687673 | -0.018631193 | 19.92483828 | -14.1440778 | 0.149238723 | -0.148787676 | 327.8351726 | -232.7208945
7268 | 0.270641608 | -0.10331688 | 0.01871958 | -0.018655342 | 19.9676292 | -14.0830691 | 0.149493531 | -0.14898053 | 328.5392369 | -231.7170821
7269 | 0.270695601 | -0.103412643 | 0.018709524 | -0.018627153 | 19.95256394 | -14.10683775 | 0.149413225 | -0.148755416 | 328.2913593 | -232.1081619
7270 | 0.270065143 | -0.104022567 | 0.018728227 | -0.018632436 | 19.88597335 | -14.1730438 | 0.149562588 | -0.148797605 | 327.1957048 | -233.1974892
7271 | 0.269999414 | -0.104075442 | 0.018701424 | -0.018656618 | 19.87466225 | -14.21073424 | 0.149348537 | -0.14899072 | 327.0095966 | -233.8176323
7272 | 0.268549485 | -0.10410897 | 0.018689496 | -0.018656034 | 19.7811055 | -14.15822841 | 0.149253282 | -0.148986053 | 325.4702519 | -232.9537228
7273 | 0.269379503 | -0.104166526 | 0.018682932 | -0.01864022 | 19.82009159 | -14.22807993 | 0.149200866 | -0.148859764 | 326.1117132 | -234.1030313
7274 | 0.269661205 | -0.104078027 | 0.018691328 | -0.018652318 | 19.83591262 | -14.19476559 | 0.149267915 | -0.148956377 | 326.372026 | -233.5548907
7275 | 0.268823573 | -0.10421067 | 0.018644338 | -0.018669286 | 19.8100348 | -14.23630901 | 0.148892656 | -0.149091888 | 325.9462428 | -234.2384291
7276 | 0.268965996 | -0.104260543 | 0.018694078 | -0.018589972 | 19.79042431 | -14.21179781 | 0.149289874 | -0.148458493 | 325.6235799 | -233.8351318
7277 | 0.269328653 | -0.10428939 | 0.018679598 | -0.01860811 | 19.81939431 | -14.25269498 | 0.14917424 | -0.148603338 | 326.1002404 | -234.5080372
7278 | 0.26918176 | -0.104299868 | 0.018689841 | -0.018646441 | 19.79233939 | -14.28552894 | 0.149256034 | -0.148909446 | 325.6550898 | -235.0482738
7279 | 0.269051421 | -0.10416003 | 0.018674134 | -0.018654001 | 19.79820132 | -14.25970104 | 0.1491306 | -0.14896982 | 325.7515396 | -234.623312
7280 | 0.268926321 | -0.104358401 | 0.018708721 | -0.018659193 | 19.76535786 | -14.32748074 | 0.14940681 | -0.149011284 | 325.2111466 | -235.7385316
7281 | 0.269010001 | -0.104448158 | 0.018673528 | -0.018665798 | 19.76874461 | -14.34924686 | 0.149125766 | -0.149064035 | 325.2668709 | -236.0966626
7282 | 0.266974106 | -0.104252161 | 0.018643863 | -0.01867042 | 19.68712909 | -14.28786917 | 0.148888863 | -0.149100943 | 323.9240024 | -235.086779
7283 | 0.267183165 | -0.104212067 | 0.018650432 | -0.018680939 | 19.67479112 | -14.28487031 | 0.148941316 | -0.14918495 | 323.7209983 | -235.037437
7284 | 0.26812543 | -0.104408274 | 0.018652655 | -0.018602606 | 19.74647287 | -14.30365043 | 0.148959073 | -0.148559382 | 324.9004208 | -235.3464374
7285 | 0.268751908 | -0.104244477 | 0.018661361 | -0.018685857 | 19.73913442 | -14.21886859 | 0.149028595 | -0.14922422 | 324.7796769 | -233.9514717
7286 | 0.267983497 | -0.104248249 | 0.018661675 | -0.018648623 | 19.73831467 | -14.22136445 | 0.149031105 | -0.148926869 | 324.7661891 | -233.9925374
7287 | 0.26914474 | -0.104446062 | 0.018723631 | -0.01868601 | 19.78707016 | -14.34399541 | 0.149525884 | -0.149225447 | 325.5683919 | -236.0102574
7288 | 0.267962402 | -0.104443338 | 0.018732842 | -0.018666446 | 19.7220169 | -14.34563883 | 0.149599441 | -0.149069204 | 324.4980322 | -236.0372974
7289 | 0.268793678 | -0.104268086 | 0.018663174 | -0.018621798 | 19.75414474 | -14.31701761 | 0.14904308 | -0.14871265 | 325.0266505 | -235.5663756
7290 | 0.268872817 | -0.104288133 | 0.018654355 | -0.018670076 | 19.7555894 | -14.33538813 | 0.148972647 | -0.149098191 | 325.0504204 | -235.8686367
7291 | 0.268926182 | -0.104425247 | 0.018658958 | -0.018608147 | 19.75680785 | -14.32758635 | 0.149009406 | -0.148603635 | 325.0704683 | -235.7402693
7292 | 0.269097871 | -0.104307761 | 0.018680583 | -0.018647666 | 19.78490828 | -14.27891143 | 0.149182105 | -0.148919227 | 325.5328212 | -234.939392
7293 | 0.269712055 | -0.104172952 | 0.018667137 | -0.018662576 | 19.83545404 | -14.2285997 | 0.149074726 | -0.149038301 | 326.3644806 | -234.1115834
7294 | 0.269377128 | -0.104288832 | 0.018632913 | -0.018673938 | 19.78907101 | -14.23981972 | 0.148801417 | -0.149129038 | 325.6013131 | -234.296193
7295 | 0.269553427 | -0.104214861 | 0.018695743 | -0.018675521 | 19.79586929 | -14.23376072 | 0.149303169 | -0.149141682 | 325.7131693 | -234.1965007
7296 | 0.269600925 | -0.104305386 | 0.018682725 | -0.018639703 | 19.79126092 | -14.2713231 | 0.149199211 | -0.148855636 | 325.6373451 | -234.8145368
7297 | 0.2696355 | -0.104186712 | 0.01867212 | -0.018678595 | 19.82502379 | -14.26798813 | 0.149114517 | -0.149166226 | 326.1928655 | -234.7596645
7298 | 0.267910854 | -0.104232254 | 0.018650632 | -0.018641556 | 19.71631087 | -14.27959707 | 0.148942915 | -0.148870437 | 324.4041475 | -234.9506732
7299 | 0.268031832 | -0.104329973 | 0.018667496 | -0.018673673 | 19.70880479 | -14.35056236 | 0.14907759 | -0.149126919 | 324.2806454 | -236.1183072
7300 | 0.267562865 | -0.104478333 | 0.018647037 | -0.018684995 | 19.70304633 | -14.32003006 | 0.148914206 | -0.14921734 | 324.185898 | -235.6159413
7301 | 0.268775447 | -0.104445294 | 0.018737834 | -0.018637039 | 19.75881699 | -14.34587128 | 0.149639306 | -0.148834365 | 325.1035259 | -236.0411222
7302 | 0.266801439 | -0.104375794 | 0.018695282 | -0.018668082 | 19.67265392 | -14.37170412 | 0.149299487 | -0.149082275 | 323.6858337 | -236.4661652
7303 | 0.26721306 | -0.104333116 | 0.018649745 | -0.018682907 | 19.69448477 | -14.30826737 | 0.148935831 | -0.149200661 | 324.0450297 | -235.4224027
7304 | 0.267191756 | -0.104601127 | 0.018653545 | -0.018673507 | 19.67972573 | -14.37890474 | 0.148966176 | -0.149125599 | 323.8021904 | -236.5846412
7305 | 0.267152361 | -0.104250554 | 0.018671736 | -0.018684618 | 19.6808842 | -14.29705936 | 0.149111449 | -0.149214328 | 323.8212515 | -235.2379908
7306 | 0.268382615 | -0.104292534 | 0.018688062 | -0.01871758 | 19.7408678 | -14.33543814 | 0.149241828 | -0.149477559 | 324.8081972 | -235.8694596
7307 | 0.26938551 | -0.104297842 | 0.018683864 | -0.018669631 | 19.74853687 | -14.32350334 | 0.149208303 | -0.14909464 | 324.9343809 | -235.6730891
7308 | 0.269022015 | -0.104216747 | 0.018709531 | -0.018672362 | 19.76750018 | -14.25694758 | 0.149413281 | -0.14911645 | 325.2463955 | -234.5780078
7309 | 0.270544587 | -0.104106455 | 0.018722763 | -0.018677296 | 19.91860559 | -14.16693665 | 0.149518949 | -0.149155851 | 327.7326224 | -233.0970046
7310 | 0.270980516 | -0.103191361 | 0.018692434 | -0.018680779 | 19.9787627 | -14.12258409 | 0.149276747 | -0.149183667 | 328.7224229 | -232.3672457
7311 | 0.270624425 | -0.102105416 | 0.018681689 | -0.018651298 | 19.92468899 | -14.05099509 | 0.149190937 | -0.148948233 | 327.8327162 | -231.1893495
7312 | 0.270235924 | -0.103565753 | 0.018683023 | -0.018638578 | 19.88397613 | -14.12222218 | 0.149201591 | -0.148846655 | 327.1628434 | -232.3612909
7313 | 0.270798 | -0.102386489 | 0.018705808 | -0.018696323 | 19.98636331 | -14.07156335 | 0.149383549 | -0.149307798 | 328.8474804 | -231.5277712
7314 | 0.270650619 | -0.102687399 | 0.018683654 | -0.018673561 | 19.94534777 | -14.08079602 | 0.14920663 | -0.149126026 | 328.1726274 | -231.6796818
7315 | 0.270308218 | -0.103860516 | 0.018710884 | -0.018627156 | 19.90409568 | -14.15352011 | 0.149424084 | -0.148755435 | 327.4938822 | -232.8762544
7316 | 0.270220627 | -0.103448336 | 0.018706241 | -0.018668932 | 19.86833652 | -14.13370734 | 0.149387008 | -0.149089062 | 326.9055157 | -232.5502631
7317 | 0.270442887 | -0.103765452 | 0.01866297 | -0.018682725 | 19.91067613 | -14.16282151 | 0.149041443 | -0.149199211 | 327.6021542 | -233.0292958
7318 | 0.270151895 | -0.103893485 | 0.018712548 | -0.018656057 | 19.87980343 | -14.15773574 | 0.149437378 | -0.148986239 | 327.0941875 | -232.9456166
7319 | 0.270118926 | -0.104306224 | 0.018706902 | -0.018655633 | 19.83455233 | -14.20073826 | 0.149392288 | -0.148982855 | 326.3496443 | -233.6531625
7320 | 0.270283701 | -0.103816861 | 0.0186533 | -0.018639139 | 19.88061499 | -14.19459116 | 0.148964224 | -0.148851137 | 327.1075405 | -233.5520206
7321 | 0.269927051 | -0.104202428 | 0.018657309 | -0.018648413 | 19.833335 | -14.22207793 | 0.148996242 | -0.148925195 | 326.3296148 | -234.0042768
7322 | 0.270165027 | -0.104184407 | 0.018701845 | -0.018623577 | 19.84652905 | -14.21841541 | 0.149351903 | -0.148726856 | 326.5467043 | -233.9440152
7323 | 0.270085958 | -0.104144733 | 0.018710723 | -0.01868547 | 19.82437801 | -14.269346 | 0.149422801 | -0.149221133 | 326.1822401 | -234.7820063
7324 | 0.269878086 | -0.104260543 | 0.01869059 | -0.018662734 | 19.80135934 | -14.26583072 | 0.149262021 | -0.149039565 | 325.8035004 | -234.7241674
7325 | 0.269020199 | -0.10431733 | 0.01866795 | -0.018677428 | 19.76275761 | -14.2772343 | 0.149081215 | -0.14915691 | 325.1683631 | -234.9117972
7326 | 0.268796192 | -0.104412954 | 0.018703713 | -0.018678143 | 19.73941419 | -14.27945141 | 0.149366815 | -0.149162619 | 324.7842801 | -234.9482766
7327 | 0.268555282 | -0.104369996 | 0.018706032 | -0.018678104 | 19.73127145 | -14.32681326 | 0.149385334 | -0.149162303 | 324.6503028 | -235.7275492
7328 | 0.269739017 | -0.104278564 | 0.018683736 | -0.018663901 | 19.78352861 | -14.27623425 | 0.149207281 | -0.149048881 | 325.5101208 | -234.8953428
7329 | 0.267557766 | -0.104640802 | 0.01868026 | -0.018647982 | 19.71081793 | -14.37463081 | 0.14917952 | -0.148921756 | 324.3137689 | -236.5143196
7330 | 0.267186517 | -0.104468833 | 0.018698097 | -0.018661121 | 19.65827039 | -14.36284333 | 0.149321967 | -0.14902668 | 323.449173 | -236.3203734
7331 | 0.268138073 | -0.104383547 | 0.018714616 | -0.018676122 | 19.73227579 | -14.35770141 | 0.149453889 | -0.149146479 | 324.6668278 | -236.2357703
7332 | 0.26643508 | -0.104436144 | 0.01865368 | -0.018680998 | 19.68049919 | -14.3631828 | 0.148967254 | -0.149185415 | 323.8149167 | -236.3259589
7333 | 0.267226401 | -0.104545108 | 0.018689168 | -0.018717685 | 19.69303712 | -14.38150322 | 0.14925066 | -0.149478396 | 324.0212107 | -236.6273956
7334 | 0.26672209 | -0.104466249 | 0.018655512 | -0.018698614 | 19.66839824 | -14.34807014 | 0.148981888 | -0.149326095 | 323.6158125 | -236.0773012
7335 | 0.266311167 | -0.104572419 | 0.018669079 | -0.018610706 | 19.66237566 | -14.36647093 | 0.149090233 | -0.14862407 | 323.5167194 | -236.3800604
7336 | 0.264714205 | -0.105013936 | 0.018683498 | -0.018629968 | 19.58741322 | -14.41901382 | 0.149205384 | -0.148777896 | 322.2833181 | -237.2445797
7337 | 0.266717201 | -0.105423183 | 0.018695899 | -0.018635519 | 19.68324007 | -14.463758 | 0.149304414 | -0.148822223 | 323.8600141 | -237.9807823
7338 | 0.263531588 | -0.105522578 | 0.018688183 | -0.01866381 | 19.53397309 | -14.50501205 | 0.149242795 | -0.149048156 | 321.404036 | -238.6595596
7339 | 0.263260154 | -0.106035411 | 0.018652122 | -0.018667321 | 19.49016005 | -14.51907139 | 0.148954815 | -0.149076195 | 320.683154 | -238.8908862
7340 | 0.265671419 | -0.105561973 | 0.018682208 | -0.018647221 | 19.6259575 | -14.47704481 | 0.149195083 | -0.148915675 | 322.9175099 | -238.199398
7341 | 0.26417469 | -0.106620957 | 0.018696486 | -0.018649382 | 19.51874103 | -14.52874439 | 0.1493091 | -0.14893293 | 321.1534139 | -239.0500418
7342 | 0.262695424 | -0.107481848 | 0.018691903 | -0.01866371 | 19.45544034 | -14.61696858 | 0.149272508 | -0.149047356 | 320.1118901 | -240.5016466
7343 | 0.263623231 | -0.107669742 | 0.018694264 | -0.018665065 | 19.49971747 | -14.60481938 | 0.149291362 | -0.149058178 | 320.8404078 | -240.3017487
7344 | 0.262804738 | -0.107182335 | 0.018646217 | -0.018679826 | 19.45968745 | -14.6043295 | 0.148907661 | -0.149176062 | 320.1817703 | -240.2936885
7345 | 0.262953656 | -0.107091531 | 0.018696004 | -0.01868147 | 19.47460156 | -14.59652726 | 0.149305251 | -0.149189189 | 320.4271609 | -240.1653135
7346 | 0.263092167 | -0.106219184 | 0.018705359 | -0.018677684 | 19.48450599 | -14.554023 | 0.149379961 | -0.149158956 | 320.5901244 | -239.4659657
7347 | 0.26359578 | -0.10615611 | 0.01868608 | -0.018640106 | 19.51787015 | -14.51500077 | 0.149226005 | -0.148858853 | 321.1390848 | -238.8239098
7348 | 0.264144515 | -0.106176646 | 0.018716088 | -0.018638012 | 19.54587875 | -14.53529457 | 0.149465641 | -0.148842137 | 321.5999268 | -239.1578157
7349 | 0.263743371 | -0.105548981 | 0.018649542 | -0.01864838 | 19.55135977 | -14.48911568 | 0.148934213 | -0.148924935 | 321.6901092 | -238.3980072
7350 | 0.264223095 | -0.106157787 | 0.01867645 | -0.018627526 | 19.56299767 | -14.51061619 | 0.149149101 | -0.148758391 | 321.8815945 | -238.7517678
7351 | 0.264070824 | -0.1057857 | 0.018669258 | -0.01864184 | 19.5764496 | -14.50739512 | 0.149091665 | -0.148872705 | 322.1029271 | -238.6987696
7352 | 0.265858405 | -0.105201761 | 0.018689503 | -0.018645775 | 19.65663619 | -14.42935336 | 0.149253337 | -0.148904129 | 323.4222846 | -237.4147023
7353 | 0.265358913 | -0.10553082 | 0.018704276 | -0.018673563 | 19.62845018 | -14.47942005 | 0.149371315 | -0.149126045 | 322.9585235 | -238.2384793
7354 | 0.265229692 | -0.105444766 | 0.018703866 | -0.018632888 | 19.58556836 | -14.48543556 | 0.149368042 | -0.148801212 | 322.2529635 | -238.337456
7355 | 0.265849045 | -0.104507739 | 0.018683517 | -0.018646934 | 19.65592494 | -14.33536643 | 0.149205533 | -0.148913388 | 323.410582 | -235.8682796
7356 | 0.267443353 | -0.104575423 | 0.018677489 | -0.018688735 | 19.70344903 | -14.33511712 | 0.149157394 | -0.149247202 | 324.192524 | -235.8641775
7357 | 0.268566528 | -0.104521849 | 0.018706583 | -0.018688744 | 19.75699896 | -14.34005667 | 0.149389741 | -0.149247276 | 325.0736127 | -235.9454508
7358 | 0.268907322 | -0.104330113 | 0.018669957 | -0.018659931 | 19.75869928 | -14.31763005 | 0.149097243 | -0.149017179 | 325.101589 | -235.5764524
7359 | 0.269076148 | -0.104117422 | 0.018731163 | -0.018639174 | 19.80623323 | -14.2031475 | 0.149586035 | -0.148851415 | 325.8836934 | -233.6928031
7360 | 0.269814663 | -0.104259146 | 0.018690942 | -0.018667491 | 19.83149629 | -14.29035207 | 0.149264828 | -0.149077552 | 326.2993615 | -235.1276317
7361 | 0.269031794 | -0.104226037 | 0.018729205 | -0.018653216 | 19.80110593 | -14.21521045 | 0.149570398 | -0.148963554 | 325.7993309 | -233.8912821
7362 | 0.270132337 | -0.104251672 | 0.018726793 | -0.018707806 | 19.80922418 | -14.2615431 | 0.149551135 | -0.149399503 | 325.9329052 | -234.6536206
7363 | 0.268646296 | -0.104222265 | 0.018697005 | -0.018633768 | 19.79950937 | -14.20939155 | 0.149313246 | -0.148808241 | 325.7730616 | -233.7955402
7364 | 0.269292331 | -0.104114977 | 0.018650229 | -0.018674967 | 19.83102439 | -14.20658398 | 0.148939698 | -0.149137257 | 326.291597 | -233.7493457
7365 | 0.269740064 | -0.104223383 | 0.018685964 | -0.018667892 | 19.86077223 | -14.21428192 | 0.149225075 | -0.14908075 | 326.7810558 | -233.8760045
7366 | 0.269737201 | -0.104085361 | 0.018665214 | -0.018689563 | 19.82776551 | -14.21411652 | 0.149059368 | -0.149253821 | 326.2379766 | -233.873283
7367 | 0.269653032 | -0.104224361 | 0.018680364 | -0.018655708 | 19.84478785 | -14.24590955 | 0.149180357 | -0.14898345 | 326.5180553 | -234.3963925
7368 | 0.268629602 | -0.10429889 | 0.018656595 | -0.018618282 | 19.77215828 | -14.26707916 | 0.148990534 | -0.148684574 | 325.3230381 | -234.7447087
7369 | 0.268752048 | -0.104407086 | 0.018679785 | -0.018659947 | 19.78398021 | -14.30782937 | 0.149175727 | -0.149017309 | 325.5175513 | -235.415196
7370 | 0.26714817 | -0.104460661 | 0.018683342 | -0.018646019 | 19.69967699 | -14.31352515 | 0.149204138 | -0.148906081 | 324.1304603 | -235.5089121
7371 | 0.269191399 | -0.104245106 | 0.018723932 | -0.018649833 | 19.78892051 | -14.280657 | 0.149528283 | -0.148936538 | 325.5988368 | -234.968113
7372 | 0.269240992 | -0.104263197 | 0.0186694 | -0.018682702 | 19.78523573 | -14.26991252 | 0.149092799 | -0.149199025 | 325.538209 | -234.7913277
7373 | 0.269069722 | -0.104275421 | 0.018667314 | -0.018639551 | 19.78205172 | -14.30696435 | 0.149076139 | -0.148854428 | 325.4858207 | -235.4009634
7374 | 0.267999492 | -0.104281358 | 0.018703212 | -0.018677617 | 19.73998463 | -14.27525515 | 0.149362817 | -0.149158416 | 324.7936658 | -234.8792331
7375 | 0.269491751 | -0.104304268 | 0.018657042 | -0.018652813 | 19.79012145 | -14.29160805 | 0.148994104 | -0.148960338 | 325.6185966 | -235.1482971
7376 | 0.269529679 | -0.104164081 | 0.018670835 | -0.018670262 | 19.79518216 | -14.26140219 | 0.149104253 | -0.149099679 | 325.7018636 | -234.6513021
7377 | 0.270383934 | -0.10374303 | 0.018703405 | -0.018645398 | 19.92690694 | -14.16583657 | 0.149364361 | -0.148901116 | 327.8692093 | -233.0789044
7378 | 0.270375413 | -0.103773973 | 0.018670646 | -0.018693047 | 19.8774768 | -14.1660071 | 0.149102747 | -0.149281637 | 327.0559061 | -233.0817102
7379 | 0.270201069 | -0.104139494 | 0.018659417 | -0.018664536 | 19.86687137 | -14.18551765 | 0.149013069 | -0.149053957 | 326.8814086 | -233.4027289
7380 | 0.270153013 | -0.103736883 | 0.018683049 | -0.018651794 | 19.85988012 | -14.16269047 | 0.149201796 | -0.148952193 | 326.7663773 | -233.0271397
7381 | 0.26997811 | -0.104258377 | 0.018658827 | -0.018679473 | 19.82565904 | -14.23244784 | 0.149008365 | -0.149173236 | 326.2033177 | -234.174899
7382 | 0.269893663 | -0.104180565 | 0.018666895 | -0.018676737 | 19.82782213 | -14.26730091 | 0.149072792 | -0.149151388 | 326.2389083 | -234.7483572
7383 | 0.267296949 | -0.104615097 | 0.018643726 | -0.018674469 | 19.66360426 | -14.41610027 | 0.148887766 | -0.149133278 | 323.5369343 | -237.1966413
7384 | 0.266568701 | -0.104901619 | 0.018686257 | -0.01863754 | 19.6248428 | -14.44847882 | 0.149227418 | -0.148838363 | 322.899169 | -237.7293848
7385 | 0.266143809 | -0.104496214 | 0.018692988 | -0.018629721 | 19.61780442 | -14.40958111 | 0.149281172 | -0.148775925 | 322.7833624 | -237.0893777
7386 | 0.26593035 | -0.105058779 | 0.018673382 | -0.018669929 | 19.59626116 | -14.47337773 | 0.149124595 | -0.14909702 | 322.4288984 | -238.1390613
7387 | 0.264908875 | -0.105694617 | 0.018656595 | -0.018640313 | 19.54385731 | -14.53002831 | 0.148990534 | -0.148860508 | 321.5666669 | -239.0711669
7388 | 0.264689199 | -0.106135994 | 0.018659859 | -0.018682923 | 19.54819905 | -14.57068725 | 0.149016602 | -0.149200792 | 321.638104 | -239.7401525
7389 | 0.263991545 | -0.106191175 | 0.018653447 | -0.018653109 | 19.49952124 | -14.54737969 | 0.148965395 | -0.148962699 | 320.8371791 | -239.3566594
7390 | 0.265453559 | -0.105480878 | 0.018678143 | -0.018629931 | 19.5771262 | -14.46321299 | 0.149162619 | -0.148777598 | 322.1140597 | -237.9718149
7391 | 0.267433295 | -0.104672304 | 0.018682462 | -0.01867852 | 19.68947984 | -14.42660447 | 0.14919711 | -0.149165631 | 323.9626807 | -237.3694732
7392 | 0.266662369 | -0.104430975 | 0.018647375 | -0.018692001 | 19.65199178 | -14.38083434 | 0.148916903 | -0.149273289 | 323.3458674 | -236.6163902
7393 | 0.268559823 | -0.104354979 | 0.018692201 | -0.018659463 | 19.69972039 | -14.3381238 | 0.149274888 | -0.149013441 | 324.1311744 | -235.9136482
7394 | 0.269220317 | -0.10431761 | 0.018718881 | -0.018655624 | 19.76656467 | -14.33479348 | 0.149487953 | -0.14898278 | 325.231003 | -235.8588526
7395 | 0.268214348 | -0.10455349 | 0.018646236 | -0.018682686 | 19.71128508 | -14.3350333 | 0.14890781 | -0.149198895 | 324.3214552 | -235.8627984
7396 | 0.269130071 | -0.104286736 | 0.018722113 | -0.018664953 | 19.76841008 | -14.28085295 | 0.149513761 | -0.149057285 | 325.2613667 | -234.9713371
7397 | 0.269948913 | -0.104119657 | 0.018712544 | -0.018648145 | 19.81579289 | -14.25553989 | 0.149437341 | -0.148923057 | 326.0409841 | -234.5548462
7398 | 0.269273751 | -0.104235467 | 0.018661011 | -0.018675894 | 19.74504897 | -14.32001423 | 0.149025806 | -0.149144657 | 324.8769925 | -235.6156808
7399 | 0.267687755 | -0.104751163 | 0.018651077 | -0.018715333 | 19.67059271 | -14.422502 | 0.148946467 | -0.149459616 | 323.6519195 | -237.3019727
7400 | 0.267673646 | -0.104652746 | 0.018732644 | -0.018665743 | 19.66620982 | -14.39547557 | 0.149597861 | -0.149063588 | 323.5798051 | -236.857291
7401 | 0.267570269 | -0.10431272 | 0.018685703 | -0.018649109 | 19.66500431 | -14.36478309 | 0.149222993 | -0.148930755 | 323.5599703 | -236.3522894
7402 | 0.266434451 | -0.104834913 | 0.018648168 | -0.018676858 | 19.63571962 | -14.4105196 | 0.148923243 | -0.149152355 | 323.0781319 | -237.1048193
7403 | 0.266977738 | -0.104697519 | 0.018654294 | -0.018673344 | 19.63878851 | -14.40225765 | 0.148972163 | -0.149124297 | 323.1286262 | -236.9688805
7404 | 0.266741718 | -0.10444697 | 0.018649936 | -0.018662257 | 19.60989647 | -14.38112175 | 0.148937356 | -0.149035754 | 322.6532482 | -236.621119
7405 | 0.267494902 | -0.104695633 | 0.01866479 | -0.018683086 | 19.66863107 | -14.41063443 | 0.149055984 | -0.149202093 | 323.6196434 | -237.1067087
7406 | 0.268807089 | -0.104116374 | 0.018653281 | -0.018691324 | 19.74680461 | -14.25308911 | 0.148964075 | -0.149267878 | 324.905879 | -234.5145221
7407 | 0.268863667 | -0.104355398 | 0.018656502 | -0.018671708 | 19.71161561 | -14.31374187 | 0.14898979 | -0.149111226 | 324.3268936 | -235.5124779
7408 | 0.269655756 | -0.104243011 | 0.018681624 | -0.018649777 | 19.78640947 | -14.34455421 | 0.149190416 | -0.148936091 | 325.5575213 | -236.0194516
7409 | 0.269019291 | -0.104378169 | 0.018706607 | -0.018655298 | 19.74313827 | -14.34981059 | 0.149389927 | -0.148980177 | 324.8455546 | -236.105938
7410 | 0.268166152 | -0.104325642 | 0.018685445 | -0.018640706 | 19.69135674 | -14.36596327 | 0.149220929 | -0.14886365 | 323.9935623 | -236.3717075
7411 | 0.266942185 | -0.104661826 | 0.018657854 | -0.018664855 | 19.64820651 | -14.41360647 | 0.149000593 | -0.149056504 | 323.2835861 | -237.1556093
7412 | 0.267404307 | -0.104251532 | 0.018669084 | -0.018638061 | 19.67592724 | -14.3195102 | 0.14909027 | -0.148842528 | 323.7396916 | -235.6073876
7413 | 0.267965825 | -0.104542175 | 0.018685037 | -0.018666048 | 19.67205256 | -14.4017309 | 0.149217675 | -0.149066024 | 323.6759393 | -236.9602135
7414 | 0.266931568 | -0.105607584 | 0.018687272 | -0.01864646 | 19.61648902 | -14.49676994 | 0.149235525 | -0.148909595 | 322.7617194 | -238.5239473
7415 | 0.264365937 | -0.10566996 | 0.018660457 | -0.018673249 | 19.51376442 | -14.51804452 | 0.149021381 | -0.149123535 | 321.0715307 | -238.8739904
7416 | 0.265976799 | -0.106190616 | 0.018707089 | -0.018652064 | 19.55562597 | -14.5794522 | 0.149393776 | -0.14895435 | 321.7603036 | -239.8843675
7417 | 0.263856247 | -0.106339883 | 0.01870046 | -0.018634981 | 19.47704926 | -14.60169023 | 0.14934084 | -0.148817928 | 320.4674344 | -240.2502629
7418 | 0.263235218 | -0.10669793 | 0.018726109 | -0.018632129 | 19.46164686 | -14.59074002 | 0.149545668 | -0.148795151 | 320.2140096 | -240.0700926
7419 | 0.262881013 | -0.106711691 | 0.018673514 | -0.018626485 | 19.45602223 | -14.58888156 | 0.149125654 | -0.14875008 | 320.1214643 | -240.0395143
7420 | 0.264877373 | -0.106117414 | 0.018678606 | -0.018693347 | 19.58720488 | -14.55735108 | 0.149166319 | -0.149284036 | 322.2798902 | -239.5207246
7421 | 0.264366286 | -0.105621484 | 0.018698867 | -0.01866992 | 19.54803001 | -14.51389473 | 0.149328121 | -0.149096946 | 321.6353228 | -238.8057115
7422 | 0.264554879 | -0.104883737 | 0.018667163 | -0.018653242 | 19.5664309 | -14.46118699 | 0.149074931 | -0.148963759 | 321.9380834 | -237.9384799
7423 | 0.267635857 | -0.104767648 | 0.018702073 | -0.018648779 | 19.66670286 | -14.43315297 | 0.149353725 | -0.148928115 | 323.5879175 | -237.4772196
7424 | 0.267176948 | -0.104689836 | 0.018712367 | -0.018645833 | 19.65194941 | -14.41104272 | 0.149435928 | -0.148904594 | 323.3451701 | -237.1134265
7425 | 0.266783069 | -0.10490085 | 0.01869192 | -0.018636357 | 19.64785121 | -14.41467628 | 0.149272638 | -0.148828917 | 323.2777402 | -237.1732116
7426 | 0.269559714 | -0.104146689 | 0.018675421 | -0.018698011 | 19.75389225 | -14.25426658 | 0.149140883 | -0.149321279 | 325.0224962 | -234.5338958
7427 | 0.269586117 | -0.104302662 | 0.018737906 | -0.018669403 | 19.7907337 | -14.31971248 | 0.149639882 | -0.149092818 | 325.6286704 | -235.6107159
7428 | 0.268873934 | -0.104480847 | 0.018682846 | -0.018664255 | 19.76756277 | -14.31552796 | 0.149200178 | -0.149051707 | 325.2474253 | -235.5418655
7429 | 0.269565372 | -0.104279123 | 0.018666073 | -0.018671901 | 19.78150038 | -14.31392478 | 0.149066229 | -0.149112769 | 325.4767491 | -235.5154874
7430 | 0.268814982 | -0.104369717 | 0.018744861 | -0.018669661 | 19.7568994 | -14.30802243 | 0.149695422 | -0.149094882 | 325.0719746 | -235.4183725
7431 | 0.269002527 | -0.104455003 | 0.018729925 | -0.018654976 | 19.75226915 | -14.33424493 | 0.149576143 | -0.148977611 | 324.9957903 | -235.849827
7432 | 0.267909806 | -0.10466951 | 0.018684462 | -0.018681775 | 19.68060741 | -14.39909982 | 0.149213082 | -0.149191625 | 323.8166973 | -236.9169228
7433 | 0.266967191 | -0.104784342 | 0.018667121 | -0.018691445 | 19.60580535 | -14.45564181 | 0.149074596 | -0.149268845 | 322.5859347 | -237.8472417
7434 | 0.266907749 | -0.105156708 | 0.018674974 | -0.018674734 | 19.62857302 | -14.45764517 | 0.149137313 | -0.149135397 | 322.9605447 | -237.8802043
7435 | 0.26541151 | -0.104530929 | 0.018661936 | -0.018712444 | 19.61165387 | -14.38881829 | 0.149033188 | -0.149436541 | 322.6821638 | -236.7477548
7436 | 0.266797108 | -0.104941503 | 0.018704625 | -0.01866635 | 19.65008173 | -14.44144668 | 0.149374104 | -0.149068441 | 323.3144402 | -237.6136808
7437 | 0.266121527 | -0.104820803 | 0.018721729 | -0.018670269 | 19.63199079 | -14.41478264 | 0.149510693 | -0.149099735 | 323.0167792 | -237.1749615
7438 | 0.265773398 | -0.105510285 | 0.01871103 | -0.018693726 | 19.61121801 | -14.50298065 | 0.149425255 | -0.149287066 | 322.6749924 | -238.6261358
7439 | 0.266266115 | -0.105668633 | 0.018704916 | -0.018670099 | 19.62535093 | -14.49374296 | 0.149376428 | -0.149098377 | 322.9075296 | -238.4741425
7440 | 0.264116156 | -0.10602675 | 0.01867809 | -0.018672367 | 19.53122662 | -14.54678047 | 0.149162191 | -0.149116488 | 321.3588467 | -239.3468002
7441 | 0.264174061 | -0.105968565 | 0.018709063 | -0.018655708 | 19.51430328 | -14.53794604 | 0.149409543 | -0.14898345 | 321.0803969 | -239.201442
7442 | 0.263518666 | -0.105700274 | 0.018682532 | -0.018680066 | 19.49031111 | -14.51043459 | 0.149197668 | -0.149177977 | 320.6856394 | -238.7487797
7443 | 0.266646234 | -0.105199945 | 0.018725235 | -0.018652506 | 19.61528417 | -14.45595855 | 0.149538695 | -0.148957883 | 322.7418952 | -237.8524532
7444 | 0.265213208 | -0.105177244 | 0.018671812 | -0.018664979 | 19.59714033 | -14.47475767 | 0.149112062 | -0.14905749 | 322.4433639 | -238.1617663
7445 | 0.26421164 | -0.106103933 | 0.018683815 | -0.018638445 | 19.51636057 | -14.52604216 | 0.149207913 | -0.148845596 | 321.1142467 | -239.0055803
7446 | 0.265076723 | -0.105625745 | 0.018721336 | -0.018646157 | 19.56745209 | -14.5160567 | 0.149507551 | -0.148907178 | 321.9548858 | -238.8412837
7447 | 0.263861277 | -0.10513261 | 0.018681519 | -0.01864578 | 19.52060927 | -14.4614866 | 0.14918958 | -0.148904166 | 321.184153 | -237.9434095
7448 | 0.264825405 | -0.104725599 | 0.01868568 | -0.018668283 | 19.5858866 | -14.38622689 | 0.149222807 | -0.149083874 | 322.2581996 | -236.7051169
7449 | 0.267737977 | -0.104423431 | 0.018659712 | -0.018672432 | 19.69449092 | -14.33393322 | 0.149015431 | -0.149117008 | 324.0451308 | -235.8446981
7450 | 0.268113975 | -0.104404572 | 0.018674658 | -0.018657042 | 19.72144209 | -14.34872905 | 0.149134784 | -0.148994104 | 324.4885744 | -236.0881427
7451 | 0.268286223 | -0.104543921 | 0.0186774 | -0.018636227 | 19.70842965 | -14.34082426 | 0.149156687 | -0.148827876 | 324.2744731 | -235.9580805
7452 | 0.267504052 | -0.104544689 | 0.018685659 | -0.018671247 | 19.67226798 | -14.38975036 | 0.149222639 | -0.149107544 | 323.6794836 | -236.7630907
7453 | 0.266670332 | -0.105635035 | 0.018669277 | -0.018682537 | 19.62250639 | -14.49954351 | 0.149091814 | -0.149197705 | 322.8607267 | -238.5695825
7454 | 0.265566156 | -0.104963435 | 0.018699105 | -0.018658597 | 19.60788658 | -14.44398966 | 0.149330018 | -0.149006524 | 322.6201783 | -237.6555219
7455 | 0.264960354 | -0.104917405 | 0.01867774 | -0.018653905 | 19.58277952 | -14.4490716 | 0.149159402 | -0.148969058 | 322.207077 | -237.7391382
7456 | 0.266557735 | -0.104403943 | 0.018691487 | -0.018665989 | 19.65263411 | -14.37801681 | 0.149269179 | -0.149065559 | 323.3564361 | -236.5700317
7457 | 0.268368715 | -0.104431394 | 0.018711969 | -0.018666283 | 19.74562304 | -14.32386544 | 0.149432748 | -0.149067902 | 324.886438 | -235.6790469
7458 | 0.268718171 | -0.104163243 | 0.01866713 | -0.018632224 | 19.73677501 | -14.24001083 | 0.14907467 | -0.148795913 | 324.7408561 | -234.2993374
7459 | 0.270039857 | -0.104165059 | 0.018714723 | -0.018675775 | 19.84082703 | -14.22300572 | 0.149454745 | -0.149143709 | 326.4528856 | -234.0195422
7460 | 0.269410446 | -0.104325153 | 0.018654245 | -0.018676993 | 19.80246007 | -14.31643171 | 0.148971773 | -0.149153433 | 325.8216114 | -235.5567355
7461 | 0.269212004 | -0.104217865 | 0.018725922 | -0.018710532 | 19.78044556 | -14.26409949 | 0.149544181 | -0.149421276 | 325.4593936 | -234.6956823
7462 | 0.269795944 | -0.104333256 | 0.018671801 | -0.018695745 | 19.815988 | -14.31945991 | 0.149111969 | -0.149303187 | 326.0441944 | -235.6065602
7463 | 0.270168869 | -0.104338704 | 0.018711154 | -0.018663698 | 19.83289821 | -14.25041705 | 0.149426241 | -0.149047263 | 326.3224281 | -234.4705572
7464 | 0.269702486 | -0.104352255 | 0.018716567 | -0.018660061 | 19.77470601 | -14.27851245 | 0.149469471 | -0.14901822 | 325.3649573 | -234.9328274
7465 | 0.269238407 | -0.104467715 | 0.018706937 | -0.018675037 | 19.77443462 | -14.37014621 | 0.149392567 | -0.149137815 | 325.360492 | -236.4405319
7466 | 0.267982868 | -0.104598054 | 0.018711559 | -0.018702406 | 19.7236767 | -14.38506972 | 0.149429476 | -0.149356384 | 324.5253419 | -236.6860773
7467 | 0.267388661 | -0.104995706 | 0.018647752 | -0.018660967 | 19.64314859 | -14.46888819 | 0.148919915 | -0.149025453 | 323.2003652 | -238.0651923
7468 | 0.266338758 | -0.105346558 | 0.018672183 | -0.018659344 | 19.61455997 | -14.49333038 | 0.149115019 | -0.149012493 | 322.7299796 | -238.4673541
7469 | 0.265407598 | -0.105368002 | 0.018705934 | -0.018640655 | 19.5704896 | -14.4991383 | 0.149384553 | -0.148863241 | 322.0048637 | -238.5629152
7470 | 0.26464233 | -0.106009846 | 0.018671161 | -0.018677833 | 19.51892925 | -14.5537924 | 0.149106856 | -0.149160146 | 321.1565108 | -239.4621716
7471 | 0.263799949 | -0.105650262 | 0.018680341 | -0.018658213 | 19.46542067 | -14.54018867 | 0.149180171 | -0.149003456 | 320.2761024 | -239.2383413
7472 | 0.26375783 | -0.106104911 | 0.018643044 | -0.018666166 | 19.46895942 | -14.56284449 | 0.148882318 | -0.149066973 | 320.3343275 | -239.6111109
7473 | 0.264965034 | -0.10481766 | 0.01868161 | -0.018631298 | 19.58055617 | -14.45754208 | 0.149190305 | -0.148788513 | 322.170495 | -237.8785079
7474 | 0.266035542 | -0.105029163 | 0.018684099 | -0.018667738 | 19.59386794 | -14.46589073 | 0.149210181 | -0.149079523 | 322.3895213 | -238.0158733
7475 | 0.268176839 | -0.104975589 | 0.018695519 | -0.018666197 | 19.71784923 | -14.4397866 | 0.149301384 | -0.149067214 | 324.429459 | -237.5863665
7476 | 0.267270406 | -0.104675936 | 0.01870208 | -0.018650364 | 19.66757383 | -14.41956162 | 0.149353781 | -0.148940777 | 323.6022481 | -237.253593
7477 | 0.26724093 | -0.104320403 | 0.018660353 | -0.018694611 | 19.66505796 | -14.27440653 | 0.149020544 | -0.149294132 | 323.5608529 | -234.8652702
7478 | 0.268434373 | -0.104272068 | 0.018708032 | -0.018693836 | 19.73669305 | -14.31513289 | 0.149401306 | -0.14928794 | 324.7395076 | -235.5353652
7479 | 0.269190002 | -0.104125594 | 0.018705815 | -0.018650078 | 19.76808812 | -14.22195705 | 0.149383605 | -0.14893849 | 325.2560693 | -234.0022878
7480 | 0.268679335 | -0.103997002 | 0.018639682 | -0.018663542 | 19.75641996 | -14.21373365 | 0.148855469 | -0.149046017 | 325.064086 | -233.8669835
7481 | 0.269440062 | -0.104432092 | 0.018649095 | -0.018677866 | 19.74413935 | -14.33231477 | 0.148930643 | -0.149160406 | 324.8620259 | -235.8180688
7482 | 0.269344508 | -0.104193767 | 0.018699731 | -0.018660706 | 19.77502042 | -14.25536722 | 0.14933502 | -0.14902337 | 325.3701305 | -234.5520052
7483 | 0.269536803 | -0.103859818 | 0.01867249 | -0.018667496 | 19.78910016 | -14.17809613 | 0.149117473 | -0.14907759 | 325.6017928 | -233.2806182
7484 | 0.269784279 | -0.104121613 | 0.018685733 | -0.018652536 | 19.82041802 | -14.22567246 | 0.149223234 | -0.148958125 | 326.1170841 | -234.0634198
7485 | 0.269714569 | -0.103993509 | 0.01868445 | -0.018662264 | 19.80514582 | -14.24942371 | 0.149212989 | -0.149035809 | 325.8658016 | -234.454213
7486 | 0.269818715 | -0.104074185 | 0.018668737 | -0.018650001 | 19.80436416 | -14.22603875 | 0.1490875 | -0.148937876 | 325.8529405 | -234.0694466
7487 | 0.270482701 | -0.103543541 | 0.01872694 | -0.018676038 | 19.87581262 | -14.18177187 | 0.149552306 | -0.14914581 | 327.0285243 | -233.3410974
7488 | 0.270587475 | -0.103287963 | 0.018670099 | -0.018646697 | 19.90143815 | -14.13840503 | 0.149098377 | -0.148911492 | 327.4501563 | -232.6275569
7489 | 0.270596904 | -0.102937808 | 0.018659556 | -0.0186715 | 19.86637106 | -14.14691582 | 0.149014185 | -0.149109571 | 326.8731767 | -232.7675901
7490 | 0.270494086 | -0.103548779 | 0.018679661 | -0.018710134 | 19.88245305 | -14.17888384 | 0.149174742 | -0.149418096 | 327.1377832 | -233.2935789
7491 | 0.270652854 | -0.103112641 | 0.018662415 | -0.018668108 | 19.88162398 | -14.14325107 | 0.149037018 | -0.14908248 | 327.1241421 | -232.7072917
7492 | 0.271014603 | -0.103500653 | 0.01867344 | -0.018672711 | 19.94424509 | -14.11911175 | 0.149125059 | -0.14911924 | 328.1544842 | -232.3101131
7493 | 0.270672062 | -0.103648315 | 0.018711363 | -0.018681864 | 19.90097212 | -14.1846424 | 0.149427914 | -0.149192331 | 327.4424884 | -233.3883278
7494 | 0.270561072 | -0.103222584 | 0.018716954 | -0.018689233 | 19.90065537 | -14.14456647 | 0.149472558 | -0.149251181 | 327.4372768 | -232.7289348
7495 | 0.270813716 | -0.102241622 | 0.018677524 | -0.01867358 | 19.92655555 | -14.10893044 | 0.149157673 | -0.149126175 | 327.8634277 | -232.142594
7496 | 0.270985406 | -0.103389733 | 0.018707484 | -0.018647766 | 19.98295449 | -14.16455228 | 0.149396937 | -0.148920026 | 328.7913929 | -233.0577732
7497 | 0.270192967 | -0.104166875 | 0.018743294 | -0.018681971 | 19.84736025 | -14.24612971 | 0.149682908 | -0.149193187 | 326.5603806 | -234.400015
7498 | 0.269692497 | -0.104116933 | 0.018700863 | -0.018666699 | 19.75362692 | -14.26907228 | 0.149344056 | -0.149071231 | 325.0181305 | -234.7775027
7499 | 0.268986392 | -0.104325852 | 0.018675531 | -0.018650958 | 19.71505657 | -14.33321899 | 0.149141757 | -0.148945518 | 324.3835097 | -235.8329465
7500 | 0.268775377 | -0.104218354 | 0.018699342 | -0.018635693 | 19.71695423 | -14.30799766 | 0.149331915 | -0.148823618 | 324.4147331 | -235.4179649
7501 | 0.268719847 | -0.104334024 | 0.018684506 | -0.018650297 | 19.73589864 | -14.3404616 | 0.149213435 | -0.148940238 | 324.7264366 | -235.9521135
7502 | 0.268381009 | -0.104207667 | 0.01866072 | -0.018647433 | 19.70383655 | -14.31184933 | 0.149023482 | -0.148917367 | 324.1989001 | -235.4813388
7503 | 0.269367349 | -0.104191951 | 0.018684879 | -0.018672772 | 19.74981399 | -14.30344591 | 0.14921641 | -0.149119723 | 324.9553942 | -235.3430724
7504 | 0.268531534 | -0.104323686 | 0.01870273 | -0.018644434 | 19.71823173 | -14.36246969 | 0.149358968 | -0.148893419 | 324.4357524 | -236.3142256
7505 | 0.269413589 | -0.104312371 | 0.018721971 | -0.018652145 | 19.77411704 | -14.34088945 | 0.149512627 | -0.148955001 | 325.3552667 | -235.9591532
7506 | 0.269175054 | -0.104282825 | 0.018714681 | -0.018644934 | 19.744102 | -14.34413539 | 0.14945441 | -0.148897416 | 324.8614115 | -236.0125605
7507 | 0.268368366 | -0.104401429 | 0.018689389 | -0.018668013 | 19.68211317 | -14.34327513 | 0.149252426 | -0.149081717 | 323.8414725 | -235.9984061
7508 | 0.269349258 | -0.104300496 | 0.018753906 | -0.018673819 | 19.74741891 | -14.35474837 | 0.149767659 | -0.14912809 | 324.9159865 | -236.1871822
7509 | 0.269477012 | -0.104385643 | 0.01874063 | -0.018661337 | 19.76996278 | -14.35028557 | 0.149661637 | -0.149028409 | 325.2869142 | -236.113753
7510 | 0.26964032 | -0.104284571 | 0.01871693 | -0.018651985 | 19.76779792 | -14.29868639 | 0.149472372 | -0.148953718 | 325.2512945 | -235.2647611
7511 | 0.269812568 | -0.104161357 | 0.018698942 | -0.018661926 | 19.76702083 | -14.28867839 | 0.149328716 | -0.149033113 | 325.2385085 | -235.1000937
7512 | 0.268040843 | -0.104265292 | 0.018731056 | -0.018621689 | 19.70805274 | -14.29695701 | 0.14958518 | -0.148711777 | 324.2682716 | -235.2363067
7513 | 0.268224267 | -0.104353442 | 0.01867575 | -0.01865384 | 19.70113683 | -14.29564441 | 0.149143504 | -0.148968537 | 324.1544801 | -235.2147096
7514 | 0.269109466 | -0.104410928 | 0.018716458 | -0.018647603 | 19.74404724 | -14.3959946 | 0.149468597 | -0.148918725 | 324.8605104 | -236.8658308
7515 | 0.267575717 | -0.104476586 | 0.01867791 | -0.018629789 | 19.6435282 | -14.39145543 | 0.149160759 | -0.148776464 | 323.2066111 | -236.7911451
7516 | 0.265390834 | -0.105510424 | 0.018667028 | -0.018653742 | 19.58195213 | -14.50879574 | 0.149073852 | -0.148967756 | 322.1934635 | -238.7218148
7517 | 0.266257663 | -0.105005065 | 0.01868239 | -0.018639586 | 19.61388113 | -14.47158447 | 0.149196534 | -0.148854707 | 322.7188102 | -238.1095557
7518 | 0.264371315 | -0.105181993 | 0.018666255 | -0.018655503 | 19.52908058 | -14.46082769 | 0.149067679 | -0.148981813 | 321.3235365 | -237.9325681
7519 | 0.266435639 | -0.10501233 | 0.018724656 | -0.018640632 | 19.64011388 | -14.45914395 | 0.149534066 | -0.148863055 | 323.1504332 | -237.9048645
7520 | 0.265535073 | -0.105639855 | 0.018690953 | -0.018617181 | 19.58327666 | -14.51875838 | 0.149264921 | -0.148675779 | 322.2152567 | -238.885736
7521 | 0.265006943 | -0.105662276 | 0.01870192 | -0.018647475 | 19.55249114 | -14.49209545 | 0.149352498 | -0.148917702 | 321.7087243 | -238.447035
7522 | 0.26471637 | -0.104634725 | 0.018672828 | -0.018652858 | 19.5695051 | -14.43787701 | 0.149120169 | -0.148960691 | 321.9886651 | -237.554947
7523 | 0.266222878 | -0.10487773 | 0.018691503 | -0.018674236 | 19.61843567 | -14.42040717 | 0.149269309 | -0.149131418 | 322.7937488 | -237.2675053
7524 | 0.267398859 | -0.10491042 | 0.018703305 | -0.01868473 | 19.66528259 | -14.4370432 | 0.149363561 | -0.14921522 | 323.564549 | -237.5412278
7525 | 0.265111577 | -0.105312681 | 0.018660404 | -0.018667966 | 19.59958198 | -14.47193325 | 0.149020953 | -0.149081345 | 322.4835378 | -238.1152944
7526 | 0.265991817 | -0.104976707 | 0.018704036 | -0.018673801 | 19.60263755 | -14.45031585 | 0.1493694 | -0.149127941 | 322.533813 | -237.7596106
7527 | 0.265850163 | -0.105541507 | 0.01867524 | -0.018685077 | 19.61845867 | -14.46722783 | 0.149139432 | -0.149217991 | 322.7941273 | -238.0378734
7528 | 0.267604844 | -0.104458076 | 0.018652795 | -0.018693747 | 19.66429539 | -14.36817357 | 0.148960189 | -0.149287234 | 323.5483059 | -236.408075
7529 | 0.268989814 | -0.105167185 | 0.018740514 | -0.018662865 | 19.77831097 | -14.41080254 | 0.149660707 | -0.149040607 | 325.4242719 | -237.1094746
7530 | 0.267827873 | -0.104535329 | 0.01869642 | -0.018638827 | 19.69404053 | -14.38114503 | 0.149308579 | -0.148848645 | 324.0377203 | -236.6215021
7531 | 0.267855044 | -0.104805017 | 0.018710548 | -0.018669892 | 19.67368275 | -14.42350708 | 0.149421406 | -0.149096723 | 323.7027617 | -237.31851
7532 | 0.268302149 | -0.104494957 | 0.018696148 | -0.01866645 | 19.69619785 | -14.36053524 | 0.149306404 | -0.149069241 | 324.0732159 | -236.2823969
7533 | 0.268211065 | -0.10439165 | 0.018725338 | -0.018693545 | 19.71519999 | -14.34528222 | 0.149539514 | -0.149285616 | 324.3858695 | -236.03143
7534 | 0.267946686 | -0.104585272 | 0.018698392 | -0.018652511 | 19.72444607 | -14.37873384 | 0.149324328 | -0.14895792 | 324.5380007 | -236.5818293
7535 | 0.265969046 | -0.104735657 | 0.018735275 | -0.018638336 | 19.6364251 | -14.39496707 | 0.149618872 | -0.148844722 | 323.0897395 | -236.8489243
7536 | 0.266699249 | -0.105453078 | 0.018672232 | -0.018656625 | 19.63809775 | -14.46096357 | 0.149115409 | -0.148990775 | 323.1172607 | -237.9348038
7537 | 0.26541584 | -0.104795657 | 0.018675193 | -0.018644948 | 19.58008092 | -14.45278767 | 0.14913906 | -0.148897528 | 322.1626753 | -237.8002809
7538 | 0.267469896 | -0.104990607 | 0.01866272 | -0.01865869 | 19.68063805 | -14.43867879 | 0.149039454 | -0.149007268 | 323.8172014 | -237.5681391
7539 | 0.265297236 | -0.104759406 | 0.018704288 | -0.018667479 | 19.56583643 | -14.42667171 | 0.149371408 | -0.149077459 | 321.9283024 | -237.3705796
7540 | 0.266536431 | -0.104487273 | 0.018650434 | -0.018667531 | 19.64124776 | -14.36552815 | 0.148941335 | -0.149077868 | 323.1690897 | -236.3645483
7541 | 0.26866271 | -0.104344711 | 0.018670127 | -0.018646306 | 19.75367917 | -14.3431305 | 0.1490986 | -0.148908368 | 325.0189902 | -235.9960264
7542 | 0.268233627 | -0.104555586 | 0.018699454 | -0.018625114 | 19.71374676 | -14.34000125 | 0.149332807 | -0.148739128 | 324.3619586 | -235.9445391
7543 | 0.268983667 | -0.104372581 | 0.018696469 | -0.018671808 | 19.73433103 | -14.34371406 | 0.14930897 | -0.149112025 | 324.7006439 | -236.0056282
7544 | 0.269185252 | -0.104336958 | 0.018669677 | -0.01868256 | 19.75108339 | -14.32603598 | 0.149095012 | -0.149197891 | 324.9762803 | -235.7147601
7545 | 0.267623215 | -0.104976986 | 0.018701536 | -0.01865971 | 19.68054334 | -14.47293581 | 0.14934943 | -0.149015412 | 323.815643 | -238.1317902
7546 | 0.26514294 | -0.104821781 | 0.018695144 | -0.018650848 | 19.56541659 | -14.43890734 | 0.14929839 | -0.148944644 | 321.9213945 | -237.5718995
7547 | 0.265787717 | -0.104679079 | 0.018668383 | -0.018643437 | 19.62022437 | -14.3932323 | 0.149084674 | -0.148885461 | 322.8231793 | -236.820381
7548 | 0.267095155 | -0.105100479 | 0.01870025 | -0.018657756 | 19.65201292 | -14.45094869 | 0.149339166 | -0.148999812 | 323.3462152 | -237.770023
7549 | 0.266044832 | -0.10435456 | 0.018689023 | -0.018635002 | 19.60729724 | -14.34401041 | 0.149249507 | -0.148818096 | 322.6104816 | -236.0105041
7550 | 0.267526404 | -0.104425317 | 0.018700728 | -0.018666818 | 19.66745527 | -14.34525196 | 0.149342978 | -0.149072179 | 323.6002974 | -236.030932
7551 | 0.269958832 | -0.104157026 | 0.01869503 | -0.018698206 | 19.79612894 | -14.32492714 | 0.149297479 | -0.149322841 | 325.7174415 | -235.6965158
7552 | 0.269615593 | -0.104266969 | 0.018707759 | -0.018720905 | 19.81031206 | -14.23596954 | 0.149399131 | -0.149504111 | 325.9508047 | -234.2328437
7553 | 0.270340139 | -0.103215738 | 0.018705664 | -0.018671466 | 19.84562743 | -14.15895931 | 0.149382397 | -0.149109292 | 326.5318695 | -232.9657488
7554 | 0.270496811 | -0.103925197 | 0.018665759 | -0.018689817 | 19.87936916 | -14.2071289 | 0.149063719 | -0.149255848 | 327.0870421 | -233.7583115
7555 | 0.270483749 | -0.103898235 | 0.018650043 | -0.018694474 | 19.92051397 | -14.17988036 | 0.148938211 | -0.149293035 | 327.764022 | -233.3099751
7556 | 0.270324283 | -0.10398401 | 0.018684078 | -0.018699964 | 19.8666607 | -14.21195595 | 0.149210014 | -0.149336879 | 326.8779424 | -233.8377338
7557 | 0.270236622 | -0.103168031 | 0.01869629 | -0.018691384 | 19.86595038 | -14.136793 | 0.149307538 | -0.149268361 | 326.8662551 | -232.6010333
7558 | 0.270675066 | -0.103214691 | 0.018709657 | -0.018627549 | 19.91766514 | -14.14219579 | 0.149414285 | -0.148758577 | 327.7171486 | -232.6899285
7559 | 0.270897675 | -0.103796395 | 0.018674679 | -0.018691803 | 19.9436374 | -14.19475107 | 0.149134951 | -0.149271708 | 328.1444856 | -233.5546517
7560 | 0.270896767 | -0.102482042 | 0.018701899 | -0.018657933 | 19.91900196 | -14.10829872 | 0.14935233 | -0.149001225 | 327.7391441 | -232.1322
7561 | 0.270921354 | -0.103898794 | 0.018700313 | -0.018651824 | 19.94884666 | -14.15115884 | 0.149339668 | -0.148952435 | 328.2301966 | -232.8374029
7562 | 0.270109078 | -0.104019773 | 0.01870225 | -0.018702115 | 19.86228023 | -14.20951886 | 0.149355138 | -0.14935406 | 326.8058678 | -233.797635
7563 | 0.269596664 | -0.104330881 | 0.018700502 | -0.01870286 | 19.79385642 | -14.22919035 | 0.149341174 | -0.14936001 | 325.6800504 | -234.1213016
7564 | 0.270282374 | -0.103814975 | 0.018665913 | -0.018653971 | 19.85516632 | -14.17820118 | 0.149064946 | -0.148969579 | 326.6888185 | -233.2823467
7565 | 0.270815882 | -0.103073106 | 0.018657247 | -0.018674339 | 19.97205019 | -14.12780685 | 0.14899574 | -0.149132237 | 328.6119781 | -232.4531789
7566 | 0.270209521 | -0.104104849 | 0.018688041 | -0.018649237 | 19.86484649 | -14.22194904 | 0.149241661 | -0.148931778 | 326.848092 | -234.002156
7567 | 0.270173339 | -0.104163871 | 0.018668956 | -0.018692467 | 19.85295191 | -14.2247255 | 0.149089248 | -0.149277007 | 326.6523835 | -234.0478388
7568 | 0.27062659 | -0.103985616 | 0.018699419 | -0.018660641 | 19.92403213 | -14.18380793 | 0.149332528 | -0.14902285 | 327.8219084 | -233.3745978
7569 | 0.269920834 | -0.103835301 | 0.018679545 | -0.018667661 | 19.84940749 | -14.19897908 | 0.149173812 | -0.14907891 | 326.594065 | -233.6242178
7570 | 0.27038114 | -0.104082777 | 0.018688213 | -0.018716849 | 19.85984631 | -14.22610078 | 0.149243037 | -0.149471721 | 326.7658211 | -234.0704671
7571 | 0.270436531 | -0.104076001 | 0.018663661 | -0.018683696 | 19.85758729 | -14.20574104 | 0.149046966 | -0.149206965 | 326.7286522 | -233.7354763
7572 | 0.269351004 | -0.104212626 | 0.018650453 | -0.018635535 | 19.7717214 | -14.2016815 | 0.148941483 | -0.148822353 | 325.3158498 | -233.6686823
7573 | 0.270324702 | -0.104130693 | 0.018705107 | -0.018641558 | 19.85819172 | -14.23186632 | 0.149377953 | -0.148870455 | 326.7385972 | -234.1653309
7574 | 0.270102861 | -0.103936233 | 0.018667272 | -0.018694802 | 19.8502589 | -14.21990003 | 0.149075805 | -0.149295657 | 326.6080738 | -233.9684426
7575 | 0.270066609 | -0.103387917 | 0.018705631 | -0.018647586 | 19.85309459 | -14.15425092 | 0.149382136 | -0.148918595 | 326.6547311 | -232.8882788
7576 | 0.270394412 | -0.103496183 | 0.018686411 | -0.018654769 | 19.88182506 | -14.14646031 | 0.149228645 | -0.148975956 | 327.1274504 | -232.7600953
7577 | 0.270162303 | -0.103872111 | 0.018716595 | -0.018667154 | 19.85212471 | -14.1975862 | 0.149469694 | -0.149074856 | 326.6387731 | -233.6012998
7578 | 0.27010796 | -0.103498278 | 0.018703664 | -0.018649251 | 19.84256702 | -14.14029943 | 0.149366425 | -0.148931889 | 326.4815146 | -232.6587266
7579 | 0.270543959 | -0.103504355 | 0.018659596 | -0.018676409 | 19.91530657 | -14.13100036 | 0.149014501 | -0.149148766 | 327.6783416 | -232.5057235
7580 | 0.270772924 | -0.103519582 | 0.018689391 | -0.018661179 | 19.93431235 | -14.14306462 | 0.149252445 | -0.149027145 | 327.991055 | -232.7042239
7581 | 0.270707476 | -0.102582975 | 0.01869622 | -0.018657947 | 19.95698903 | -14.09191638 | 0.14930698 | -0.149001337 | 328.3641678 | -231.8626517
7582 | 0.270366891 | -0.103209312 | 0.018646066 | -0.018643654 | 19.88750175 | -14.13305067 | 0.148906453 | -0.14888719 | 327.2208524 | -232.5394584
7583 | 0.270595577 | -0.103086587 | 0.01867629 | -0.01866978 | 19.88735832 | -14.10611058 | 0.149147818 | -0.14909583 | 327.2184926 | -232.0961972
7584 | 0.270822308 | -0.103212316 | 0.018726234 | -0.018673817 | 19.93979951 | -14.11718782 | 0.149546672 | -0.149128072 | 328.0813386 | -232.2784576
7585 | 0.270430524 | -0.103180744 | 0.018701461 | -0.018670697 | 19.91142873 | -14.11811821 | 0.149348835 | -0.149103156 | 327.6145372 | -232.2937659
7586 | 0.27053879 | -0.103502469 | 0.018659403 | -0.018653302 | 19.89651518 | -14.1295922 | 0.149012958 | -0.148964242 | 327.3691558 | -232.4825542
7587 | 0.27058035 | -0.103978841 | 0.018689545 | -0.018632669 | 19.90067735 | -14.15839689 | 0.149253672 | -0.148799465 | 327.4376385 | -232.9564949
7588 | 0.269684674 | -0.104026897 | 0.018666772 | -0.018675081 | 19.82797366 | -14.21206333 | 0.149071807 | -0.149138168 | 326.2414015 | -233.8395006
7589 | 0.270347543 | -0.103856675 | 0.018657591 | -0.018628743 | 19.83335046 | -14.17018417 | 0.148998492 | -0.148768116 | 326.3298692 | -233.150438
7590 | 0.270011149 | -0.104281917 | 0.018683396 | -0.018669954 | 19.8451669 | -14.23089439 | 0.149204566 | -0.149097225 | 326.524292 | -234.1493392
7591 | 0.269939763 | -0.104216258 | 0.018704346 | -0.018637898 | 19.78795147 | -14.26782487 | 0.149371872 | -0.148841226 | 325.5828926 | -234.7569783
7592 | 0.268994773 | -0.104364828 | 0.018675659 | -0.01865324 | 19.7239453 | -14.3842279 | 0.149142779 | -0.14896374 | 324.5297612 | -236.6722263
7593 | 0.26813954 | -0.104384944 | 0.018675372 | -0.018655854 | 19.71895322 | -14.32559919 | 0.149140492 | -0.148984621 | 324.4476236 | -235.7075734
7594 | 0.269654639 | -0.104135443 | 0.018693482 | -0.01866435 | 19.82413344 | -14.26410573 | 0.149285114 | -0.149052469 | 326.1782161 | -234.695785
7595 | 0.268480334 | -0.104236724 | 0.018657961 | -0.018662008 | 19.74450005 | -14.28829767 | 0.149001448 | -0.149033764 | 324.8679608 | -235.0938294
7596 | 0.26999222 | -0.104119517 | 0.018699626 | -0.018679675 | 19.82716275 | -14.25034972 | 0.149334183 | -0.149174853 | 326.2280592 | -234.4694493
7597 | 0.269311819 | -0.104245665 | 0.018681326 | -0.018679487 | 19.8061442 | -14.25011568 | 0.149188036 | -0.149173347 | 325.8822285 | -234.4655985
7598 | 0.269776107 | -0.104362942 | 0.018677149 | -0.018646855 | 19.82643325 | -14.24267553 | 0.149154679 | -0.148912756 | 326.2160562 | -234.3431813
7599 | 0.269177709 | -0.104469182 | 0.018705452 | -0.018651891 | 19.7564085 | -14.28127363 | 0.149380705 | -0.148952974 | 325.0638976 | -234.9782588
7600 | 0.269578294 | -0.104393396 | 0.018693645 | -0.018721033 | 19.80809653 | -14.29741308 | 0.149286416 | -0.149505134 | 325.9143513 | -235.2438107
7601 | 0.26944125 | -0.103982892 | 0.018701633 | -0.018699461 | 19.82097384 | -14.21372341 | 0.149350211 | -0.149332863 | 326.1262293 | -233.8668149
7602 | 0.269846095 | -0.103994068 | 0.018715438 | -0.018656136 | 19.84678069 | -14.1724905 | 0.149460453 | -0.148986871 | 326.5508447 | -233.1883854
7603 | 0.269640459 | -0.103950063 | 0.018671349 | -0.018659999 | 19.83357873 | -14.17493457 | 0.149108362 | -0.149017718 | 326.333625 | -233.2285991
7604 | 0.270509663 | -0.103684496 | 0.018709843 | -0.018693666 | 19.90139196 | -14.14898802 | 0.149415772 | -0.149286583 | 327.4493963 | -232.8016851
7605 | 0.269264112 | -0.1041645 | 0.018658634 | -0.018696888 | 19.81595084 | -14.23328621 | 0.149006822 | -0.149312317 | 326.0435829 | -234.1886933
7606 | 0.270247239 | -0.103198276 | 0.01866934 | -0.018670725 | 19.88979103 | -14.11706926 | 0.149092316 | -0.149103379 | 327.2585193 | -232.276507
7607 | 0.270452247 | -0.104137468 | 0.018692953 | -0.018680904 | 19.90217576 | -14.20310065 | 0.149280893 | -0.149184671 | 327.4622926 | -233.6920324
7608 | 0.270523283 | -0.10343262 | 0.018684634 | -0.018672758 | 19.91661442 | -14.10945272 | 0.149214458 | -0.149119611 | 327.6998605 | -232.1511875
7609 | 0.27057127 | -0.103745894 | 0.018670779 | -0.018648799 | 19.91137415 | -14.13051765 | 0.149103807 | -0.148928282 | 327.6136392 | -232.4977813
7610 | 0.270396787 | -0.103571061 | 0.018717976 | -0.018639796 | 19.91076386 | -14.12885515 | 0.14948072 | -0.14885638 | 327.6035977 | -232.4704271
7611 | 0.270079601 | -0.103291455 | 0.018682017 | -0.01863161 | 19.8814054 | -14.10961356 | 0.149193559 | -0.148791004 | 327.1205456 | -232.1538339
7612 | 0.27055723 | -0.102525768 | 0.018705848 | -0.01865758 | 19.92646642 | -14.04665662 | 0.149383865 | -0.148998399 | 327.8619613 | -231.117966
7613 | 0.271041215 | -0.101830838 | 0.018665514 | -0.018685002 | 20.03925322 | -14.01338149 | 0.149061766 | -0.149217396 | 329.7177093 | -230.5704706
7614 | 0.270888595 | -0.101931771 | 0.018677496 | -0.01868591 | 20.01973996 | -13.98684904 | 0.14915745 | -0.149224647 | 329.3966461 | -230.1339164
7615 | 0.271012228 | -0.101277423 | 0.018682753 | -0.018673452 | 20.05116437 | -13.99313286 | 0.149199434 | -0.149125152 | 329.9136905 | -230.2373079
7616 | 0.27110394 | -0.101609556 | 0.01872799 | -0.018674322 | 20.06306881 | -13.990911 | 0.149560692 | -0.149132106 | 330.1095614 | -230.2007503
7617 | 0.271138934 | -0.102277873 | 0.018633351 | -0.018656392 | 20.02767157 | -14.02479578 | 0.148804913 | -0.148988916 | 329.5271495 | -230.7582766
7618 | 0.270929387 | -0.102784699 | 0.018673687 | -0.018676015 | 20.06471213 | -14.06274196 | 0.14912703 | -0.149145624 | 330.1365999 | -231.3826276
7619 | 0.270850527 | -0.103863939 | 0.018714828 | -0.018683056 | 19.98138539 | -14.1295989 | 0.149455581 | -0.149201851 | 328.7655757 | -232.4826646
7620 | 0.270634204 | -0.103930715 | 0.018673284 | -0.018673475 | 19.90681123 | -14.16822122 | 0.149123814 | -0.149125338 | 327.5385628 | -233.1181405
7621 | 0.269778691 | -0.103972904 | 0.018660807 | -0.018658008 | 19.86109484 | -14.15941082 | 0.14902417 | -0.14900182 | 326.7863639 | -232.9731777
7622 | 0.270070172 | -0.103878817 | 0.018666204 | -0.018677619 | 19.87403622 | -14.19309629 | 0.14906727 | -0.149158435 | 326.9992961 | -233.5274247
7623 | 0.269909099 | -0.104168202 | 0.018701405 | -0.018644767 | 19.82506765 | -14.22023075 | 0.149348389 | -0.148896078 | 326.1935872 | -233.973884
7624 | 0.269776875 | -0.104095629 | 0.018716542 | -0.018660914 | 19.85127423 | -14.21458777 | 0.149469266 | -0.149025025 | 326.6247796 | -233.8810367
7625 | 0.269846794 | -0.104161636 | 0.018679328 | -0.018671954 | 19.81031476 | -14.28287271 | 0.149172083 | -0.149113197 | 325.9508491 | -235.0045694
7626 | 0.269148791 | -0.104256003 | 0.018647121 | -0.018646604 | 19.73950928 | -14.31457931 | 0.148914876 | -0.148910748 | 324.7858447 | -235.5262568
7627 | 0.26923736 | -0.104336678 | 0.018684348 | -0.01865855 | 19.76965908 | -14.29367671 | 0.149212171 | -0.149006152 | 325.2819172 | -235.1823339
7628 | 0.268999942 | -0.10430329 | 0.018688132 | -0.01864856 | 19.74992966 | -14.29140558 | 0.149242386 | -0.148926367 | 324.9572974 | -235.1449658
7629 | 0.269614196 | -0.104110577 | 0.018656285 | -0.018668744 | 19.80798123 | -14.20811918 | 0.148988061 | -0.149087556 | 325.9124543 | -233.7746051
7630 | 0.270738489 | -0.103659421 | 0.018671761 | -0.018700702 | 19.90626901 | -14.171921 | 0.149111653 | -0.149342773 | 327.5296414 | -233.179015
7631 | 0.270692109 | -0.103981775 | 0.018662392 | -0.018658965 | 19.90602724 | -14.20712434 | 0.149036832 | -0.149009462 | 327.5256634 | -233.7582365
7632 | 0.270404121 | -0.103996722 | 0.018655756 | -0.018673712 | 19.85240709 | -14.18472081 | 0.14898384 | -0.149127235 | 326.6434192 | -233.389618
7633 | 0.270116202 | -0.10423379 | 0.018720265 | -0.01866873 | 19.8449011 | -14.27118378 | 0.149498998 | -0.149087444 | 326.5199187 | -234.8122444
7634 | 0.26981173 | -0.104096467 | 0.018691307 | -0.018650942 | 19.81831854 | -14.1980947 | 0.149267748 | -0.148945388 | 326.0825401 | -233.6096665
7635 | 0.269867609 | -0.104240706 | 0.018653826 | -0.018659449 | 19.80753802 | -14.25914001 | 0.148968426 | -0.14901333 | 325.9051618 | -234.6140811
7636 | 0.269270398 | -0.10422939 | 0.018640776 | -0.018676597 | 19.74529941 | -14.3038298 | 0.148864208 | -0.149150272 | 324.881113 | -235.3493888
7637 | 0.269853709 | -0.103931274 | 0.018687878 | -0.018653777 | 19.80275409 | -14.19852776 | 0.149240359 | -0.148968035 | 325.826449 | -233.616792
7638 | 0.270421373 | -0.1038448 | 0.018650534 | -0.018671743 | 19.82881939 | -14.20427989 | 0.148942134 | -0.149111505 | 326.2553168 | -233.7114351
7639 | 0.269543998 | -0.1041601 | 0.018627712 | -0.018663456 | 19.79308268 | -14.19362416 | 0.148759879 | -0.149045329 | 325.6673196 | -233.5361101
7640 | 0.269909868 | -0.104059656 | 0.018685969 | -0.018674087 | 19.81427493 | -14.2030566 | 0.149225112 | -0.149130228 | 326.0160081 | -233.6913076
7641 | 0.270350965 | -0.10401153 | 0.018699428 | -0.018668362 | 19.83240545 | -14.26475337 | 0.149332603 | -0.149084506 | 326.3143204 | -234.7064411
7642 | 0.27020987 | -0.104205362 | 0.018711671 | -0.018681279 | 19.82897166 | -14.25205357 | 0.149430368 | -0.149187664 | 326.2578222 | -234.4974838
7643 | 0.270504284 | -0.104128598 | 0.018644569 | -0.01865835 | 19.83206086 | -14.19167537 | 0.148894497 | -0.149004553 | 326.3086506 | -233.5040455
7644 | 0.270154619 | -0.104100448 | 0.018644483 | -0.018653545 | 19.82963774 | -14.21115864 | 0.148893809 | -0.148966176 | 326.2687817 | -233.8246152
7645 | 0.270162233 | -0.10426187 | 0.018668832 | -0.018716595 | 19.83484989 | -14.28370588 | 0.149088262 | -0.149469694 | 326.3545402 | -235.0182779
7646 | 0.270336926 | -0.103426753 | 0.018658546 | -0.018656781 | 19.84747108 | -14.16920442 | 0.149006115 | -0.148992021 | 326.5622041 | -233.1343176
7647 | 0.27048801 | -0.104146758 | 0.018687626 | -0.018657526 | 19.84818392 | -14.24692096 | 0.149238351 | -0.148997971 | 326.5739328 | -234.4130339
7648 | 0.270447427 | -0.103874696 | 0.018677992 | -0.018697412 | 19.86507811 | -14.19962728 | 0.14916141 | -0.1493165 | 326.851903 | -233.634883
7649 | 0.270794368 | -0.103546684 | 0.018657342 | -0.018709547 | 19.90103517 | -14.1530212 | 0.148996502 | -0.149413411 | 327.4435258 | -232.8680455
7650 | 0.270837046 | -0.103227124 | 0.018688481 | -0.018682704 | 19.9208146 | -14.15122384 | 0.149245175 | -0.149199044 | 327.7689685 | -232.8384725
7651 | 0.271123078 | -0.101867579 | 0.018677771 | -0.018687522 | 19.95402742 | -14.07916211 | 0.149159644 | -0.149237514 | 328.3154388 | -231.652798
7652 | 0.27097437 | -0.101832445 | 0.018679009 | -0.018720961 | 19.9827672 | -14.06068988 | 0.149169536 | -0.149504557 | 328.7883113 | -231.3488636
7653 | 0.271045755 | -0.10140413 | 0.018680325 | -0.018667619 | 19.97680524 | -14.0325319 | 0.149180041 | -0.149078575 | 328.6902158 | -230.8855637
7654 | 0.270932181 | -0.102803698 | 0.018716532 | -0.01866446 | 19.98434598 | -14.12377618 | 0.149469192 | -0.149053343 | 328.8142879 | -232.3868599
7655 | 0.270897535 | -0.10268237 | 0.018715035 | -0.018679086 | 19.98529602 | -14.08252483 | 0.149457236 | -0.149170149 | 328.8299195 | -231.708127
7656 | 0.271253487 | -0.101950001 | 0.018746993 | -0.018662662 | 20.06825283 | -14.0531349 | 0.149712454 | -0.149038989 | 330.1948571 | -231.224557
7657 | 0.270797372 | -0.103122001 | 0.018721035 | -0.018661747 | 19.96997325 | -14.13869327 | 0.149505152 | -0.149031682 | 328.5778049 | -232.6322995
7658 | 0.270549128 | -0.103337206 | 0.018693428 | -0.018629814 | 19.88030281 | -14.16352401 | 0.149284686 | -0.148776669 | 327.102404 | -233.0408544
7659 | 0.270355226 | -0.103578465 | 0.018711664 | -0.018640245 | 19.87177124 | -14.12867922 | 0.149430313 | -0.148859969 | 326.9620291 | -232.4675325
7660 | 0.270644192 | -0.103932531 | 0.01868599 | -0.018652325 | 19.87634888 | -14.21561027 | 0.14922528 | -0.148956433 | 327.0373477 | -233.8978605
7661 | 0.270224469 | -0.103979959 | 0.018648106 | -0.018634804 | 19.83352564 | -14.17692304 | 0.148922741 | -0.148816515 | 326.3327516 | -233.2613166
7662 | 0.270586567 | -0.10299292 | 0.018664523 | -0.018684064 | 19.87772435 | -14.10472896 | 0.149053845 | -0.149209903 | 327.0599791 | -232.0734646
7663 | 0.270637207 | -0.102823116 | 0.01868384 | -0.018668362 | 19.89072077 | -14.13437491 | 0.149208118 | -0.149084506 | 327.2738169 | -232.5612471
7664 | 0.270400838 | -0.102836108 | 0.018683298 | -0.018646609 | 19.86013576 | -14.12031269 | 0.149203785 | -0.148910785 | 326.7705837 | -232.3298729
7665 | 0.27075665 | -0.103082257 | 0.018696115 | -0.018675291 | 19.90519445 | -14.12297646 | 0.149306144 | -0.149139841 | 327.511961 | -232.3737015
7666 | 0.270673599 | -0.101994216 | 0.018676725 | -0.018641158 | 19.8996434 | -14.0827476 | 0.149151295 | -0.148867257 | 327.4206262 | -231.7117924
7667 | 0.270848641 | -0.103913672 | 0.018698914 | -0.018680234 | 19.90318494 | -14.20004591 | 0.149328493 | -0.149179316 | 327.4788973 | -233.641771
7668 | 0.270753227 | -0.103673251 | 0.018664474 | -0.018631838 | 19.87066166 | -14.16766383 | 0.149053455 | -0.148792827 | 326.9437726 | -233.1089693
7669 | 0.27062226 | -0.103505333 | 0.018680483 | -0.018649149 | 19.88527477 | -14.15707385 | 0.149181305 | -0.148931071 | 327.1842106 | -232.9347262
7670 | 0.270699024 | -0.103799328 | 0.018689133 | -0.018638113 | 19.88547295 | -14.19580355 | 0.149250381 | -0.148842937 | 327.1874715 | -233.5719689
7671 | 0.270082605 | -0.103844172 | 0.018668907 | -0.018679407 | 19.8288816 | -14.17882061 | 0.149088857 | -0.149172715 | 326.2563404 | -233.2925384
7672 | 0.270852203 | -0.10333567 | 0.018705491 | -0.018669384 | 19.911208 | -14.15045829 | 0.149381021 | -0.149092669 | 327.6109055 | -232.8258765
7673 | 0.270914648 | -0.103304028 | 0.018702525 | -0.018670308 | 19.94094849 | -14.13921053 | 0.149357332 | -0.149100051 | 328.1002433 | -232.6408103
7674 | 0.270721306 | -0.103819724 | 0.018697922 | -0.018657575 | 19.89847478 | -14.18774035 | 0.149320572 | -0.148998362 | 327.4013981 | -233.4393002
7675 | 0.270157763 | -0.104047293 | 0.018665018 | -0.018707012 | 19.83469259 | -14.2405604 | 0.149057806 | -0.149393162 | 326.3519521 | -234.3083798
7676 | 0.269748586 | -0.103983591 | 0.018667857 | -0.018704083 | 19.79212724 | -14.22519945 | 0.149080472 | -0.149369771 | 325.6515991 | -234.0556369
7677 | 0.270354877 | -0.104042683 | 0.018678111 | -0.018651188 | 19.83434316 | -14.24561553 | 0.149162358 | -0.148947359 | 326.3462026 | -234.3915548
7678 | 0.269988588 | -0.103842845 | 0.018696465 | -0.018645526 | 19.82521871 | -14.19178033 | 0.149308933 | -0.148902139 | 326.1960727 | -233.5057725
7679 | 0.269673917 | -0.103853671 | 0.018686853 | -0.018667237 | 19.79420185 | -14.2064645 | 0.149232178 | -0.149075526 | 325.6857339 | -233.7473797
7680 | 0.269993268 | -0.104094651 | 0.018677512 | -0.018664157 | 19.81347529 | -14.22219127 | 0.14915758 | -0.149050926 | 326.0028513 | -234.0061417
7681 | 0.26965876 | -0.104162055 | 0.018709275 | -0.018639603 | 19.7943232 | -14.28747326 | 0.149411235 | -0.148854837 | 325.6877306 | -235.0802649
7682 | 0.26803302 | -0.104331021 | 0.01869592 | -0.018619584 | 19.66934707 | -14.34848737 | 0.149304582 | -0.148694968 | 323.6314242 | -236.0841662
7683 | 0.267502795 | -0.1049707 | 0.018674469 | -0.018619663 | 19.6104004 | -14.41367026 | 0.149133278 | -0.1486956 | 322.6615398 | -237.156659
7684 | 0.265619451 | -0.105362274 | 0.018709822 | -0.018674101 | 19.58245095 | -14.52344274 | 0.149415605 | -0.14913034 | 322.2016708 | -238.9628106
7685 | 0.264939189 | -0.105038034 | 0.018706621 | -0.018633589 | 19.56168106 | -14.48607426 | 0.149390039 | -0.148806809 | 321.8599315 | -238.3479649
7686 | 0.266978926 | -0.104574235 | 0.018681526 | -0.018669724 | 19.62386165 | -14.4034124 | 0.149189635 | -0.149095384 | 322.8830256 | -236.9878802
7687 | 0.267305052 | -0.104663363 | 0.018709349 | -0.01867489 | 19.67207044 | -14.40583877 | 0.14941183 | -0.149136643 | 323.6762335 | -237.0278028
7688 | 0.267310849 | -0.104653864 | 0.018678814 | -0.018629987 | 19.65216324 | -14.40271521 | 0.149167974 | -0.148778045 | 323.3486884 | -236.976409
7689 | 0.265623572 | -0.105219712 | 0.018686325 | -0.018638806 | 19.59584849 | -14.45655357 | 0.149227957 | -0.148848478 | 322.4221085 | -237.8622435
7690 | 0.26644437 | -0.105046556 | 0.018657095 | -0.018657258 | 19.60287336 | -14.42213012 | 0.148994531 | -0.148995833 | 322.5376929 | -237.295854
7691 | 0.265136653 | -0.104941852 | 0.018642532 | -0.018653023 | 19.58057266 | -14.43523346 | 0.148878228 | -0.148962011 | 322.1707662 | -237.511451
7692 | 0.267330756 | -0.104437541 | 0.018676434 | -0.01863778 | 19.64723961 | -14.34188858 | 0.149148971 | -0.148840278 | 323.2676772 | -235.9755924
7693 | 0.267961424 | -0.104238261 | 0.01867931 | -0.018673941 | 19.67561003 | -14.34418047 | 0.149171934 | -0.149129057 | 323.7344724 | -236.0133022
7694 | 0.266857248 | -0.104480358 | 0.018677591 | -0.018629111 | 19.62146619 | -14.35290296 | 0.149158212 | -0.148771053 | 322.8436118 | -236.1568185
7695 | 0.26769935 | -0.104524852 | 0.018665705 | -0.01866886 | 19.67354314 | -14.36260417 | 0.149063291 | -0.149088485 | 323.7004647 | -236.3164383
7696 | 0.268014161 | -0.104348343 | 0.01867496 | -0.018656632 | 19.70963916 | -14.32218496 | 0.149137201 | -0.148990831 | 324.2943738 | -235.651397
7697 | 0.267982868 | -0.104321451 | 0.018684653 | -0.018652951 | 19.68881283 | -14.29132149 | 0.149214607 | -0.148961435 | 323.9517059 | -235.143582
7698 | 0.269145159 | -0.104304478 | 0.018684374 | -0.018674653 | 19.79963966 | -14.28306801 | 0.149212375 | -0.149134747 | 325.7752054 | -235.0077828
7699 | 0.269467303 | -0.103988271 | 0.018707035 | -0.018646148 | 19.81623378 | -14.20127312 | 0.149393348 | -0.148907104 | 326.0482383 | -233.6619629
7700 | 0.269647375 | -0.104140332 | 0.018673393 | -0.018659417 | 19.81727807 | -14.23152778 | 0.149124687 | -0.149013069 | 326.0654206 | -234.1597608
7701 | 0.26989485 | -0.104044429 | 0.018683014 | -0.018631344 | 19.83416919 | -14.16896824 | 0.149201517 | -0.148788885 | 326.3433402 | -233.1304315
7702 | 0.270076388 | -0.104220379 | 0.018710465 | -0.01865238 | 19.86770369 | -14.21398213 | 0.149420737 | -0.148956879 | 326.8951033 | -233.8710718
7703 | 0.269554964 | -0.104137399 | 0.018669768 | -0.018656739 | 19.82615301 | -14.2054202 | 0.149095737 | -0.148991687 | 326.2114453 | -233.7301973
7704 | 0.269914967 | -0.104207597 | 0.018709405 | -0.018677186 | 19.84851044 | -14.26565731 | 0.149412277 | -0.149154977 | 326.5793053 | -234.7213141
7705 | 0.269721345 | -0.104259565 | 0.018686066 | -0.018639673 | 19.82253036 | -14.22708081 | 0.149225893 | -0.148855395 | 326.1518396 | -234.0865921
7706 | 0.270318276 | -0.10398876 | 0.018705133 | -0.018667535 | 19.8798636 | -14.19566171 | 0.149378157 | -0.149077906 | 327.0951774 | -233.5696351
7707 | 0.26955238 | -0.103974301 | 0.018687868 | -0.018666741 | 19.84301945 | -14.18584697 | 0.149240285 | -0.149071565 | 326.4889588 | -233.4081473
7708 | 0.269971335 | -0.104050925 | 0.018649854 | -0.018649377 | 19.85920342 | -14.15348705 | 0.148936705 | -0.148932893 | 326.7552432 | -232.8757104
7709 | 0.270259603 | -0.103661027 | 0.018674939 | -0.018659265 | 19.88087893 | -14.14889898 | 0.149137034 | -0.149011861 | 327.1118832 | -232.8002202
7710 | 0.270273503 | -0.103537953 | 0.018666995 | -0.018638804 | 19.89463167 | -14.11707494 | 0.149073592 | -0.148848459 | 327.3381653 | -232.2766004
7711 | 0.270570641 | -0.103661656 | 0.018660737 | -0.018683885 | 19.90786567 | -14.13181266 | 0.149023612 | -0.149208471 | 327.5559122 | -232.5190888
7712 | 0.270524471 | -0.103607383 | 0.018677526 | -0.018683878 | 19.92125148 | -14.10749601 | 0.149157691 | -0.149208415 | 327.7761568 | -232.1189926
7713 | 0.27072424 | -0.103745614 | 0.018664588 | -0.018685899 | 19.98033384 | -14.15408626 | 0.149054366 | -0.149224554 | 328.7482738 | -232.8855696
7714 | 0.270198834 | -0.104262499 | 0.018703841 | -0.018669584 | 19.87154996 | -14.16884214 | 0.149367838 | -0.149094268 | 326.9583882 | -233.1283567
7715 | 0.269979507 | -0.103585101 | 0.018682131 | -0.018674078 | 19.85176029 | -14.09986624 | 0.14919447 | -0.149130154 | 326.632777 | -231.9934555
7716 | 0.270582096 | -0.103545077 | 0.018658262 | -0.018651985 | 19.93490411 | -14.12532832 | 0.149003847 | -0.148953718 | 328.0007916 | -232.4123982
7717 | 0.270753576 | -0.103040766 | 0.018689903 | -0.018673459 | 19.94450344 | -14.056677 | 0.149256536 | -0.149125208 | 328.158735 | -231.2828372
7718 | 0.270450012 | -0.103362422 | 0.018699552 | -0.018674327 | 19.9113057 | -14.1424262 | 0.149333588 | -0.149132144 | 327.6125129 | -232.6937196
7719 | 0.270667382 | -0.103535299 | 0.018676548 | -0.018622559 | 19.91470968 | -14.12700703 | 0.149149882 | -0.148718731 | 327.6685207 | -232.440019
7720 | 0.270323864 | -0.102934735 | 0.018647435 | -0.018669608 | 19.87857269 | -14.10748912 | 0.148917386 | -0.149094454 | 327.0739374 | -232.1188792
7721 | 0.270606404 | -0.102740415 | 0.018629475 | -0.018692318 | 19.89938514 | -14.05417072 | 0.148773954 | -0.149275817 | 327.416377 | -231.2415999
7722 | 0.270848711 | -0.101887277 | 0.018680495 | -0.018624108 | 19.94123301 | -14.03044835 | 0.149181398 | -0.148731095 | 328.1049246 | -230.8512817
7723 | 0.270938886 | -0.101926532 | 0.018652513 | -0.018700479 | 20.01838461 | -14.03069412 | 0.148957939 | -0.149340988 | 329.3743457 | -230.8553256
7724 | 0.271214581 | -0.101974728 | 0.018676204 | -0.0187164 | 20.02041424 | -14.0489758 | 0.14914713 | -0.149468132 | 329.4077404 | -231.1561248
7725 | 0.271529182 | -0.101370602 | 0.018687186 | -0.018666699 | 20.06600797 | -14.00234206 | 0.149234837 | -0.149071231 | 330.1579211 | -230.3888322
7726 | 0.271447877 | -0.10073218 | 0.018716074 | -0.018690031 | 20.05905705 | -13.94581785 | 0.149465529 | -0.149257558 | 330.0435534 | -229.458806
7727 | 0.271480986 | -0.10038028 | 0.018677335 | -0.018689857 | 20.10396197 | -13.95216892 | 0.149156167 | -0.149256164 | 330.7824008 | -229.5633038
7728 | 0.271210949 | -0.098982249 | 0.018696518 | -0.018712353 | 20.06611498 | -13.8666532 | 0.14930936 | -0.149435816 | 330.1596818 | -228.1562631
7729 | 0.272018056 | -0.099654058 | 0.018699254 | -0.018663498 | 20.17846154 | -13.87663996 | 0.149331208 | -0.149045664 | 332.0081863 | -228.3205811
7730 | 0.271467714 | -0.099704978 | 0.018710763 | -0.018658462 | 20.1109143 | -13.86600742 | 0.149423117 | -0.149005446 | 330.8967915 | -228.1456377
7731 | 0.271475468 | -0.100569571 | 0.018685428 | -0.018668297 | 20.13202999 | -13.93679483 | 0.149220798 | -0.149083986 | 331.2442205 | -229.3103448
7732 | 0.27186816 | -0.100251688 | 0.018691817 | -0.018639083 | 20.16590433 | -13.93387616 | 0.14927182 | -0.14885069 | 331.8015751 | -229.2623222
7733 | 0.27116876 | -0.100860982 | 0.018679398 | -0.018667137 | 20.05628496 | -13.97051346 | 0.149172641 | -0.149074726 | 329.9979427 | -229.8651374
7734 | 0.271098701 | -0.101188715 | 0.018676616 | -0.018680895 | 20.03080929 | -13.99687622 | 0.149150421 | -0.149184596 | 329.5787763 | -230.2988995
7735 | 0.271133835 | -0.102406745 | 0.01865994 | -0.018620462 | 20.04601834 | -14.0309914 | 0.149017253 | -0.148701978 | 329.8290199 | -230.8602169
7736 | 0.271477982 | -0.100751738 | 0.018741166 | -0.018705859 | 20.07488431 | -13.94947069 | 0.149665914 | -0.149383958 | 330.3039688 | -229.5189083
7737 | 0.271657704 | -0.100692995 | 0.018687366 | -0.01865635 | 20.16826393 | -13.95727107 | 0.149236268 | -0.148988581 | 331.840399 | -229.6472526
7738 | 0.271095488 | -0.100529688 | 0.018675773 | -0.018677552 | 20.04131051 | -13.93897114 | 0.14914369 | -0.149157896 | 329.7515591 | -229.346153
7739 | 0.271371183 | -0.100763752 | 0.018716926 | -0.018670045 | 20.09848496 | -13.93562928 | 0.149472334 | -0.14909795 | 330.6922842 | -229.2911674
7740 | 0.271327248 | -0.101500661 | 0.018723089 | -0.018659377 | 20.08771393 | -13.99061568 | 0.149521552 | -0.149012753 | 330.5150622 | -230.1958912
7741 | 0.271049877 | -0.101262755 | 0.018670497 | -0.018672984 | 20.01927933 | -13.97605641 | 0.149101557 | -0.149121415 | 329.389067 | -229.9563389
7742 | 0.271143824 | -0.101407063 | 0.018687831 | -0.018639915 | 20.05075738 | -13.96185458 | 0.149239987 | -0.148857328 | 329.9069941 | -229.7226677
7743 | 0.271365735 | -0.099945539 | 0.018693317 | -0.018642916 | 20.11404149 | -13.89674935 | 0.149283794 | -0.148881296 | 330.9482451 | -228.6514529
7744 | 0.271597564 | -0.099263392 | 0.018645919 | -0.018674422 | 20.16038913 | -13.84987244 | 0.148905281 | -0.149132906 | 331.7108303 | -227.8801593
7745 | 0.271440683 | -0.099312007 | 0.018638683 | -0.018644411 | 20.12791475 | -13.86230588 | 0.148847492 | -0.148893233 | 331.1765101 | -228.084734
7746 | 0.271449204 | -0.101215048 | 0.01869761 | -0.018667209 | 20.11917448 | -13.95933898 | 0.149318081 | -0.149075303 | 331.0327011 | -229.6812772
7747 | 0.271505643 | -0.101115653 | 0.018703603 | -0.018656481 | 20.10363219 | -13.95687088 | 0.149365941 | -0.148989623 | 330.7769747 | -229.6406681
7748 | 0.271134743 | -0.102010351 | 0.018713571 | -0.018693428 | 20.06263919 | -14.01628125 | 0.149445541 | -0.149284686 | 330.1024926 | -230.6181821
7749 | 0.271131879 | -0.10092678 | 0.018673428 | -0.018666748 | 20.09427221 | -13.95675857 | 0.149124966 | -0.149071621 | 330.6229695 | -229.6388201
7750 | 0.270902634 | -0.100207753 | 0.018647342 | -0.018639314 | 20.01713039 | -13.89058866 | 0.148916642 | -0.148852531 | 329.3537094 | -228.5500873
7751 | 0.271244546 | -0.100847292 | 0.018658092 | -0.018636231 | 20.09760719 | -13.9390734 | 0.149002489 | -0.148827913 | 330.6778417 | -229.3478356
7752 | 0.271304337 | -0.10133903 | 0.01867392 | -0.018661503 | 20.09134758 | -13.96887116 | 0.14912889 | -0.149029729 | 330.5748488 | -229.8381158
7753 | 0.27141882 | -0.099733407 | 0.01869934 | -0.018619675 | 20.12378396 | -13.88570489 | 0.149331896 | -0.148695693 | 331.1085438 | -228.4697319
7754 | 0.27111309 | -0.101925903 | 0.018713457 | -0.018644154 | 20.07590253 | -13.99690947 | 0.14944463 | -0.148891187 | 330.3207221 | -230.2994466
7755 | 0.270907244 | -0.102764024 | 0.018704809 | -0.018661773 | 20.02589516 | -14.04892467 | 0.149375573 | -0.149031886 | 329.4979213 | -231.1552836
7756 | 0.270446868 | -0.102161644 | 0.018633516 | -0.018673596 | 19.94079156 | -14.00444582 | 0.148806233 | -0.149126305 | 328.0976613 | -230.4234467
7757 | 0.271011599 | -0.102118408 | 0.018640962 | -0.018662313 | 20.0562818 | -14.00857093 | 0.148865695 | -0.1490362 | 329.9978906 | -230.4913195
7758 | 0.270896697 | -0.101498915 | 0.018684413 | -0.018645025 | 20.04737454 | -13.97876311 | 0.149212692 | -0.148898141 | 329.8513341 | -230.0008739
7759 | 0.270866103 | -0.1015059 | 0.018631486 | -0.018623812 | 19.99494219 | -14.00103951 | 0.148790019 | -0.148728734 | 328.9886337 | -230.3674006
7760 | 0.270829921 | -0.101436959 | 0.018666713 | -0.018629358 | 20.00537496 | -13.96541772 | 0.149071342 | -0.148773024 | 329.1602903 | -229.7812943
7761 | 0.270747499 | -0.102091516 | 0.018690988 | -0.018637586 | 19.97241983 | -14.02744306 | 0.1492652 | -0.148838735 | 328.61806 | -230.801834
7762 | 0.27043234 | -0.102938926 | 0.018663736 | -0.01862605 | 19.9355376 | -14.05066708 | 0.149047561 | -0.148746603 | 328.0112147 | -231.1839525
7763 | 0.270740165 | -0.102871661 | 0.018685084 | -0.018642681 | 19.95380418 | -14.08177819 | 0.149218047 | -0.148879418 | 328.3117657 | -231.695842
7764 | 0.270673739 | -0.102868797 | 0.018744265 | -0.018660651 | 19.95244864 | -14.06861581 | 0.149690662 | -0.149022924 | 328.2894622 | -231.4792736
7765 | 0.270731224 | -0.103179137 | 0.018692709 | -0.018632257 | 19.9491296 | -14.08552937 | 0.149278941 | -0.148796173 | 328.2348519 | -231.7575624
7766 | 0.270375832 | -0.102451239 | 0.018693517 | -0.018627416 | 19.92930509 | -14.01574239 | 0.149285393 | -0.148757517 | 327.9086676 | -230.6093159
7767 | 0.270819234 | -0.102375522 | 0.018692572 | -0.01864743 | 19.99418186 | -14.03743783 | 0.149277844 | -0.148917349 | 328.9761235 | -230.9662838
7768 | 0.27075665 | -0.102111423 | 0.018686411 | -0.018651978 | 19.9621683 | -14.02652692 | 0.149228645 | -0.148953662 | 328.4493854 | -230.7867601
7769 | 0.270736184 | -0.10287229 | 0.018668406 | -0.018675452 | 19.95033454 | -14.06627353 | 0.14908486 | -0.149141124 | 328.2546776 | -231.4407347
7770 | 0.27046007 | -0.103049567 | 0.018643875 | -0.018656641 | 19.92232986 | -14.08949438 | 0.148888956 | -0.148990906 | 327.7939 | -231.8228011
7771 | 0.270681003 | -0.102489237 | 0.018658308 | -0.018671752 | 19.958416 | -14.04424831 | 0.149004219 | -0.149111579 | 328.3876466 | -231.0783407
7772 | 0.270646218 | -0.102968682 | 0.01871423 | -0.01864422 | 19.9493045 | -14.07439439 | 0.149450803 | -0.148891708 | 328.2377297 | -231.5743519
7773 | 0.270776417 | -0.101990653 | 0.018626951 | -0.018675319 | 19.99516888 | -14.00735667 | 0.148753798 | -0.149140064 | 328.9923635 | -230.4713406
7774 | 0.270986453 | -0.101793888 | 0.0186748 | -0.018680013 | 20.01103349 | -14.01527654 | 0.149135918 | -0.149177549 | 329.2533934 | -230.601651
7775 | 0.271176862 | -0.10101025 | 0.018708118 | -0.018660641 | 20.05528025 | -13.96643082 | 0.149401994 | -0.14902285 | 329.9814116 | -229.7979633
7776 | 0.27091409 | -0.101827416 | 0.018661084 | -0.018649049 | 19.99288723 | -13.99681466 | 0.149026382 | -0.148930271 | 328.9548222 | -230.2978867
7777 | 0.270928968 | -0.101493118 | 0.018664546 | -0.018679265 | 20.02598429 | -14.00068458 | 0.149054031 | -0.149171581 | 329.4993878 | -230.3615608
7778 | 0.270718302 | -0.102739996 | 0.018683426 | -0.018682371 | 20.00647988 | -14.06857586 | 0.149204808 | -0.149196385 | 329.1784702 | -231.4786162
7779 | 0.270739327 | -0.103007797 | 0.018671181 | -0.01866659 | 19.95140305 | -14.0877529 | 0.149107023 | -0.149070357 | 328.2722584 | -231.7941475
7780 | 0.270268613 | -0.102169537 | 0.018647368 | -0.01863761 | 19.92636379 | -14.06202838 | 0.148916847 | -0.14883892 | 327.8602726 | -231.3708867
7781 | 0.270644053 | -0.102484278 | 0.01869008 | -0.018633617 | 19.92627541 | -14.05002251 | 0.149257949 | -0.148807032 | 327.8588184 | -231.173347
7782 | 0.27071935 | -0.101986532 | 0.018719431 | -0.018648031 | 19.95201604 | -14.03104775 | 0.149492341 | -0.148922146 | 328.2823444 | -230.861144
7783 | 0.270499744 | -0.100909528 | 0.018650874 | -0.018665191 | 19.93999137 | -13.9586282 | 0.148944849 | -0.149059182 | 328.0844952 | -229.6695822
7784 | 0.271021937 | -0.101782852 | 0.018687068 | -0.018657258 | 20.03926737 | -14.00854001 | 0.149233888 | -0.148995833 | 329.7179422 | -230.4908108
7785 | 0.270921144 | -0.101258983 | 0.018726011 | -0.018637093 | 20.0557692 | -13.95143671 | 0.149544887 | -0.148834793 | 329.9894565 | -229.5512564
7786 | 0.270982542 | -0.100617069 | 0.018676481 | -0.018646422 | 20.03795514 | -13.93959681 | 0.149149343 | -0.148909298 | 329.6963512 | -229.3564474
7787 | 0.27093253 | -0.102026765 | 0.018696916 | -0.018675589 | 20.04038738 | -14.03021961 | 0.14931254 | -0.149142221 | 329.7363704 | -230.8475182
7788 | 0.270740445 | -0.102106533 | 0.018696553 | -0.01866733 | 19.98298839 | -14.01952347 | 0.149309639 | -0.149076269 | 328.7919507 | -230.6715282
7789 | 0.270660956 | -0.102441041 | 0.01866967 | -0.018706909 | 19.95571246 | -14.02969025 | 0.149094956 | -0.149392344 | 328.3431638 | -230.8388083
7790 | 0.270908083 | -0.101425643 | 0.018691689 | -0.018626459 | 20.00602493 | -13.95062627 | 0.149270797 | -0.148749875 | 329.1709846 | -229.5379218
7791 | 0.270933019 | -0.101634003 | 0.018667621 | -0.018689582 | 20.02720525 | -14.00416754 | 0.149078594 | -0.14925397 | 329.519477 | -230.418868
7792 | 0.271002938 | -0.101476424 | 0.018679987 | -0.018673188 | 20.01732336 | -14.01153645 | 0.149177345 | -0.149123051 | 329.3568844 | -230.540113
7793 | 0.2711967 | -0.100372387 | 0.018676774 | -0.018635931 | 20.08384438 | -13.91484821 | 0.149151686 | -0.148825514 | 330.4513942 | -228.9492442
7794 | 0.27103458 | -0.101220426 | 0.018640881 | -0.01866401 | 20.0316797 | -13.95073319 | 0.148865045 | -0.149049755 | 329.5930977 | -229.5396809
7795 | 0.271409251 | -0.101288879 | 0.018674786 | -0.018676902 | 20.09810349 | -13.97678517 | 0.149135807 | -0.149152708 | 330.6860077 | -229.9683296
7796 | 0.271368598 | -0.101636588 | 0.018690215 | -0.018617612 | 20.03461123 | -14.02072506 | 0.149259027 | -0.148679219 | 329.6413318 | -230.6912987
7797 | 0.270645659 | -0.10246011 | 0.018654942 | -0.01868798 | 19.95612439 | -14.07276494 | 0.148977332 | -0.149241177 | 328.3499414 | -231.5475417
7798 | 0.271142287 | -0.102076428 | 0.018688157 | -0.0186491 | 20.00417663 | -14.05247347 | 0.14924259 | -0.148930681 | 329.1405734 | -231.2136742
7799 | 0.271186152 | -0.102231843 | 0.018681857 | -0.018682518 | 20.04057718 | -14.02853951 | 0.149192276 | -0.149197556 | 329.7394933 | -230.8198744
7800 | 0.270867989 | -0.102139432 | 0.018709491 | -0.018685554 | 19.9513291 | -14.02390627 | 0.149412965 | -0.149221803 | 328.2710417 | -230.743641
7801 | 0.271000912 | -0.102508306 | 0.018659503 | -0.018688222 | 19.97088948 | -14.08197442 | 0.149013757 | -0.149243111 | 328.5928802 | -231.6990707
7802 | 0.270941191 | -0.101330928 | 0.018686502 | -0.018660301 | 19.99279875 | -14.01388478 | 0.14922937 | -0.149020135 | 328.9533665 | -230.5787514
7803 | 0.270703704 | -0.103055574 | 0.018692213 | -0.018656555 | 19.98085324 | -14.11376847 | 0.149274981 | -0.148990218 | 328.7568198 | -232.222197
7804 | 0.270512387 | -0.103878747 | 0.018668916 | -0.01869931 | 19.92600383 | -14.12285091 | 0.149088932 | -0.149331654 | 327.85435 | -232.3716359
7805 | 0.270763285 | -0.102913082 | 0.018674211 | -0.018666231 | 19.96496143 | -14.10351209 | 0.149131214 | -0.149067493 | 328.4953425 | -232.0534428
7806 | 0.270839351 | -0.102476105 | 0.018654813 | -0.018675514 | 19.94399512 | -14.10042439 | 0.14897631 | -0.149141626 | 328.1503714 | -232.0026389
7807 | 0.270934835 | -0.102993688 | 0.018707685 | -0.018702462 | 19.94563108 | -14.10496254 | 0.149398536 | -0.14935683 | 328.1772888 | -232.0773078
7808 | 0.270979399 | -0.101810792 | 0.018658727 | -0.018658262 | 19.96309105 | -14.06148188 | 0.149007566 | -0.149003847 | 328.4645681 | -231.3618948
7809 | 0.270982263 | -0.102191889 | 0.018666646 | -0.018662306 | 19.960739 | -14.05805033 | 0.149070803 | -0.149036144 | 328.4258683 | -231.3054334
7810 | 0.271004125 | -0.10199708 | 0.018701277 | -0.018672206 | 19.97906836 | -14.06774856 | 0.149347366 | -0.149115205 | 328.7274521 | -231.4650042
7811 | 0.271161984 | -0.102997669 | 0.018690278 | -0.018668648 | 19.96584134 | -14.14295025 | 0.149259529 | -0.149086793 | 328.5098202 | -232.7023422
7812 | 0.270111592 | -0.103255832 | 0.018654259 | -0.018668774 | 19.82143512 | -14.16615108 | 0.148971884 | -0.149087798 | 326.133819 | -233.0840792
7813 | 0.269969519 | -0.103680375 | 0.018676315 | -0.018662539 | 19.80258673 | -14.18703478 | 0.149148023 | -0.149038004 | 325.8236954 | -233.427691
7814 | 0.270326239 | -0.10344666 | 0.018625139 | -0.018646189 | 19.85747404 | -14.17726893 | 0.148739332 | -0.148907438 | 326.7267888 | -233.2670077
7815 | 0.270481863 | -0.103517906 | 0.018690364 | -0.018662094 | 19.84071117 | -14.1759268 | 0.149260217 | -0.149034452 | 326.4509793 | -233.2449249
7816 | 0.270584751 | -0.103427102 | 0.018655163 | -0.018663049 | 19.88845682 | -14.14412335 | 0.148979099 | -0.149042076 | 327.2365668 | -232.7216438
7817 | 0.270735136 | -0.103179906 | 0.018698725 | -0.018682199 | 19.90508605 | -14.14333992 | 0.149326987 | -0.149195009 | 327.5101773 | -232.7087536
7818 | 0.270905778 | -0.102781346 | 0.018714814 | -0.018689298 | 19.95901074 | -14.12914097 | 0.14945547 | -0.149251701 | 328.3974323 | -232.47513
7819 | 0.270725287 | -0.102935573 | 0.018670471 | -0.018640806 | 19.92592625 | -14.13313262 | 0.149101352 | -0.14886445 | 327.8530736 | -232.5408069
7820 | 0.270789688 | -0.103342375 | 0.018663309 | -0.018652634 | 19.90855951 | -14.14320674 | 0.149044158 | -0.148958906 | 327.5673282 | -232.7065623
7821 | 0.271014323 | -0.102277454 | 0.018692444 | -0.018689231 | 19.98813124 | -14.08595052 | 0.149276821 | -0.149251162 | 328.8765692 | -231.7644918
7822 | 0.270779141 | -0.102420296 | 0.018665722 | -0.018690625 | 19.94874207 | -14.11608979 | 0.149063421 | -0.1492623 | 328.2284758 | -232.2603911
7823 | 0.27101579 | -0.102062109 | 0.018698595 | -0.018675333 | 19.98915942 | -14.07819763 | 0.149325946 | -0.149140176 | 328.8934864 | -231.6369289
7824 | 0.270904451 | -0.101500591 | 0.018681382 | -0.018599209 | 19.95599112 | -14.028541 | 0.149188483 | -0.148532254 | 328.3477486 | -230.819899
7825 | 0.270744636 | -0.102456827 | 0.018705617 | -0.018710695 | 19.94071808 | -14.09517415 | 0.149382025 | -0.149422578 | 328.0964522 | -231.9162537
7826 | 0.270737651 | -0.101148412 | 0.018668811 | -0.018656855 | 19.94126355 | -14.03321642 | 0.149088095 | -0.148992616 | 328.1054273 | -230.8968265
7827 | 0.270740934 | -0.102847005 | 0.018678443 | -0.018690122 | 19.95383231 | -14.09747684 | 0.149165017 | -0.149258283 | 328.3122285 | -231.9541413
7828 | 0.270859607 | -0.10092217 | 0.018646497 | -0.018674315 | 19.96108973 | -14.02133238 | 0.148909893 | -0.149132051 | 328.4316392 | -230.7012912
7829 | 0.270912204 | -0.102775339 | 0.018707349 | -0.018672311 | 19.95688258 | -14.10178551 | 0.149395858 | -0.149116041 | 328.3624163 | -232.0250344
7830 | 0.270772715 | -0.102549447 | 0.018658518 | -0.018604934 | 19.91962185 | -14.09752341 | 0.149005892 | -0.148577976 | 327.7493435 | -231.9549074
7831 | 0.27076566 | -0.103508337 | 0.01865343 | -0.018647165 | 19.91695128 | -14.1691356 | 0.148965265 | -0.148915229 | 327.7054031 | -233.1331852
7832 | 0.270356763 | -0.103592924 | 0.018717403 | -0.018684315 | 19.84644812 | -14.20500027 | 0.149476146 | -0.149211911 | 326.5453727 | -233.7232879
7833 | 0.269729447 | -0.104050157 | 0.018692832 | -0.018649437 | 19.77581913 | -14.22505779 | 0.149279927 | -0.148933377 | 325.3832721 | -234.0533062
7834 | 0.268918358 | -0.104293092 | 0.018693889 | -0.018652082 | 19.72741131 | -14.29270273 | 0.149288368 | -0.148954499 | 324.5867895 | -235.1663085
7835 | 0.268254442 | -0.104213604 | 0.018656371 | -0.018636706 | 19.69514359 | -14.29512287 | 0.148988749 | -0.148831706 | 324.0558696 | -235.2061284
7836 | 0.268818474 | -0.104244198 | 0.018652793 | -0.01862259 | 19.73694079 | -14.31858735 | 0.14896017 | -0.148718972 | 324.7435837 | -235.5922035
7837 | 0.268607669 | -0.104243011 | 0.018652071 | -0.018647947 | 19.69708418 | -14.31171093 | 0.148954406 | -0.148921477 | 324.0877994 | -235.4790617
7838 | 0.268932189 | -0.104097165 | 0.018650548 | -0.018651931 | 19.70168417 | -14.24259562 | 0.148942246 | -0.14895329 | 324.1634857 | -234.3418665
7839 | 0.269513194 | -0.104148924 | 0.018673286 | -0.018645659 | 19.77678072 | -14.30306239 | 0.149123832 | -0.148903199 | 325.3990937 | -235.3367621
7840 | 0.268731093 | -0.104531907 | 0.01868965 | -0.018651116 | 19.72397026 | -14.36749613 | 0.149254509 | -0.148946783 | 324.5301719 | -236.3969286
7841 | 0.266010327 | -0.104717356 | 0.01862858 | -0.018626026 | 19.59488261 | -14.45127316 | 0.148766814 | -0.148746417 | 322.4062164 | -237.7753617
7842 | 0.263942302 | -0.106196274 | 0.018674418 | -0.018668986 | 19.50430181 | -14.58706893 | 0.149132869 | -0.14908949 | 320.9158367 | -240.00969
7843 | 0.2635633 | -0.106060417 | 0.01866483 | -0.018626983 | 19.43937521 | -14.5745486 | 0.1490563 | -0.148754059 | 319.847561 | -239.8036856
7844 | 0.262769045 | -0.106653576 | 0.018648923 | -0.0186674 | 19.37859086 | -14.63025929 | 0.148929267 | -0.149076827 | 318.84744 | -240.7203267
7845 | 0.263181225 | -0.105382461 | 0.018633249 | -0.01862689 | 19.44705052 | -14.5592466 | 0.148804094 | -0.148753315 | 319.9738474 | -239.5519127
7846 | 0.263705862 | -0.10585492 | 0.018633363 | -0.018661044 | 19.42237709 | -14.53878358 | 0.148805006 | -0.149026066 | 319.5678807 | -239.2152225
7847 | 0.264115947 | -0.105241435 | 0.018690465 | -0.018648772 | 19.50931633 | -14.49763505 | 0.149261017 | -0.148928059 | 320.9983436 | -238.5381813
7848 | 0.265809371 | -0.105390423 | 0.018672797 | -0.018668541 | 19.56844814 | -14.51195655 | 0.149119927 | -0.149085938 | 321.9712744 | -238.7738216
7849 | 0.266947354 | -0.105025601 | 0.01869652 | -0.018669011 | 19.57309358 | -14.48151041 | 0.149309379 | -0.149089694 | 322.0477085 | -238.2728731
7850 | 0.266575477 | -0.105448468 | 0.018652688 | -0.018698304 | 19.60370792 | -14.4689545 | 0.148959333 | -0.149323622 | 322.5514244 | -238.0662834
7851 | 0.265396003 | -0.104439357 | 0.018682793 | -0.018660346 | 19.58102779 | -14.36819062 | 0.14919975 | -0.149020488 | 322.1782548 | -236.4083554
7852 | 0.268029807 | -0.104296445 | 0.018666539 | -0.018697952 | 19.66654314 | -14.33924604 | 0.149069948 | -0.149320814 | 323.5852895 | -235.9321132
7853 | 0.268670254 | -0.104254326 | 0.018706928 | -0.018669051 | 19.72658159 | -14.27779207 | 0.149392493 | -0.14909001 | 324.5731377 | -234.9209745
7854 | 0.270059834 | -0.104339263 | 0.018749566 | -0.018660257 | 19.79470709 | -14.29872317 | 0.149733 | -0.149019782 | 325.694047 | -235.2653664
7855 | 0.268865064 | -0.104129087 | 0.018696642 | -0.018682555 | 19.73060826 | -14.28509001 | 0.149310346 | -0.149197854 | 324.6393909 | -235.0410518
7856 | 0.268199959 | -0.104196142 | 0.018743517 | -0.018657421 | 19.72225057 | -14.34340337 | 0.149684693 | -0.148997135 | 324.5018769 | -236.0005162
7857 | 0.268435631 | -0.104368739 | 0.018733436 | -0.018656518 | 19.71725263 | -14.36116807 | 0.149604183 | -0.14898992 | 324.4196427 | -236.2928093
7858 | 0.268153161 | -0.104725808 | 0.01867409 | -0.018681165 | 19.71031865 | -14.3873062 | 0.149130247 | -0.149186753 | 324.3055539 | -236.7228754
7859 | 0.26746347 | -0.105080922 | 0.018712895 | -0.018699948 | 19.66878595 | -14.40864541 | 0.149440149 | -0.149336749 | 323.6221918 | -237.073982
7860 | 0.267964428 | -0.104551674 | 0.018693629 | -0.018683959 | 19.67032971 | -14.39981423 | 0.149286286 | -0.149209066 | 323.6475922 | -236.9286775
7861 | 0.26806089 | -0.104514584 | 0.018678646 | -0.018704926 | 19.66436813 | -14.40842161 | 0.149166635 | -0.149376502 | 323.5495027 | -237.0702998
7862 | 0.267232339 | -0.104390881 | 0.01867344 | -0.018658432 | 19.6342173 | -14.3928838 | 0.149125059 | -0.149005204 | 323.0534134 | -236.8146469
7863 | 0.268888114 | -0.104118749 | 0.018684076 | -0.018658436 | 19.7257298 | -14.25113892 | 0.149209995 | -0.149005241 | 324.5591228 | -234.4824345
7864 | 0.269850775 | -0.104147597 | 0.018700532 | -0.018669486 | 19.78322016 | -14.29962208 | 0.149341416 | -0.149093487 | 325.5050457 | -235.2801567
7865 | 0.268119353 | -0.104372511 | 0.018681505 | -0.018652345 | 19.70832888 | -14.34721416 | 0.149189468 | -0.1489566 | 324.2728151 | -236.0632173
7866 | 0.26921885 | -0.104143755 | 0.01868479 | -0.018624511 | 19.73970458 | -14.30026311 | 0.149215704 | -0.148734312 | 324.789058 | -235.290704
7867 | 0.269335079 | -0.104199355 | 0.018710723 | -0.018640236 | 19.76161683 | -14.27086638 | 0.149422801 | -0.148859894 | 325.1495933 | -234.8070221
7868 | 0.268605225 | -0.104251881 | 0.018734833 | -0.01868344 | 19.72919237 | -14.35690485 | 0.149615339 | -0.149204919 | 324.6160944 | -236.222664
7869 | 0.268895448 | -0.104300636 | 0.018671272 | -0.018641794 | 19.74599203 | -14.30675881 | 0.149107749 | -0.148872333 | 324.8925092 | -235.3975815
7870 | 0.268192206 | -0.104277446 | 0.018685014 | -0.018663247 | 19.71149938 | -14.32216614 | 0.149217489 | -0.149043656 | 324.3249812 | -235.6510875
7871 | 0.268925693 | -0.104207527 | 0.01868039 | -0.018653037 | 19.71131973 | -14.24561124 | 0.149180562 | -0.148962123 | 324.3220253 | -234.3914843
7872 | 0.270453783 | -0.104001472 | 0.018676087 | -0.018678695 | 19.87742055 | -14.21983475 | 0.1491462 | -0.149167025 | 327.0549805 | -233.9673684
7873 | 0.269995154 | -0.103740096 | 0.018676024 | -0.018655631 | 19.83174933 | -14.13600473 | 0.149145698 | -0.148982836 | 326.3035249 | -232.5880634
7874 | 0.270726405 | -0.10368736 | 0.018741017 | -0.018664793 | 19.90440236 | -14.17873586 | 0.149664724 | -0.149056002 | 327.4989283 | -233.291144
7875 | 0.270391688 | -0.103843892 | 0.018711608 | -0.018671971 | 19.84953368 | -14.21415675 | 0.149429866 | -0.149113327 | 326.5961413 | -233.873945
7876 | 0.269844349 | -0.104278424 | 0.01866418 | -0.018698059 | 19.80747022 | -14.30946635 | 0.149051112 | -0.149321669 | 325.9040462 | -235.4421303
7877 | 0.26973301 | -0.104333116 | 0.018676835 | -0.018670648 | 19.80951233 | -14.27993467 | 0.149152169 | -0.149102765 | 325.9376463 | -234.956228
7878 | 0.270159718 | -0.104278005 | 0.01869293 | -0.018625323 | 19.82918009 | -14.27769037 | 0.149280707 | -0.148740801 | 326.2612517 | -234.9193012
7879 | 0.267756696 | -0.104366434 | 0.018681037 | -0.01866585 | 19.70050577 | -14.3765335 | 0.149185731 | -0.149064444 | 324.1440968 | -236.5456258
7880 | 0.265914913 | -0.104448647 | 0.01866388 | -0.018679 | 19.61467927 | -14.34815247 | 0.149048714 | -0.149169461 | 322.7319426 | -236.0786558
7881 | 0.268101751 | -0.104348273 | 0.018707587 | -0.018654883 | 19.71017923 | -14.35433738 | 0.149397755 | -0.148976867 | 324.30326 | -236.1804199
7882 | 0.268828183 | -0.104654143 | 0.01867036 | -0.018673805 | 19.74590607 | -14.36795248 | 0.14910046 | -0.149127979 | 324.8910948 | -236.4044372
7883 | 0.265428343 | -0.104288971 | 0.018641212 | -0.01862493 | 19.61081009 | -14.32754649 | 0.148867685 | -0.148737659 | 322.6682807 | -235.7396135
7884 | 0.267515787 | -0.10427123 | 0.018662322 | -0.018671661 | 19.68035009 | -14.32827776 | 0.149036274 | -0.149110854 | 323.8124634 | -235.7516456
7885 | 0.268227271 | -0.104372232 | 0.018687726 | -0.018665596 | 19.70777214 | -14.34282064 | 0.14923915 | -0.149062417 | 324.2636546 | -235.9909282
7886 | 0.269143482 | -0.104570184 | 0.018718977 | -0.018646266 | 19.73216655 | -14.35165331 | 0.149488715 | -0.148908052 | 324.6650303 | -236.1362573
7887 | 0.267817884 | -0.104304408 | 0.018652609 | -0.018642606 | 19.7037125 | -14.23320351 | 0.148958701 | -0.148878823 | 324.196859 | -234.1873326
7888 | 0.269755431 | -0.104056094 | 0.018689848 | -0.018628853 | 19.80638262 | -14.1942922 | 0.149256089 | -0.148768989 | 325.8861513 | -233.5471017
7889 | 0.269882208 | -0.104083615 | 0.018703945 | -0.018637698 | 19.82371649 | -14.19533705 | 0.149368674 | -0.148839627 | 326.1713557 | -233.5642933
7890 | 0.269372937 | -0.104105478 | 0.018670686 | -0.018696753 | 19.77510424 | -14.22944162 | 0.149103063 | -0.149311238 | 325.3715097 | -234.1254359
7891 | 0.269804815 | -0.103028752 | 0.018690281 | -0.018634571 | 19.80358493 | -14.13877662 | 0.149259548 | -0.148814656 | 325.8401192 | -232.633671
7892 | 0.270095038 | -0.104176584 | 0.018671633 | -0.018670697 | 19.82216779 | -14.26463872 | 0.149110631 | -0.149103156 | 326.1458741 | -234.7045547
7893 | 0.270538161 | -0.104115675 | 0.018689512 | -0.018638306 | 19.89387898 | -14.22837609 | 0.149253412 | -0.14884448 | 327.3257808 | -234.1079042
7894 | 0.270422282 | -0.104232882 | 0.018677209 | -0.018715734 | 19.85820662 | -14.231434 | 0.149155163 | -0.149462814 | 326.7388424 | -234.1582177
7895 | 0.269964909 | -0.103252549 | 0.018706683 | -0.018674897 | 19.83293546 | -14.12068615 | 0.149390541 | -0.149136699 | 326.323041 | -232.3360177
7896 | 0.270591247 | -0.102523323 | 0.018688725 | -0.018641198 | 19.9402215 | -14.06913409 | 0.149247127 | -0.148867573 | 328.0882817 | -231.4878011
7897 | 0.270994835 | -0.102755712 | 0.018701678 | -0.018626133 | 19.97548407 | -14.06602701 | 0.149350564 | -0.148747272 | 328.6684777 | -231.4366785
7898 | 0.270630223 | -0.10247848 | 0.018727769 | -0.018679875 | 19.97647332 | -14.06555502 | 0.149558925 | -0.149176452 | 328.6847544 | -231.4289125
7899 | 0.270996302 | -0.101838662 | 0.018704474 | -0.018644948 | 20.02132786 | -14.01752615 | 0.149372895 | -0.148897528 | 329.4227728 | -230.6386652
7900 | 0.270840189 | -0.102583114 | 0.018701775 | -0.018645586 | 19.99256602 | -14.05265015 | 0.149351345 | -0.148902623 | 328.9495371 | -231.216581
7901 | 0.271173649 | -0.101823714 | 0.018747985 | -0.018686588 | 20.0699009 | -14.00542995 | 0.149720375 | -0.149230058 | 330.2219738 | -230.4396392
7902 | 0.270975138 | -0.101556541 | 0.018705312 | -0.018687035 | 20.04137058 | -13.98212304 | 0.149379589 | -0.149233628 | 329.7525475 | -230.0561568
7903 | 0.270953624 | -0.101751001 | 0.018691515 | -0.01867707 | 20.07569596 | -14.0075814 | 0.149269402 | -0.149154047 | 330.3173234 | -230.4750382
7904 | 0.271144522 | -0.100979447 | 0.018688909 | -0.01868527 | 20.06108798 | -13.95220067 | 0.149248596 | -0.149219534 | 330.0769696 | -229.5638263
7905 | 0.271063218 | -0.099944142 | 0.018695524 | -0.018662632 | 20.08360829 | -13.87329167 | 0.149301421 | -0.149038747 | 330.4475096 | -228.2654897
7906 | 0.271087246 | -0.100877676 | 0.018716698 | -0.018669007 | 20.05876144 | -13.93922083 | 0.149470512 | -0.149089657 | 330.0386897 | -229.3502613
7907 | 0.270727522 | -0.100907362 | 0.018682781 | -0.018658658 | 20.02923749 | -13.9100899 | 0.149199657 | -0.149007008 | 329.5529147 | -228.8709528
7908 | 0.270862681 | -0.102052749 | 0.018685631 | -0.018743238 | 20.05574126 | -14.01363546 | 0.149222416 | -0.149682462 | 329.9889968 | -230.5746493
7909 | 0.270718442 | -0.103761819 | 0.018675815 | -0.018669037 | 19.99588152 | -14.08461686 | 0.149144025 | -0.149089899 | 329.0040891 | -231.7425484
7910 | 0.270605566 | -0.103921565 | 0.018694723 | -0.018682423 | 19.97581664 | -14.12288155 | 0.149295025 | -0.149196794 | 328.6739498 | -232.37214
7911 | 0.270182 | -0.1028074 | 0.018688716 | -0.018668278 | 19.89732236 | -14.06288072 | 0.149247053 | -0.149083837 | 327.3824367 | -231.3849108
7912 | 0.270836278 | -0.102970777 | 0.018692891 | -0.018662141 | 20.00061478 | -14.0320343 | 0.149280391 | -0.149034824 | 329.0819683 | -230.8773763
7913 | 0.270583843 | -0.103724869 | 0.018716111 | -0.018663023 | 19.99134859 | -14.11467846 | 0.149465827 | -0.149041871 | 328.9295061 | -232.2371697
7914 | 0.270077855 | -0.103083304 | 0.018662853 | -0.018691182 | 19.88703432 | -14.05402441 | 0.149040514 | -0.149266744 | 327.2131615 | -231.2391926
7915 | 0.270259184 | -0.104008457 | 0.018686059 | -0.018661826 | 19.91291549 | -14.13873658 | 0.149225837 | -0.149032314 | 327.6389998 | -232.6330121
7916 | 0.270349638 | -0.104191392 | 0.0187231 | -0.018692022 | 19.9193323 | -14.12555194 | 0.149521645 | -0.149273456 | 327.7445794 | -232.4160774
7917 | 0.269873895 | -0.103133596 | 0.018683549 | -0.018673007 | 19.90308277 | -14.05474637 | 0.149205793 | -0.149121601 | 327.4772163 | -231.2510714
7918 | 0.2703488 | -0.103685963 | 0.018682311 | -0.01863808 | 19.9378673 | -14.09113063 | 0.149195901 | -0.148842676 | 328.0495467 | -231.8497232
7919 | 0.270224329 | -0.103486195 | 0.018705328 | -0.018652043 | 19.92723746 | -14.09077216 | 0.149379719 | -0.148954183 | 327.8746477 | -231.8438251
7920 | 0.270634064 | -0.10345588 | 0.018674911 | -0.018642252 | 19.95428009 | -14.09638915 | 0.149136811 | -0.148875996 | 328.3195961 | -231.9362448
7921 | 0.269650448 | -0.104012718 | 0.018680192 | -0.018642555 | 19.87078022 | -14.14516149 | 0.149178981 | -0.148878414 | 326.9457233 | -232.738725
7922 | 0.26899624 | -0.104225898 | 0.018698765 | -0.018689431 | 19.84529542 | -14.19053562 | 0.149327303 | -0.149252761 | 326.5264067 | -233.4852925
7923 | 0.268390438 | -0.103976745 | 0.018665144 | -0.018674553 | 19.79836291 | -14.14489578 | 0.14905881 | -0.149133947 | 325.7541982 | -232.7343532
7924 | 0.269074402 | -0.104140123 | 0.018673282 | -0.018638802 | 19.84641487 | -14.17136351 | 0.149123795 | -0.14884844 | 326.5448256 | -233.1698423
7925 | 0.269873826 | -0.103919818 | 0.018707082 | -0.018659123 | 19.91716661 | -14.11024872 | 0.14939372 | -0.149010727 | 327.7089459 | -232.1642846
7926 | 0.270605915 | -0.102881091 | 0.018677764 | -0.018672357 | 19.97204693 | -14.05468918 | 0.149159588 | -0.149116413 | 328.6119244 | -231.2501305
7927 | 0.270718791 | -0.102486164 | 0.018653035 | -0.018656015 | 19.99480557 | -14.01664419 | 0.148962104 | -0.148985904 | 328.9863858 | -230.6241537
7928 | 0.270867989 | -0.102868658 | 0.018701172 | -0.018689761 | 20.00363497 | -14.0189942 | 0.149346529 | -0.149255401 | 329.1316612 | -230.6628198
7929 | 0.27066375 | -0.103284889 | 0.01868442 | -0.018625325 | 20.00594186 | -14.04786073 | 0.149212747 | -0.14874082 | 329.1696177 | -231.1377779
7930 | 0.270133804 | -0.103207845 | 0.018637926 | -0.018675496 | 19.95798238 | -14.0265801 | 0.148841449 | -0.149141478 | 328.380512 | -230.7876351
7931 | 0.270796533 | -0.102873547 | 0.0186814 | -0.01870629 | 20.03418719 | -13.98931975 | 0.149188631 | -0.149387398 | 329.634355 | -230.1745684
7932 | 0.270969131 | -0.102027743 | 0.018680239 | -0.018711256 | 20.07653704 | -13.94716678 | 0.149179353 | -0.149427059 | 330.3311621 | -229.4810007
7933 | 0.270801563 | -0.101557239 | 0.018673638 | -0.018658024 | 20.07593941 | -13.95162977 | 0.14912664 | -0.14900195 | 330.3213289 | -229.554433
7934 | 0.2708214 | -0.102276057 | 0.018671126 | -0.018692278 | 20.05143883 | -13.98963351 | 0.149106577 | -0.149275501 | 329.9182063 | -230.179731
7935 | 0.270671084 | -0.103022605 | 0.018687859 | -0.018682008 | 20.00540299 | -14.03959179 | 0.14924021 | -0.149193484 | 329.1607515 | -231.0017242
7936 | 0.270697138 | -0.103147077 | 0.01870043 | -0.018664488 | 19.99989431 | -14.02976587 | 0.149340598 | -0.149053566 | 329.0701139 | -230.8400526
7937 | 0.269571448 | -0.102924467 | 0.018704511 | -0.018685172 | 19.91565507 | -13.98778642 | 0.149373193 | -0.149218753 | 327.6840757 | -230.1493397
7938 | 0.270708803 | -0.103765102 | 0.018683424 | -0.01864547 | 19.99232043 | -14.08882774 | 0.149204789 | -0.148901693 | 328.9454963 | -231.8118325
7939 | 0.270143164 | -0.103947129 | 0.018643421 | -0.01866374 | 19.94165871 | -14.09320664 | 0.14888533 | -0.149047598 | 328.1119291 | -231.883881
7940 | 0.26946409 | -0.104276957 | 0.01868758 | -0.018619901 | 19.90616238 | -14.1869856 | 0.149237979 | -0.148697497 | 327.5278868 | -233.426882
7941 | 0.269397943 | -0.104124756 | 0.018692495 | -0.01868164 | 19.88687404 | -14.13281308 | 0.14927723 | -0.149190546 | 327.2105243 | -232.5355494
7942 | 0.268058375 | -0.104356236 | 0.018745967 | -0.018626094 | 19.82377851 | -14.21459774 | 0.149704254 | -0.148746956 | 326.1723763 | -233.8812007
7943 | 0.267086982 | -0.104671466 | 0.018722118 | -0.018682229 | 19.76433117 | -14.31345539 | 0.149513798 | -0.149195251 | 325.1942539 | -235.5077643
7944 | 0.266184112 | -0.10512807 | 0.018660255 | -0.018639822 | 19.70630027 | -14.38762546 | 0.149019763 | -0.148856585 | 324.2394372 | -236.7281283
7945 | 0.263704954 | -0.10611923 | 0.018684467 | -0.018615838 | 19.59207254 | -14.46878146 | 0.149213119 | -0.148665051 | 322.3599805 | -238.0634362
7946 | 0.262771001 | -0.107237027 | 0.018656832 | -0.018652879 | 19.52731432 | -14.53497494 | 0.14899243 | -0.148960858 | 321.2944753 | -239.1525567
7947 | 0.261883217 | -0.106042256 | 0.0186412 | -0.018604976 | 19.43754107 | -14.44858834 | 0.148867592 | -0.148578311 | 319.8173827 | -237.7311868
7948 | 0.263000874 | -0.106517999 | 0.018666299 | -0.018612296 | 19.54158936 | -14.4565491 | 0.149068032 | -0.148636769 | 321.5293509 | -237.8621699
7949 | 0.263020642 | -0.106497743 | 0.018684618 | -0.0186611 | 19.54874014 | -14.50680094 | 0.149214328 | -0.149026513 | 321.647007 | -238.6889932
7950 | 0.264074806 | -0.105797295 | 0.018698763 | -0.018641484 | 19.63899639 | -14.37172089 | 0.149327285 | -0.14886986 | 323.1320464 | -236.4664411
7951 | 0.264817582 | -0.10535955 | 0.018689589 | -0.018651305 | 19.65201031 | -14.38083705 | 0.149254025 | -0.148948289 | 323.3461723 | -236.6164346
7952 | 0.264604891 | -0.10565585 | 0.01864723 | -0.018664138 | 19.63530118 | -14.41660021 | 0.14891575 | -0.149050777 | 323.071247 | -237.2048671
7953 | 0.263140154 | -0.10811531 | 0.018722595 | -0.018636613 | 19.54857102 | -14.53833021 | 0.14951761 | -0.148830962 | 321.6442242 | -239.207763
7954 | 0.26276646 | -0.108644348 | 0.018674762 | -0.018675268 | 19.50678723 | -14.61487804 | 0.149135621 | -0.149139655 | 320.9567308 | -240.4672497
7955 | 0.262920059 | -0.108225043 | 0.018664404 | -0.018627514 | 19.53392513 | -14.56443081 | 0.149052897 | -0.148758298 | 321.4032468 | -239.6372116
7956 | 0.262448856 | -0.107262941 | 0.018677128 | -0.018642669 | 19.48816944 | -14.53499598 | 0.149154512 | -0.148879325 | 320.6504013 | -239.152903
7957 | 0.263057173 | -0.10624873 | 0.018677405 | -0.018681247 | 19.55215987 | -14.46820516 | 0.149156724 | -0.149187404 | 321.7032737 | -238.053954
7958 | 0.263001433 | -0.106590293 | 0.018667354 | -0.018673503 | 19.56062056 | -14.48489344 | 0.149076455 | -0.149125561 | 321.8424825 | -238.3285361
7959 | 0.263573917 | -0.106171058 | 0.018665847 | -0.018639833 | 19.56543727 | -14.44045315 | 0.149064425 | -0.148856677 | 321.9217347 | -237.5973336
7960 | 0.263307792 | -0.107005197 | 0.018700893 | -0.018625891 | 19.58074719 | -14.48674146 | 0.149344298 | -0.148745338 | 322.1736378 | -238.3589427
7961 | 0.263678202 | -0.105478014 | 0.018718663 | -0.018656932 | 19.60943742 | -14.42376953 | 0.149486205 | -0.14899323 | 322.6456952 | -237.3228281
7962 | 0.263941883 | -0.105254427 | 0.018694029 | -0.018661216 | 19.65926364 | -14.36242731 | 0.149289484 | -0.149027442 | 323.4655156 | -236.3135284
7963 | 0.26534655 | -0.104858522 | 0.018666313 | -0.018648432 | 19.70079197 | -14.32687817 | 0.149068144 | -0.148925344 | 324.1488057 | -235.7286173
7964 | 0.266737876 | -0.104399962 | 0.018644399 | -0.018652203 | 19.73794103 | -14.29087678 | 0.14889314 | -0.148955466 | 324.7600412 | -235.136265
7965 | 0.267466822 | -0.104320403 | 0.018672113 | -0.018607216 | 19.78092929 | -14.2347333 | 0.149114461 | -0.148596198 | 325.4673527 | -234.2125031
7966 | 0.267718699 | -0.1043774 | 0.018723524 | -0.018663431 | 19.82347518 | -14.22303906 | 0.149525029 | -0.149045125 | 326.1673854 | -234.0200908
7967 | 0.266859484 | -0.104649603 | 0.018726407 | -0.018662541 | 19.7796002 | -14.28906638 | 0.149548048 | -0.149038022 | 325.4454844 | -235.1064775
7968 | 0.265180029 | -0.104796077 | 0.018694492 | -0.018658404 | 19.71027935 | -14.31688536 | 0.149293184 | -0.149004981 | 324.3049073 | -235.5641996
7969 | 0.265574887 | -0.10478972 | 0.01868662 | -0.018658078 | 19.71261213 | -14.32627868 | 0.149230318 | -0.149002378 | 324.3432898 | -235.7187535
7970 | 0.26561987 | -0.104684667 | 0.018697603 | -0.018621889 | 19.71950997 | -14.24016962 | 0.149318025 | -0.148713376 | 324.4567841 | -234.3019501
7971 | 0.266320876 | -0.104893726 | 0.018673852 | -0.01869036 | 19.74189691 | -14.3251067 | 0.14912835 | -0.14926018 | 324.8251298 | -235.6994702
7972 | 0.266875689 | -0.104405689 | 0.018695831 | -0.018632131 | 19.75876195 | -14.23050789 | 0.149303875 | -0.148795169 | 325.1026203 | -234.1429799
7973 | 0.268068294 | -0.104288133 | 0.01869832 | -0.018673968 | 19.81720729 | -14.18244466 | 0.149323752 | -0.14912928 | 326.064256 | -233.3521671
7974 | 0.268719917 | -0.104359729 | 0.018667766 | -0.01865388 | 19.85896779 | -14.18465702 | 0.149079746 | -0.148968853 | 326.7513663 | -233.3885684
7975 | 0.269485115 | -0.104097026 | 0.018714374 | -0.018626071 | 19.87397587 | -14.11234355 | 0.149451956 | -0.14874677 | 326.9983031 | -232.1987519
7976 | 0.270004863 | -0.104069505 | 0.018687 | -0.018639351 | 19.91092656 | -14.10502559 | 0.149233349 | -0.148852829 | 327.6062747 | -232.0783452
7977 | 0.269957016 | -0.103620864 | 0.01871029 | -0.01863869 | 19.92316237 | -14.08146638 | 0.149419342 | -0.148847548 | 327.8075977 | -231.6907117
7978 | 0.270012406 | -0.103787943 | 0.018621663 | -0.018671291 | 19.89041092 | -14.10740288 | 0.148711572 | -0.149107897 | 327.2687187 | -232.1174602
7979 | 0.270694065 | -0.102338433 | 0.018735827 | -0.018607577 | 20.00429202 | -14.00535218 | 0.149623278 | -0.14859908 | 329.142472 | -230.4383596
7980 | 0.270877489 | -0.103332806 | 0.018706239 | -0.018652602 | 20.06193465 | -14.00232865 | 0.149386989 | -0.148958645 | 330.0909003 | -230.3886116
7981 | 0.271003986 | -0.101202964 | 0.018686623 | -0.018630753 | 20.08548975 | -13.91075365 | 0.149230337 | -0.148784162 | 330.4784664 | -228.8818739
7982 | 0.271092205 | -0.101546063 | 0.01871927 | -0.018686613 | 20.10908341 | -13.9343678 | 0.149491058 | -0.149230263 | 330.8666668 | -229.2704115
7983 | 0.271146757 | -0.101349228 | 0.018696511 | -0.018666802 | 20.13136772 | -13.92800249 | 0.149309305 | -0.149072049 | 331.2333239 | -229.1656793
7984 | 0.270827127 | -0.101880222 | 0.018702942 | -0.018643586 | 20.06093962 | -14.00370589 | 0.14936066 | -0.148886651 | 330.0745285 | -230.4112721
7985 | 0.270909759 | -0.102322507 | 0.018716667 | -0.018633451 | 20.03684798 | -14.01302135 | 0.14947027 | -0.148805712 | 329.6781345 | -230.5645449
7986 | 0.270871342 | -0.101940502 | 0.018691324 | -0.018678155 | 20.00184255 | -13.98342252 | 0.149267878 | -0.149162712 | 329.1021694 | -230.0775378
7987 | 0.271053439 | -0.102929287 | 0.018707652 | -0.018670462 | 20.07751279 | -14.04066365 | 0.149398276 | -0.149101278 | 330.3472166 | -231.0193602
7988 | 0.270642376 | -0.102626072 | 0.018704853 | -0.018628294 | 19.98916483 | -14.04271787 | 0.149375926 | -0.148764527 | 328.8935753 | -231.0531594
7989 | 0.270912413 | -0.103216926 | 0.01869504 | -0.018660171 | 20.02101252 | -14.06369684 | 0.149297553 | -0.149019094 | 329.4175843 | -231.3983389
7990 | 0.270543749 | -0.103797931 | 0.018705054 | -0.018648895 | 19.95294876 | -14.11033524 | 0.149377525 | -0.148929044 | 328.297691 | -232.1657081
7991 | 0.270034828 | -0.104059517 | 0.018687764 | -0.018635209 | 19.89708804 | -14.13561795 | 0.149239448 | -0.14881975 | 327.3785813 | -232.5816995
7992 | 0.270297321 | -0.104186363 | 0.018702406 | -0.018653584 | 19.91498834 | -14.18510089 | 0.149356384 | -0.148966492 | 327.6731055 | -233.3958716
7993 | 0.269642345 | -0.10422939 | 0.01870927 | -0.018645894 | 19.85257547 | -14.22733823 | 0.149411198 | -0.148905077 | 326.6461897 | -234.0908276
7994 | 0.267925801 | -0.104394723 | 0.018684825 | -0.018685379 | 19.75884298 | -14.25222885 | 0.149215983 | -0.149220408 | 325.1039534 | -234.5003677
7995 | 0.266367326 | -0.104840291 | 0.018651961 | -0.018629367 | 19.71286209 | -14.37944053 | 0.148953532 | -0.148773099 | 324.3474027 | -236.5934569
7996 | 0.267496229 | -0.104393955 | 0.0187027 | -0.018653198 | 19.76679265 | -14.2782636 | 0.149358727 | -0.148963405 | 325.2347542 | -234.9287329
7997 | 0.266068511 | -0.104562012 | 0.018663836 | -0.01865073 | 19.70213084 | -14.33164058 | 0.14904836 | -0.148943696 | 324.1708349 | -235.806976
7998 | 0.266657689 | -0.104241404 | 0.01864873 | -0.018674788 | 19.72703449 | -14.26125439 | 0.148927724 | -0.149135825 | 324.5805896 | -234.6488703
7999 | 0.26853796 | -0.104207876 | 0.018666231 | -0.01864072 | 19.77634449 | -14.22988437 | 0.149067493 | -0.148863762 | 325.3919161 | -234.1327208
8000 | 0.26836648 | -0.104170158 | 0.018691778 | -0.018655184 | 19.79 | -14.23366014 | 0.149271504 | -0.148979266 | 325.6165984 | -234.1948457
8001 | 0.269707724 | -0.104105478 | 0.018654597 | -0.018596981 | 19.83672604 | -14.17979244 | 0.14897458 | -0.14851446 | 326.3854096 | -233.3085286
8002 | 0.269822836 | -0.104297563 | 0.018710853 | -0.01869693 | 19.86630131 | -14.21430502 | 0.149423842 | -0.149312651 | 326.872029 | -233.8763845
8003 | 0.269153471 | -0.104445364 | 0.018664306 | -0.018663424 | 19.82553974 | -14.25347766 | 0.149052116 | -0.149045069 | 326.2013548 | -234.5209151
8004 | 0.270081208 | -0.103745894 | 0.018680388 | -0.018673035 | 19.87727312 | -14.12891475 | 0.149180543 | -0.149121824 | 327.0525548 | -232.4714078
8005 | 0.269796503 | -0.10406748 | 0.018699747 | -0.018652071 | 19.86871371 | -14.19218304 | 0.14933515 | -0.148954406 | 326.9117217 | -233.5123984
8006 | 0.269471494 | -0.10425705 | 0.01869331 | -0.018686562 | 19.85001331 | -14.21177229 | 0.149283738 | -0.149229854 | 326.604033 | -233.834712
8007 | 0.26866285 | -0.104366504 | 0.018676378 | -0.018677163 | 19.78217298 | -14.27212767 | 0.149148525 | -0.149154791 | 325.4878158 | -234.8277749
8008 | 0.269335638 | -0.104276538 | 0.018699659 | -0.01866666 | 19.84099736 | -14.24847245 | 0.149334443 | -0.149070914 | 326.4556882 | -234.4385615
8009 | 0.267576974 | -0.104218284 | 0.018647845 | -0.018678583 | 19.72737294 | -14.27296372 | 0.148920659 | -0.149166133 | 324.5861582 | -234.8415309
8010 | 0.268835936 | -0.104236375 | 0.018686455 | -0.018694385 | 19.80152391 | -14.23586812 | 0.149228998 | -0.149292329 | 325.8062081 | -234.2311749
8011 | 0.267281862 | -0.104352604 | 0.018669158 | -0.01867523 | 19.72781457 | -14.27949499 | 0.149090865 | -0.149139358 | 324.5934247 | -234.9489938
8012 | 0.268447994 | -0.104011041 | 0.018655226 | -0.018633963 | 19.80726235 | -14.18106463 | 0.148979601 | -0.148809803 | 325.900626 | -233.3294606
8013 | 0.269949263 | -0.104529322 | 0.018699452 | -0.018658562 | 19.86095235 | -14.253229 | 0.149332788 | -0.149006245 | 326.7840194 | -234.5168237
8014 | 0.268829161 | -0.104137888 | 0.018691522 | -0.01868462 | 19.7676897 | -14.17131061 | 0.149269458 | -0.149214346 | 325.2495139 | -233.1689719
8015 | 0.270056202 | -0.103623099 | 0.018685042 | -0.018673144 | 19.90082627 | -14.05726327 | 0.149217712 | -0.149122698 | 327.4400887 | -231.2924834
8016 | 0.270242001 | -0.104137957 | 0.018667994 | -0.018661077 | 19.94201038 | -14.11435995 | 0.149081569 | -0.149026327 | 328.1177153 | -232.2319291
8017 | 0.269815013 | -0.104115117 | 0.018648881 | -0.018645614 | 19.87411622 | -14.15593987 | 0.148928933 | -0.148902846 | 327.0006124 | -232.9160681
8018 | 0.27003832 | -0.104158633 | 0.018702567 | -0.018665517 | 19.90204174 | -14.1525452 | 0.149357667 | -0.149061785 | 327.4600875 | -232.8602136
8019 | 0.269865304 | -0.104033673 | 0.018721338 | -0.018650171 | 19.89412541 | -14.15104996 | 0.14950757 | -0.148939234 | 327.3298354 | -232.8356116
8020 | 0.269931102 | -0.103731435 | 0.01866714 | -0.01864069 | 19.88741271 | -14.07684116 | 0.149074745 | -0.14886352 | 327.2193875 | -231.6146101
8021 | 0.26979776 | -0.103972624 | 0.018685456 | -0.018672779 | 19.89957616 | -14.12937706 | 0.149221022 | -0.149119779 | 327.4195198 | -232.4790145
8022 | 0.270191849 | -0.104112462 | 0.018734332 | -0.018663745 | 19.89874588 | -14.14489932 | 0.149611341 | -0.149047635 | 327.4058588 | -232.7344114
8023 | 0.269698085 | -0.103681423 | 0.018720837 | -0.018643687 | 19.90388576 | -14.09601364 | 0.149503572 | -0.14888745 | 327.4904283 | -231.9300664
8024 | 0.270613878 | -0.102909729 | 0.018694101 | -0.018694232 | 20.0128736 | -14.00508974 | 0.14929006 | -0.149291101 | 329.2836698 | -230.4340415
8025 | 0.271066151 | -0.101774819 | 0.01868517 | -0.018676725 | 20.05846361 | -13.9501336 | 0.149218735 | -0.149151295 | 330.0337892 | -229.5298156
8026 | 0.270643983 | -0.102215288 | 0.01866934 | -0.018639693 | 20.03890891 | -13.98842614 | 0.149092316 | -0.148855562 | 329.7120441 | -230.1598654
8027 | 0.27095104 | -0.102314544 | 0.018713766 | -0.018646667 | 20.0934167 | -14.0030276 | 0.149447103 | -0.14891125 | 330.6088932 | -230.4001119
8028 | 0.270120882 | -0.102628167 | 0.018656874 | -0.018674595 | 19.94859828 | -14.00113106 | 0.148992765 | -0.149134282 | 328.2261098 | -230.368907
8029 | 0.270515181 | -0.102397804 | 0.018641551 | -0.018689552 | 20.0064972 | -13.99317002 | 0.1488704 | -0.149253728 | 329.1787552 | -230.2379193
8030 | 0.270579023 | -0.101762666 | 0.01865889 | -0.018682776 | 20.03909815 | -13.9233564 | 0.149008867 | -0.14919962 | 329.7151579 | -229.0892345
8031 | 0.270986942 | -0.102014682 | 0.018713538 | -0.018652541 | 20.08430203 | -13.94122178 | 0.149445281 | -0.148958162 | 330.4589242 | -229.3831841
8032 | 0.270703704 | -0.102324533 | 0.018647987 | -0.018653915 | 20.02599631 | -13.98420464 | 0.148921793 | -0.148969132 | 329.4995855 | -230.0904066
8033 | 0.270737092 | -0.10117712 | 0.018688998 | -0.018683827 | 20.10041801 | -13.92204715 | 0.149249303 | -0.149208006 | 330.7240899 | -229.0676925
8034 | 0.270734857 | -0.103456509 | 0.018703396 | -0.018683629 | 20.07188667 | -14.05676724 | 0.149364286 | -0.149206425 | 330.2546468 | -231.2843221
8035 | 0.269442647 | -0.104217585 | 0.018681859 | -0.018661065 | 19.88078291 | -14.08842867 | 0.149192294 | -0.149026234 | 327.1103033 | -231.8052663
8036 | 0.26958444 | -0.104070623 | 0.018664492 | -0.018716157 | 19.8939098 | -14.10762565 | 0.149053604 | -0.149466198 | 327.326288 | -232.1211256
8037 | 0.270039927 | -0.10390508 | 0.018705014 | -0.018647919 | 19.92672076 | -14.04708372 | 0.149377209 | -0.148921254 | 327.8661461 | -231.1249934
8038 | 0.270288031 | -0.103994767 | 0.018681761 | -0.018664909 | 19.94891902 | -14.08684626 | 0.149191513 | -0.149056932 | 328.2313873 | -231.77923
8039 | 0.269454102 | -0.104199914 | 0.018692036 | -0.018677151 | 19.90784928 | -14.14573016 | 0.149273567 | -0.149154698 | 327.5556425 | -232.7480816
8040 | 0.268066687 | -0.104312231 | 0.018608659 | -0.018675084 | 19.82006058 | -14.254901 | 0.148607726 | -0.149138187 | 326.1112029 | -234.5443342
8041 | 0.267209987 | -0.10518332 | 0.018711589 | -0.018673836 | 19.78096133 | -14.37118342 | 0.149429718 | -0.14912822 | 325.4678798 | -236.4575978
8042 | 0.265991188 | -0.105263857 | 0.018698141 | -0.018605395 | 19.73338099 | -14.35285658 | 0.14932232 | -0.148581658 | 324.6850123 | -236.1560554
8043 | 0.264695835 | -0.105260504 | 0.018688667 | -0.018686462 | 19.68606925 | -14.37218292 | 0.149246662 | -0.149229054 | 323.9065641 | -236.4740431
8044 | 0.2640637 | -0.105555477 | 0.018703219 | -0.018645882 | 19.64905011 | -14.3956719 | 0.149362873 | -0.148904984 | 323.2974662 | -236.8605212
8045 | 0.263937552 | -0.105888727 | 0.018686674 | -0.018643202 | 19.63022668 | -14.44247849 | 0.149230746 | -0.148883583 | 322.9877532 | -237.6306579
8046 | 0.263570215 | -0.105443788 | 0.018649964 | -0.018665926 | 19.60872058 | -14.41173414 | 0.148937579 | -0.149065057 | 322.6339006 | -237.1248028
8047 | 0.26326225 | -0.106846709 | 0.01867059 | -0.018662588 | 19.59301047 | -14.51053917 | 0.149102301 | -0.149038394 | 322.3754129 | -238.7505006
8048 | 0.262421405 | -0.10686466 | 0.018634222 | -0.018651153 | 19.51656807 | -14.48949827 | 0.148811867 | -0.14894708 | 321.1176608 | -238.4043021
8049 | 0.263398945 | -0.107087759 | 0.018691878 | -0.018641856 | 19.57846787 | -14.49583359 | 0.149272303 | -0.148872835 | 322.1361349 | -238.5085409
8050 | 0.262541336 | -0.107723177 | 0.018655328 | -0.018630348 | 19.52037103 | -14.53753728 | 0.148980419 | -0.148780927 | 321.1802332 | -239.1947165
8051 | 0.262580242 | -0.107737217 | 0.018668881 | -0.018633163 | 19.50802179 | -14.54830198 | 0.149088653 | -0.148803406 | 320.9770438 | -239.3718343
8052 | 0.26216429 | -0.108573032 | 0.018698201 | -0.018657635 | 19.46596839 | -14.57969863 | 0.149322804 | -0.148998845 | 320.2851142 | -239.8884221
8053 | 0.26196061 | -0.108054961 | 0.018681461 | -0.018624811 | 19.44281468 | -14.57290398 | 0.149189115 | -0.148736711 | 319.9041526 | -239.7766257
8054 | 0.2619004 | -0.108497246 | 0.018694055 | -0.01867751 | 19.47480328 | -14.58175173 | 0.149289688 | -0.149157561 | 320.43048 | -239.922203
8055 | 0.261138136 | -0.110427528 | 0.018667405 | -0.018608508 | 19.392714 | -14.68197871 | 0.149076864 | -0.148606517 | 319.0798163 | -241.5712969
8056 | 0.261008845 | -0.11075079 | 0.018604888 | -0.018625197 | 19.24986765 | -14.73806566 | 0.148577604 | -0.148739797 | 316.7294807 | -242.4941286
8057 | 0.260994526 | -0.112671294 | 0.018624266 | -0.018665102 | 19.21096751 | -14.86924738 | 0.14873236 | -0.149058475 | 316.0894337 | -244.6525392
8058 | 0.260971965 | -0.111555034 | 0.018597267 | -0.018600864 | 19.11639366 | -14.81452994 | 0.148516747 | -0.148545474 | 314.5333541 | -243.7522408
8059 | 0.260974479 | -0.112582306 | 0.018550766 | -0.018642159 | 19.11182618 | -14.85268231 | 0.148145393 | -0.148875253 | 314.4582026 | -244.3799844
8060 | 0.26100668 | -0.11236305 | 0.01861062 | -0.018650164 | 19.16651949 | -14.88623135 | 0.148623382 | -0.148939178 | 315.3581041 | -244.9319866
8061 | 0.260971546 | -0.111945002 | 0.018642576 | -0.018641968 | 19.19674277 | -14.81689094 | 0.148878581 | -0.148873728 | 315.8553856 | -243.7910877
8062 | 0.26098356 | -0.112845498 | 0.018657454 | -0.018651365 | 19.16945679 | -14.86424906 | 0.148997395 | -0.148948772 | 315.4064332 | -244.570299
8063 | 0.260973781 | -0.112528662 | 0.018590925 | -0.018645514 | 19.13228724 | -14.88481266 | 0.148466098 | -0.148902046 | 314.7948606 | -244.9086441
8064 | 0.261014573 | -0.112509174 | 0.018629656 | -0.018644059 | 19.20875059 | -14.86786455 | 0.148775404 | -0.148890425 | 316.0529574 | -244.6297867
8065 | 0.260986493 | -0.111836596 | 0.018645882 | -0.018659046 | 19.18978821 | -14.80147559 | 0.148904984 | -0.149010113 | 315.7409582 | -243.5374499
8066 | 0.261022535 | -0.111260759 | 0.018679966 | -0.018652481 | 19.2621287 | -14.74669194 | 0.149177178 | -0.148957679 | 316.931219 | -242.636062
8067 | 0.261219021 | -0.110779638 | 0.018703512 | -0.018642543 | 19.2874182 | -14.75194171 | 0.149365216 | -0.148878321 | 317.3473222 | -242.7224396
8068 | 0.261172222 | -0.111644651 | 0.018709559 | -0.018676094 | 19.31937896 | -14.77406034 | 0.149413504 | -0.149146256 | 317.8731915 | -243.0863705
8069 | 0.26119171 | -0.111361971 | 0.01868896 | -0.01866432 | 19.36057853 | -14.78480212 | 0.149249005 | -0.149052228 | 318.5510724 | -243.2631114
8070 | 0.261046005 | -0.111852033 | 0.018692194 | -0.018656935 | 19.30385716 | -14.82080994 | 0.149274832 | -0.148993248 | 317.6178022 | -243.8555694
8071 | 0.261183468 | -0.110467971 | 0.018678402 | -0.018644429 | 19.32152305 | -14.72679134 | 0.149164683 | -0.148893382 | 317.9084695 | -242.3086257
8072 | 0.261206309 | -0.110619404 | 0.018682623 | -0.018660646 | 19.37704263 | -14.72908007 | 0.149198393 | -0.149022887 | 318.8219661 | -242.3462835
8073 | 0.260998857 | -0.109937396 | 0.018690378 | -0.01868913 | 19.31721354 | -14.67161663 | 0.149260329 | -0.149250362 | 317.8375625 | -241.4008034
8074 | 0.261320233 | -0.110352929 | 0.018716907 | -0.01870592 | 19.38938769 | -14.70237114 | 0.149472186 | -0.149384442 | 319.0250866 | -241.9068255
8075 | 0.261748269 | -0.109568663 | 0.018711806 | -0.018646096 | 19.38290447 | -14.6855128 | 0.149431447 | -0.148906695 | 318.9184144 | -241.6294453
8076 | 0.261250803 | -0.110090715 | 0.01864313 | -0.018682676 | 19.36998386 | -14.67226744 | 0.148883006 | -0.149198821 | 318.7058239 | -241.4115115
8077 | 0.261347823 | -0.110646156 | 0.01870867 | -0.018682141 | 19.39684357 | -14.72596945 | 0.149406401 | -0.149194544 | 319.1477627 | -242.2951026
8078 | 0.261019043 | -0.109790853 | 0.018658362 | -0.018660581 | 19.34412811 | -14.68715183 | 0.149004646 | -0.149022366 | 318.2804039 | -241.6564134
8079 | 0.26112235 | -0.110920314 | 0.018662273 | -0.018682052 | 19.31196842 | -14.77125585 | 0.149035884 | -0.149193838 | 317.7512616 | -243.0402266
8080 | 0.261476066 | -0.110154977 | 0.018682101 | -0.018634376 | 19.38484646 | -14.69689347 | 0.149194228 | -0.148813094 | 318.9503671 | -241.8166982
8081 | 0.261152944 | -0.10999118 | 0.018666741 | -0.018680644 | 19.32876129 | -14.64647716 | 0.149071565 | -0.149182588 | 318.0275645 | -240.9871688
8082 | 0.261678 | -0.108611519 | 0.018678308 | -0.018671719 | 19.42440774 | -14.61379295 | 0.149163939 | -0.149111319 | 319.6012923 | -240.4493962
8083 | 0.262053929 | -0.107298075 | 0.018706744 | -0.018655423 | 19.46042608 | -14.54603905 | 0.149391024 | -0.148981181 | 320.1939234 | -239.3346011
8084 | 0.262626483 | -0.10833757 | 0.018683708 | -0.018689149 | 19.49200854 | -14.59636604 | 0.149207058 | -0.149250511 | 320.7135682 | -240.1626609
8085 | 0.262452069 | -0.109020696 | 0.018718956 | -0.018629437 | 19.48041981 | -14.63149451 | 0.149488548 | -0.148773656 | 320.5228921 | -240.7406504
8086 | 0.261804288 | -0.110114883 | 0.018684728 | -0.018689747 | 19.39999042 | -14.68847524 | 0.149215202 | -0.14925529 | 319.1995396 | -241.6781882
8087 | 0.261198136 | -0.110248714 | 0.018666567 | -0.018665004 | 19.33732899 | -14.69278876 | 0.149070171 | -0.149057694 | 318.168534 | -241.749161
8088 | 0.261024421 | -0.111693475 | 0.018649307 | -0.018657286 | 19.32284925 | -14.80581528 | 0.148932335 | -0.148996056 | 317.9302903 | -243.6088533
8089 | 0.261003746 | -0.111000292 | 0.018630466 | -0.01866598 | 19.2551028 | -14.78367569 | 0.148781875 | -0.149065485 | 316.8156177 | -243.2445775
8090 | 0.26099732 | -0.110923248 | 0.018650599 | -0.01864126 | 19.2567178 | -14.76690434 | 0.148942655 | -0.148868075 | 316.8421904 | -242.9686286
8091 | 0.261118438 | -0.111135659 | 0.018667433 | -0.018672937 | 19.25352979 | -14.79454702 | 0.149077088 | -0.149121043 | 316.7897362 | -243.42345
8092 | 0.260996132 | -0.110420474 | 0.018680383 | -0.018636317 | 19.2944508 | -14.71101735 | 0.149180506 | -0.148828601 | 317.4630338 | -242.0490868
8093 | 0.260972593 | -0.110516726 | 0.018664571 | -0.018650848 | 19.32519991 | -14.68824195 | 0.149054236 | -0.148944644 | 317.968967 | -241.6743496
8094 | 0.261246751 | -0.110437656 | 0.018699403 | -0.018637209 | 19.36003445 | -14.71587028 | 0.149332398 | -0.148835722 | 318.5421203 | -242.128935
8095 | 0.261250593 | -0.1098943 | 0.018683009 | -0.018670653 | 19.41288775 | -14.66306224 | 0.14920148 | -0.149102803 | 319.411747 | -241.2600531
8096 | 0.262999338 | -0.107508391 | 0.018698674 | -0.018673002 | 19.49769817 | -14.55577938 | 0.149326578 | -0.149121564 | 320.8071832 | -239.4948645
8097 | 0.262518356 | -0.107381195 | 0.018674455 | -0.018644487 | 19.50904876 | -14.55989927 | 0.149133166 | -0.148893846 | 320.9939411 | -239.5626515
8098 | 0.262910908 | -0.107015465 | 0.018709778 | -0.01865099 | 19.51761087 | -14.539281 | 0.149415252 | -0.148945779 | 321.1348187 | -239.2234069
8099 | 0.262967347 | -0.107123033 | 0.018704199 | -0.0186653 | 19.49375058 | -14.52301461 | 0.149370701 | -0.149060056 | 320.742231 | -238.9557664
8100 | 0.263857365 | -0.106251594 | 0.018731676 | -0.018644734 | 19.60438313 | -14.51409198 | 0.149590126 | -0.148895817 | 322.562534 | -238.8089571
8101 | 0.263624558 | -0.107724574 | 0.018722667 | -0.018687442 | 19.57652634 | -14.55116058 | 0.149518187 | -0.149236882 | 322.1041897 | -239.4188686
8102 | 0.264255296 | -0.107633281 | 0.018712581 | -0.0186852 | 19.57406467 | -14.55917824 | 0.149437638 | -0.149218976 | 322.0636864 | -239.550788
8103 | 0.263894944 | -0.106774415 | 0.018728118 | -0.01863849 | 19.58199041 | -14.53275448 | 0.149561714 | -0.148845949 | 322.1940933 | -239.1160221
8104 | 0.262839592 | -0.106348335 | 0.018674083 | -0.018667635 | 19.4772183 | -14.50551897 | 0.149130191 | -0.149078705 | 320.4702156 | -238.6679002
8105 | 0.26363762 | -0.106038205 | 0.018720844 | -0.018698639 | 19.5822346 | -14.4972167 | 0.149503628 | -0.149326299 | 322.1981112 | -238.531298
8106 | 0.264509337 | -0.105967936 | 0.018710714 | -0.018671293 | 19.61235413 | -14.47330974 | 0.149422726 | -0.149107916 | 322.6936857 | -238.1379426
8107 | 0.266014518 | -0.105434847 | 0.018717799 | -0.018653996 | 19.65426309 | -14.44618572 | 0.149479307 | -0.148969783 | 323.3832386 | -237.691655
8108 | 0.265604224 | -0.104527506 | 0.018717836 | -0.018659996 | 19.67521813 | -14.35794458 | 0.149479605 | -0.149017699 | 323.7280242 | -236.2397713
8109 | 0.266771823 | -0.104599032 | 0.018707734 | -0.018662692 | 19.69517395 | -14.31196677 | 0.149398926 | -0.149039231 | 324.0563692 | -235.4832711
8110 | 0.267824869 | -0.104563758 | 0.018722565 | -0.018658122 | 19.76468163 | -14.30090992 | 0.149517368 | -0.149002731 | 325.2000202 | -235.3013462
8111 | 0.267182676 | -0.104563549 | 0.018718346 | -0.018658068 | 19.73288087 | -14.33982523 | 0.149483677 | -0.149002304 | 324.6767835 | -235.9416429
8112 | 0.266594615 | -0.104680406 | 0.01869561 | -0.01866984 | 19.71215643 | -14.35891129 | 0.149302109 | -0.149096313 | 324.335792 | -236.2556772
8113 | 0.266219944 | -0.104477494 | 0.018717906 | -0.018667228 | 19.69783418 | -14.31452828 | 0.149480162 | -0.149075451 | 324.1001395 | -235.5254171
8114 | 0.269425045 | -0.104238401 | 0.018750237 | -0.018675934 | 19.8498874 | -14.22916437 | 0.149738355 | -0.149144973 | 326.6019612 | -234.1208741
8115 | 0.269453473 | -0.104343803 | 0.018760814 | -0.018691345 | 19.8550324 | -14.26093467 | 0.149822826 | -0.149268045 | 326.6866149 | -234.6436097
8116 | 0.268763363 | -0.104630115 | 0.018725007 | -0.018631963 | 19.78489142 | -14.31633923 | 0.149536873 | -0.148793831 | 325.5325439 | -235.5552138
8117 | 0.266853616 | -0.104600708 | 0.018713606 | -0.01863892 | 19.7057277 | -14.34844285 | 0.14944582 | -0.148849389 | 324.2300162 | -236.0834337
8118 | 0.266611659 | -0.104707578 | 0.018728998 | -0.018688735 | 19.70277485 | -14.36426621 | 0.149568743 | -0.149247202 | 324.1814312 | -236.3437848
8119 | 0.265298354 | -0.10429428 | 0.018692851 | -0.018656273 | 19.6635942 | -14.2817379 | 0.149280075 | -0.148987968 | 323.5367688 | -234.9858976
8120 | 0.268080657 | -0.104170367 | 0.018704015 | -0.01866923 | 19.78503838 | -14.2399448 | 0.149369232 | -0.149091442 | 325.5349619 | -234.2982509
8121 | 0.268595935 | -0.104301055 | 0.018689296 | -0.018660115 | 19.81319962 | -14.26117681 | 0.149251683 | -0.149018647 | 325.9983155 | -234.6475938
8122 | 0.269423368 | -0.104198517 | 0.018709419 | -0.018655901 | 19.85687558 | -14.19281345 | 0.149412388 | -0.148984993 | 326.7169419 | -233.5227709
8123 | 0.269740972 | -0.104097235 | 0.018736358 | -0.018647316 | 19.86465659 | -14.20450527 | 0.149627518 | -0.148916438 | 326.8449675 | -233.7151434
8124 | 0.269064972 | -0.104523804 | 0.018711226 | -0.018676129 | 19.8340022 | -14.31488879 | 0.149426817 | -0.149146535 | 326.3405927 | -235.5313489
8125 | 0.266335824 | -0.1051324 | 0.018662096 | -0.018675948 | 19.70605943 | -14.41309648 | 0.149034471 | -0.149145085 | 324.2354745 | -237.1472181
8126 | 0.264788944 | -0.105631892 | 0.018704681 | -0.018633039 | 19.6382124 | -14.45983499 | 0.14937455 | -0.148802421 | 323.119147 | -237.9162346
8127 | 0.263782207 | -0.107519776 | 0.018685256 | -0.018602787 | 19.56103183 | -14.54592496 | 0.149219423 | -0.148560833 | 321.8492494 | -239.3327239
8128 | 0.262481895 | -0.10598477 | 0.018642187 | -0.018695666 | 19.46758423 | -14.49770294 | 0.148875476 | -0.149302555 | 320.3117006 | -238.5392984
8129 | 0.263720321 | -0.105775921 | 0.018681533 | -0.018665649 | 19.58342753 | -14.45448557 | 0.149189691 | -0.149062845 | 322.2177392 | -237.8282174
8130 | 0.264629967 | -0.105312541 | 0.018665826 | -0.018687594 | 19.63594938 | -14.4060784 | 0.149064258 | -0.149238091 | 323.0819122 | -237.0317456
8131 | 0.266514568 | -0.104871234 | 0.018665386 | -0.018684821 | 19.70449341 | -14.35644738 | 0.149060744 | -0.149215945 | 324.2097079 | -236.215137
8132 | 0.266770915 | -0.104395422 | 0.018671084 | -0.01863933 | 19.73796673 | -14.28220114 | 0.149106242 | -0.148852661 | 324.7604642 | -234.9935195
8133 | 0.26849598 | -0.104305456 | 0.018647102 | -0.018696271 | 19.80684958 | -14.22770871 | 0.148914727 | -0.149307389 | 325.8938346 | -234.0969233
8134 | 0.269108698 | -0.104269274 | 0.018702865 | -0.018642669 | 19.83554466 | -14.21374576 | 0.149360047 | -0.148879325 | 326.3659716 | -233.8671827
8135 | 0.268995053 | -0.10411337 | 0.018706397 | -0.018694097 | 19.81867291 | -14.27476387 | 0.149388254 | -0.149290023 | 326.0883708 | -234.8711499
8136 | 0.268580079 | -0.104189855 | 0.018682767 | -0.018674602 | 19.81823817 | -14.24668282 | 0.149199546 | -0.149134338 | 326.0812177 | -234.4091157
8137 | 0.268034207 | -0.104312231 | 0.01867609 | -0.018695433 | 19.76712253 | -14.28897548 | 0.149146219 | -0.149300696 | 325.2401818 | -235.1049819
8138 | 0.268471254 | -0.104267178 | 0.018707838 | -0.018681484 | 19.79869436 | -14.27489389 | 0.149399763 | -0.149189301 | 325.7596519 | -234.873289
8139 | 0.268303476 | -0.104191113 | 0.018658664 | -0.018657908 | 19.76943258 | -14.25396632 | 0.149007064 | -0.149001021 | 325.2781905 | -234.5289554
8140 | 0.268258842 | -0.104306294 | 0.018692015 | -0.018644995 | 19.78630051 | -14.27773787 | 0.1492734 | -0.1488979 | 325.5557285 | -234.9200827
8141 | 0.26899163 | -0.104241125 | 0.018724525 | -0.018646711 | 19.80547607 | -14.25978094 | 0.149533024 | -0.148911603 | 325.8712353 | -234.6246268
8142 | 0.269098849 | -0.104258796 | 0.018669321 | -0.018669878 | 19.81167197 | -14.2582777 | 0.149092167 | -0.149096611 | 325.9731802 | -234.599893
8143 | 0.269242808 | -0.104327947 | 0.018676795 | -0.01867822 | 19.79862917 | -14.22317699 | 0.149151853 | -0.149163232 | 325.7585793 | -234.0223602
8144 | 0.26888979 | -0.104323686 | 0.018689801 | -0.018664986 | 19.78684878 | -14.29026881 | 0.149255717 | -0.149057546 | 325.5647495 | -235.1262618
8145 | 0.267827593 | -0.104172533 | 0.018656297 | -0.018654227 | 19.7351764 | -14.27512197 | 0.148988154 | -0.148971624 | 324.7145531 | -234.8770418
8146 | 0.268142474 | -0.104221707 | 0.018678711 | -0.018667004 | 19.77229314 | -14.2831712 | 0.149167156 | -0.149073666 | 325.3252569 | -235.0094806
8147 | 0.269136847 | -0.104293023 | 0.018704257 | -0.018674546 | 19.80223674 | -14.23619734 | 0.149371166 | -0.149133891 | 325.8179368 | -234.2365918
8148 | 0.268311159 | -0.104207457 | 0.018701736 | -0.018639307 | 19.77282586 | -14.26440142 | 0.149351029 | -0.148852475 | 325.334022 | -234.7006503
8149 | 0.267851971 | -0.104203685 | 0.018671796 | -0.018648555 | 19.7616226 | -14.2647462 | 0.149111932 | -0.14892633 | 325.1496883 | -234.7063231
8150 | 0.269298617 | -0.104209413 | 0.018722847 | -0.018618687 | 19.78354566 | -14.25285395 | 0.149519618 | -0.148687809 | 325.5104013 | -234.5106529
8151 | 0.270053268 | -0.104291207 | 0.018713496 | -0.018652853 | 19.83618317 | -14.23502155 | 0.149444946 | -0.148960654 | 326.3764775 | -234.2172458
8152 | 0.268826646 | -0.104106036 | 0.018662243 | -0.018646201 | 19.78363004 | -14.21419103 | 0.149035642 | -0.148907531 | 325.5117896 | -233.8745089
8153 | 0.269922022 | -0.104021379 | 0.01870087 | -0.018691917 | 19.81729455 | -14.20108508 | 0.149344112 | -0.149272619 | 326.0656918 | -233.658869
8154 | 0.270224259 | -0.10417833 | 0.018688793 | -0.018637617 | 19.86251315 | -14.21615966 | 0.149247666 | -0.148838976 | 326.8097002 | -233.9068999
8155 | 0.269689913 | -0.104288762 | 0.018717957 | -0.018666683 | 19.83384723 | -14.20754772 | 0.149480571 | -0.1490711 | 326.3380428 | -233.7652026
8156 | 0.269922511 | -0.104062381 | 0.018703857 | -0.01865663 | 19.85998899 | -14.21995303 | 0.149367968 | -0.148990813 | 326.7681687 | -233.9693145
8157 | 0.269685163 | -0.103605078 | 0.01869218 | -0.018624536 | 19.83378725 | -14.1347209 | 0.14927472 | -0.148734517 | 326.337056 | -232.5669398
8158 | 0.269275428 | -0.1040255 | 0.018658557 | -0.01862689 | 19.81513947 | -14.16547177 | 0.149006208 | -0.148753315 | 326.030233 | -233.0729021
8159 | 0.270613179 | -0.103679258 | 0.018682502 | -0.018646979 | 19.9217651 | -14.13009847 | 0.149197426 | -0.148913742 | 327.7846077 | -232.4908841
8160 | 0.27052042 | -0.10340035 | 0.018692609 | -0.01867958 | 19.90882 | -14.10645247 | 0.149278142 | -0.149174091 | 327.5716143 | -232.1018225
8161 | 0.270722074 | -0.10339581 | 0.018693394 | -0.01862781 | 19.95825013 | -14.11795132 | 0.149284408 | -0.148760659 | 328.3849175 | -232.2910199
8162 | 0.270345447 | -0.103275739 | 0.018721482 | -0.018677924 | 19.91513763 | -14.13689218 | 0.149508722 | -0.149160871 | 327.6755619 | -232.6026652
8163 | 0.270475576 | -0.103357393 | 0.018681838 | -0.018654471 | 19.90924729 | -14.0885368 | 0.149192127 | -0.148973576 | 327.5786447 | -231.8070454
8164 | 0.270746731 | -0.101900967 | 0.018671885 | -0.0186535 | 20.00844972 | -14.03266443 | 0.149112639 | -0.148965823 | 329.2108811 | -230.8877442
8165 | 0.270703983 | -0.102777574 | 0.018689289 | -0.018679675 | 19.98794824 | -14.06256892 | 0.149251627 | -0.149174853 | 328.8735581 | -231.3797805
8166 | 0.270399581 | -0.103863799 | 0.018686807 | -0.018652364 | 19.91517479 | -14.13520286 | 0.149231806 | -0.148956749 | 327.6761733 | -232.5748697
8167 | 0.270078554 | -0.103983102 | 0.018691682 | -0.018625363 | 19.90521783 | -14.15547188 | 0.149270741 | -0.148741117 | 327.5123456 | -232.908368
8168 | 0.269871451 | -0.103206518 | 0.018680001 | -0.018636208 | 19.84437658 | -14.09483738 | 0.149177456 | -0.148827727 | 326.5112884 | -231.9107126
8169 | 0.270325401 | -0.103774043 | 0.018675389 | -0.01866954 | 19.91537893 | -14.08751821 | 0.149140622 | -0.149093915 | 327.6795323 | -231.790286
8170 | 0.270374225 | -0.103120534 | 0.018680176 | -0.018651002 | 19.90260938 | -14.08916907 | 0.149178851 | -0.148945872 | 327.4694273 | -231.8174486
8171 | 0.270629803 | -0.104024872 | 0.018687768 | -0.018673375 | 19.92737483 | -14.177466 | 0.149239485 | -0.149124539 | 327.8769079 | -233.2702502
8172 | 0.269895339 | -0.103471806 | 0.018692348 | -0.018707717 | 19.87955784 | -14.09684988 | 0.149276059 | -0.149398796 | 327.0901467 | -231.9438254
8173 | 0.270233619 | -0.101796612 | 0.018727494 | -0.018654883 | 19.90344347 | -14.01934503 | 0.149556731 | -0.148976867 | 327.4831511 | -230.6685922
8174 | 0.270689874 | -0.103406916 | 0.01868554 | -0.018676436 | 19.97094629 | -14.08913815 | 0.149221691 | -0.149148989 | 328.593815 | -231.8169399
8175 | 0.270657883 | -0.104114488 | 0.018656839 | -0.018684846 | 19.94732926 | -14.15846366 | 0.148992486 | -0.14921615 | 328.2052299 | -232.9575936
8176 | 0.270667173 | -0.103269033 | 0.018735464 | -0.018634029 | 19.91265053 | -14.09230782 | 0.149620378 | -0.148810323 | 327.6346402 | -231.8690922
8177 | 0.270527963 | -0.104164221 | 0.018698581 | -0.018663133 | 19.97076552 | -14.13810821 | 0.149325834 | -0.149042745 | 328.5908407 | -232.6226733
8178 | 0.270136598 | -0.103922542 | 0.018679077 | -0.018686644 | 19.87650879 | -14.13458623 | 0.149170075 | -0.149230504 | 327.0399787 | -232.564724
8179 | 0.270554087 | -0.103959353 | 0.01868775 | -0.018703738 | 19.91521008 | -14.15429162 | 0.149239336 | -0.14936702 | 327.6767541 | -232.8889484
8180 | 0.269882138 | -0.104089622 | 0.01869635 | -0.018653053 | 19.8964688 | -14.13346538 | 0.149308022 | -0.148962253 | 327.3683926 | -232.546282
8181 | 0.270194364 | -0.104108132 | 0.018690278 | -0.018674914 | 19.88302432 | -14.22253009 | 0.149259529 | -0.149136829 | 327.1471827 | -234.0117164
8182 | 0.269560762 | -0.1041879 | 0.018694036 | -0.018655733 | 19.84967506 | -14.1511579 | 0.149289539 | -0.148983654 | 326.5984674 | -232.8373876
8183 | 0.270439325 | -0.103906826 | 0.018677312 | -0.018660564 | 19.91642788 | -14.11695108 | 0.149155981 | -0.149022236 | 327.6967912 | -232.2745624
8184 | 0.270171663 | -0.103342585 | 0.018701896 | -0.018674485 | 19.89396866 | -14.07531286 | 0.149352312 | -0.149133408 | 327.3272564 | -231.5894641
8185 | 0.270481514 | -0.103586428 | 0.018689913 | -0.018662061 | 19.92689129 | -14.10959074 | 0.14925661 | -0.149034192 | 327.8689519 | -232.1534584
8186 | 0.269939065 | -0.103215669 | 0.018678311 | -0.018689941 | 19.89828451 | -14.06921102 | 0.149163957 | -0.149256833 | 327.3982675 | -231.4890669
8187 | 0.270729478 | -0.10214027 | 0.018740712 | -0.01865089 | 20.00995511 | -14.01453717 | 0.149662288 | -0.148944979 | 329.2356502 | -230.5894856
8188 | 0.270614856 | -0.102814245 | 0.01873016 | -0.018661663 | 19.99235991 | -14.03857926 | 0.149578021 | -0.149031012 | 328.946146 | -230.9850644
8189 | 0.270586357 | -0.102405558 | 0.018686478 | -0.018677712 | 19.97253411 | -14.01045071 | 0.149229184 | -0.149159179 | 328.6199402 | -230.5222487
8190 | 0.270338672 | -0.103983661 | 0.018704395 | -0.018670958 | 19.96054277 | -14.12505368 | 0.149372263 | -0.149105238 | 328.4226396 | -232.4078793
8191 | 0.270092384 | -0.103917094 | 0.018657556 | -0.018663899 | 19.92011201 | -14.12079316 | 0.148998213 | -0.149048862 | 327.7574083 | -232.3377784
8192 | 0.270330011 | -0.10409039 | 0.01870138 | -0.018673915 | 19.93160238 | -14.14777962 | 0.149348184 | -0.149128852 | 327.9464663 | -232.7818027
8193 | 0.269717783 | -0.103097065 | 0.018651582 | -0.01865469 | 19.89155011 | -14.06397568 | 0.148950501 | -0.148975324 | 327.2874626 | -231.4029268
8194 | 0.270638046 | -0.103378697 | 0.018684623 | -0.018678048 | 19.97084636 | -14.06517988 | 0.149214365 | -0.149161856 | 328.5921708 | -231.4227402
8195 | 0.27075651 | -0.103653064 | 0.01867866 | -0.018628399 | 19.99841891 | -14.06413848 | 0.149166746 | -0.148765364 | 329.0458383 | -231.4056053
8196 | 0.270684705 | -0.102458713 | 0.018736155 | -0.018642671 | 20.03676239 | -14.01385544 | 0.1496259 | -0.148879343 | 329.6767263 | -230.5782687
8197 | 0.270491642 | -0.103653833 | 0.018704618 | -0.018683372 | 19.97589059 | -14.08727262 | 0.149374048 | -0.14920438 | 328.6751665 | -231.7862452
8198 | 0.270480815 | -0.104233022 | 0.018699338 | -0.018677286 | 19.93483817 | -14.1550052 | 0.149331877 | -0.149155776 | 327.9997067 | -232.9006894
8199 | 0.270280069 | -0.10403479 | 0.018677307 | -0.018664888 | 19.94429622 | -14.10826193 | 0.149155944 | -0.149056765 | 328.1553255 | -232.1315947
8200 | 0.269728749 | -0.104058539 | 0.018646341 | -0.01866985 | 19.89805456 | -14.16335441 | 0.148908647 | -0.149096388 | 327.3944841 | -233.0380639
8201 | 0.269663719 | -0.103487242 | 0.018700406 | -0.01867042 | 19.88926586 | -14.05823249 | 0.149340412 | -0.149100943 | 327.2498784 | -231.3084307
8202 | 0.270033361 | -0.10394706 | 0.018639621 | -0.018679575 | 19.92141362 | -14.06436097 | 0.148854985 | -0.149174054 | 327.7788246 | -231.4092661
8203 | 0.27031653 | -0.103824614 | 0.018677598 | -0.018662089 | 19.96659385 | -14.10528077 | 0.149158268 | -0.149034415 | 328.5222017 | -232.0825439
8204 | 0.270620583 | -0.103720119 | 0.0186754 | -0.018660329 | 19.98864673 | -14.04682491 | 0.149140715 | -0.149020358 | 328.8850508 | -231.120735
8205 | 0.270479698 | -0.102134054 | 0.018740847 | -0.018645391 | 19.97499103 | -13.97090135 | 0.149663366 | -0.148901061 | 328.6603654 | -229.8715197
8206 | 0.270891459 | -0.102356174 | 0.01868544 | -0.018652201 | 20.02957948 | -14.00207449 | 0.149220891 | -0.148955447 | 329.5585415 | -230.3844298
8207 | 0.27064999 | -0.102826609 | 0.018673761 | -0.018662509 | 20.01800034 | -13.99570759 | 0.149127625 | -0.149037762 | 329.3680231 | -230.2796715
8208 | 0.270359068 | -0.103505752 | 0.018660867 | -0.018658231 | 19.98378914 | -14.05450357 | 0.149024653 | -0.149003605 | 328.8051259 | -231.2470765
8209 | 0.270209172 | -0.103973742 | 0.018715927 | -0.018657826 | 19.94549306 | -14.09780812 | 0.149464358 | -0.14900037 | 328.1750179 | -231.9595919
8210 | 0.270567638 | -0.10291874 | 0.01869046 | -0.018635717 | 19.98742772 | -14.02955689 | 0.149260979 | -0.148823804 | 328.8649937 | -230.8366139
8211 | 0.269681182 | -0.104021868 | 0.018676439 | -0.018680735 | 19.92297219 | -14.10680255 | 0.149149008 | -0.149183313 | 327.8044686 | -232.1075826
8212 | 0.269934385 | -0.103986594 | 0.01867133 | -0.018652786 | 19.90424525 | -14.10319377 | 0.149108213 | -0.148960114 | 327.4963432 | -232.0482052
8213 | 0.269764512 | -0.103059067 | 0.018706821 | -0.018664143 | 19.91379764 | -14.00922211 | 0.149391638 | -0.149050815 | 327.6535143 | -230.5020338
8214 | 0.270550106 | -0.102961068 | 0.018698728 | -0.018699193 | 20.02617111 | -14.02178658 | 0.149327006 | -0.149330725 | 329.5024617 | -230.7087645
8215 | 0.270210149 | -0.103529571 | 0.018698353 | -0.01864723 | 19.96198436 | -14.04919391 | 0.149324012 | -0.14891575 | 328.446359 | -231.1597136
8216 | 0.270402514 | -0.103546405 | 0.018674925 | -0.018661624 | 19.9791126 | -14.0738762 | 0.149136922 | -0.149030696 | 328.72818 | -231.5658259
8217 | 0.270434505 | -0.102247908 | 0.018668308 | -0.018688295 | 19.9802652 | -13.99790682 | 0.149084079 | -0.149243687 | 328.7471445 | -230.3158566
8218 | 0.270762726 | -0.102017336 | 0.018696418 | -0.01869249 | 20.05545562 | -13.95650283 | 0.149308561 | -0.149277193 | 329.984297 | -229.6346122
8219 | 0.270769292 | -0.101346015 | 0.018670786 | -0.018683161 | 20.06928725 | -13.92633673 | 0.149103862 | -0.149202688 | 330.2118771 | -229.1382715
8220 | 0.270760561 | -0.100829201 | 0.018695137 | -0.0186631 | 20.0669894 | -13.85639254 | 0.149298334 | -0.149042485 | 330.1740691 | -227.9874383
8221 | 0.270866732 | -0.101222661 | 0.018699086 | -0.018661479 | 20.0662191 | -13.9189708 | 0.149329869 | -0.149029543 | 330.161395 | -229.0170756
8222 | 0.270736673 | -0.10098699 | 0.018649016 | -0.018691403 | 20.0447781 | -13.89375757 | 0.148930011 | -0.14926851 | 329.8086135 | -228.6022274
8223 | 0.271201519 | -0.10143647 | 0.018671689 | -0.018679498 | 20.11541687 | -13.94107928 | 0.149111077 | -0.14917344 | 330.970875 | -229.3808395
8224 | 0.270972973 | -0.101902713 | 0.018745992 | -0.018623353 | 20.08628016 | -13.97064934 | 0.149704458 | -0.148725071 | 330.4914715 | -229.8673731
8225 | 0.270940353 | -0.102040665 | 0.018744982 | -0.018652834 | 20.08878952 | -13.97651676 | 0.149696389 | -0.148960505 | 330.5327594 | -229.9639133
8226 | 0.270815602 | -0.102919508 | 0.018683161 | -0.018682828 | 20.05342366 | -14.05302165 | 0.149202688 | -0.149200029 | 329.950864 | -231.2226936
8227 | 0.270644611 | -0.103165726 | 0.018713086 | -0.018660057 | 20.01360375 | -14.05224623 | 0.149441673 | -0.149018183 | 329.2956835 | -231.2099352
8228 | 0.270657883 | -0.103252549 | 0.018672383 | -0.01867856 | 19.98751536 | -14.05818462 | 0.149116618 | -0.149165947 | 328.8664357 | -231.3076431
8229 | 0.270372619 | -0.102297082 | 0.018675393 | -0.018622566 | 19.9783545 | -14.00697827 | 0.149140659 | -0.148718786 | 328.7157066 | -230.4651147
8230 | 0.270704053 | -0.101908371 | 0.018688402 | -0.018661305 | 19.99498094 | -13.99023505 | 0.149244543 | -0.149028149 | 328.9892712 | -230.1896285
8231 | 0.270976325 | -0.101524899 | 0.018703189 | -0.018674464 | 20.09796994 | -13.97932107 | 0.149362631 | -0.149133241 | 330.6838103 | -230.0100542
8232 | 0.27114557 | -0.101346434 | 0.018720691 | -0.018706236 | 20.14062265 | -13.92841656 | 0.1495024 | -0.149386971 | 331.3856006 | -229.1724922
8233 | 0.27060354 | -0.102485186 | 0.018670576 | -0.01867371 | 19.99407802 | -13.99095403 | 0.149102189 | -0.149127216 | 328.974415 | -230.2014583
8234 | 0.270826848 | -0.101454351 | 0.018708977 | -0.018645074 | 20.06527241 | -13.94418143 | 0.149408855 | -0.148898532 | 330.1458185 | -229.4318809
8235 | 0.271399332 | -0.100821727 | 0.018693515 | -0.018677268 | 20.15927965 | -13.89178261 | 0.149285374 | -0.149155627 | 331.6925753 | -228.5697322
8236 | 0.271212625 | -0.100346892 | 0.018695973 | -0.018615311 | 20.14899785 | -13.83338161 | 0.149305009 | -0.148660848 | 331.5234027 | -227.6088258
8237 | 0.271309227 | -0.100947595 | 0.018681931 | -0.018643877 | 20.15795792 | -13.90252113 | 0.149192871 | -0.148888975 | 331.670828 | -228.7464194
8238 | 0.271289459 | -0.099918018 | 0.018665621 | -0.018643524 | 20.13878589 | -13.84294722 | 0.149062622 | -0.148886149 | 331.3553794 | -227.7662146
8239 | 0.271615515 | -0.099636316 | 0.018705754 | -0.018652385 | 20.19007774 | -13.82597238 | 0.149383122 | -0.148956916 | 332.1993146 | -227.4869174
8240 | 0.271514583 | -0.101081007 | 0.018722441 | -0.018652213 | 20.17567037 | -13.87714706 | 0.149516383 | -0.14895554 | 331.9622615 | -228.3289248
8241 | 0.271311881 | -0.100449082 | 0.018653153 | -0.018633444 | 20.12921209 | -13.87596335 | 0.148963052 | -0.148805656 | 331.1978559 | -228.3094485
8242 | 0.271045546 | -0.101782992 | 0.018706029 | -0.018618124 | 20.10168191 | -13.9329914 | 0.149385316 | -0.14868331 | 330.7448856 | -229.2477648
8243 | 0.271220728 | -0.10045914 | 0.01869965 | -0.018692404 | 20.15621681 | -13.86694312 | 0.149334369 | -0.149276505 | 331.6421806 | -228.1610333
8244 | 0.27129358 | -0.100719188 | 0.018696967 | -0.018702178 | 20.14990663 | -13.8894124 | 0.149312949 | -0.149354562 | 331.5383555 | -228.5307336
8245 | 0.271392417 | -0.100546661 | 0.018639458 | -0.018664865 | 20.17959151 | -13.88704097 | 0.148853684 | -0.149056579 | 332.0267785 | -228.4917151
8246 | 0.270830829 | -0.10155682 | 0.018661875 | -0.018655021 | 20.05003588 | -13.94841736 | 0.149032704 | -0.148977964 | 329.8951229 | -229.5015773
8247 | 0.27103458 | -0.100499513 | 0.018715908 | -0.018677955 | 20.09118926 | -13.89370775 | 0.149464209 | -0.149161113 | 330.5722437 | -228.6014076
8248 | 0.272263087 | -0.099940719 | 0.018707617 | -0.018627584 | 20.24416076 | -13.873374 | 0.149397997 | -0.148758856 | 333.0891745 | -228.2668443
8249 | 0.271259634 | -0.100752157 | 0.018673845 | -0.018703466 | 20.10849789 | -13.89887743 | 0.149128295 | -0.149364844 | 330.8570329 | -228.6864674
8250 | 0.271561522 | -0.100501748 | 0.018705228 | -0.018683137 | 20.15340067 | -13.87025882 | 0.14937892 | -0.149202502 | 331.595845 | -228.2155884
8251 | 0.271173719 | -0.100699561 | 0.018707578 | -0.018666374 | 20.12853175 | -13.8966511 | 0.149397681 | -0.149068627 | 331.186662 | -228.6498363
8252 | 0.271444385 | -0.098844017 | 0.018671191 | -0.018645379 | 20.19749666 | -13.75041548 | 0.149107098 | -0.148900968 | 332.3213824 | -226.243735
8253 | 0.272623579 | -0.099160923 | 0.018697193 | -0.018676455 | 20.29010626 | -13.79279336 | 0.149314753 | -0.149149138 | 333.845143 | -226.9410033
8254 | 0.271852304 | -0.099049024 | 0.01870066 | -0.018667594 | 20.23801813 | -13.7970604 | 0.149342439 | -0.14907837 | 332.9881062 | -227.0112115
8255 | 0.272228721 | -0.098290322 | 0.018735296 | -0.018666574 | 20.27590284 | -13.73114446 | 0.149619039 | -0.149070226 | 333.6114458 | -225.9266575
8256 | 0.272446721 | -0.099404068 | 0.018683356 | -0.018647032 | 20.27403908 | -13.81027689 | 0.14920425 | -0.148914169 | 333.5807802 | -227.2286703
8257 | 0.27151598 | -0.098803225 | 0.018714623 | -0.018668187 | 20.19717786 | -13.74958269 | 0.149453945 | -0.149083112 | 332.3161371 | -226.2300326
8258 | 0.271740266 | -0.099548656 | 0.018694569 | -0.018643945 | 20.21454759 | -13.80126867 | 0.149293797 | -0.148889514 | 332.6019315 | -227.0804527
8259 | 0.27153456 | -0.100558605 | 0.018746796 | -0.018691375 | 20.21631496 | -13.86568416 | 0.149710873 | -0.149268287 | 332.6310111 | -228.1403189
8260 | 0.271502918 | -0.099531333 | 0.018648564 | -0.018682092 | 20.15258046 | -13.80571174 | 0.148926404 | -0.149194154 | 331.5823496 | -227.153557
8261 | 0.271474909 | -0.098167458 | 0.018734036 | -0.018686739 | 20.2252049 | -13.71126659 | 0.14960898 | -0.149231267 | 332.7772825 | -225.5995951
8262 | 0.272348303 | -0.098020914 | 0.018660213 | -0.018680315 | 20.31361554 | -13.70165944 | 0.149019428 | -0.149179967 | 334.2319552 | -225.441523
8263 | 0.271778893 | -0.098189809 | 0.018701664 | -0.018697892 | 20.24770835 | -13.7125181 | 0.149350453 | -0.149320331 | 333.1475452 | -225.620187
8264 | 0.272689656 | -0.098490301 | 0.018680225 | -0.018684793 | 20.3054863 | -13.7248382 | 0.149179241 | -0.149215722 | 334.0982 | -225.8228968
8265 | 0.272951451 | -0.098479404 | 0.018667296 | -0.018652313 | 20.2909668 | -13.71053252 | 0.149075991 | -0.14895634 | 333.859302 | -225.587517
8266 | 0.271737472 | -0.098386714 | 0.018704742 | -0.018697522 | 20.25635857 | -13.71457037 | 0.149375033 | -0.149317374 | 333.2898723 | -225.6539541
8267 | 0.272265532 | -0.099234823 | 0.018673745 | -0.01868815 | 20.29027753 | -13.78294677 | 0.149127495 | -0.149242535 | 333.847961 | -226.7789915
8268 | 0.271547552 | -0.098932376 | 0.018684434 | -0.018649575 | 20.22448713 | -13.73910541 | 0.149212859 | -0.148934474 | 332.7654726 | -226.0576436
8269 | 0.272096567 | -0.099225603 | 0.018650888 | -0.018657368 | 20.25303962 | -13.75782965 | 0.148944961 | -0.148996707 | 333.2352636 | -226.3657247
8270 | 0.271546504 | -0.099621508 | 0.018688215 | -0.018647768 | 20.21129634 | -13.78927566 | 0.149243055 | -0.148920045 | 332.5484368 | -226.8831246
8271 | 0.271711907 | -0.099805142 | 0.018710607 | -0.018643484 | 20.22531573 | -13.78683159 | 0.149421871 | -0.148885832 | 332.779106 | -226.8429108
8272 | 0.272012329 | -0.100540514 | 0.018689133 | -0.018659593 | 20.24076469 | -13.83498441 | 0.149250381 | -0.149014482 | 333.033297 | -227.6351978
8273 | 0.271551464 | -0.100168986 | 0.018698246 | -0.018625819 | 20.18872937 | -13.82481186 | 0.149323157 | -0.148744762 | 332.177129 | -227.4678226
8274 | 0.270971156 | -0.101600825 | 0.018738782 | -0.018720432 | 20.13615454 | -13.94640421 | 0.149646874 | -0.149500337 | 331.3120841 | -229.4684538
8275 | 0.270749595 | -0.10199708 | 0.018657959 | -0.018610618 | 20.05731147 | -13.9772295 | 0.14900143 | -0.148623363 | 330.0148324 | -229.9756405
8276 | 0.27070552 | -0.102122389 | 0.018695317 | -0.018645505 | 20.03138633 | -13.98889795 | 0.149299766 | -0.148901972 | 329.5882708 | -230.1676284
8277 | 0.270336507 | -0.101838312 | 0.018639873 | -0.018629183 | 19.9689867 | -13.95767266 | 0.148856994 | -0.14877163 | 328.5615726 | -229.6538602
8278 | 0.270593133 | -0.10115861 | 0.018699189 | -0.018640231 | 20.02183236 | -13.90049737 | 0.149330687 | -0.148859857 | 329.4310736 | -228.7131212
8279 | 0.270895789 | -0.104020401 | 0.018747608 | -0.018650178 | 20.07836653 | -14.1051136 | 0.149717363 | -0.148939289 | 330.3612638 | -232.0797933
8280 | 0.269270608 | -0.104204105 | 0.018648725 | -0.018641146 | 19.85809533 | -14.17022031 | 0.148927687 | -0.148867164 | 326.7370112 | -233.1510326
8281 | 0.26664784 | -0.104477494 | 0.018645989 | -0.018656071 | 19.74010402 | -14.28619847 | 0.148905839 | -0.14898635 | 324.7956303 | -235.05929
8282 | 0.266366069 | -0.104506482 | 0.018658017 | -0.018624352 | 19.716103 | -14.30152645 | 0.149001894 | -0.148733048 | 324.4007273 | -235.3114904
8283 | 0.266360341 | -0.104357703 | 0.018672322 | -0.01868104 | 19.71956799 | -14.30512788 | 0.149116134 | -0.149185749 | 324.4577388 | -235.3707468
8284 | 0.267720026 | -0.104686832 | 0.018713952 | -0.018635486 | 19.74644158 | -14.29405259 | 0.14944859 | -0.148821963 | 324.8999059 | -235.1885185
8285 | 0.266460714 | -0.104380334 | 0.018660562 | -0.01864106 | 19.74526374 | -14.31120075 | 0.149022217 | -0.148866476 | 324.8805261 | -235.4706674
8286 | 0.265299611 | -0.105059338 | 0.018697058 | -0.018642553 | 19.70634311 | -14.37362731 | 0.149313674 | -0.148878395 | 324.2401421 | -236.4978085
8287 | 0.264291897 | -0.104698148 | 0.018670043 | -0.018671682 | 19.63127451 | -14.34827782 | 0.149097931 | -0.149111021 | 323.0049938 | -236.0807184
8288 | 0.263556455 | -0.104847066 | 0.018668632 | -0.018640248 | 19.60457917 | -14.33928078 | 0.149086663 | -0.148859987 | 322.5657596 | -235.9326847
8289 | 0.26423972 | -0.104432372 | 0.018648217 | -0.018652965 | 19.6367871 | -14.32580147 | 0.148923633 | -0.148961546 | 323.0956958 | -235.7109016
8290 | 0.265351998 | -0.105047115 | 0.018710586 | -0.018668653 | 19.69131343 | -14.3501319 | 0.149421704 | -0.149086831 | 323.9928498 | -236.1112246
8291 | 0.265154535 | -0.104537215 | 0.018655011 | -0.018623291 | 19.71552288 | -14.32848852 | 0.14897789 | -0.148724569 | 324.3911822 | -235.7551133
8292 | 0.269081247 | -0.104273744 | 0.018670732 | -0.018669868 | 19.84304842 | -14.13526833 | 0.149103435 | -0.149096537 | 326.4894354 | -232.575947
8293 | 0.269424067 | -0.104156817 | 0.018700777 | -0.01864215 | 19.89897834 | -14.1731861 | 0.149343368 | -0.148875178 | 327.4096836 | -233.1998306
8294 | 0.269870613 | -0.104315724 | 0.018686164 | -0.018657098 | 19.92935883 | -14.10742449 | 0.149226674 | -0.14899455 | 327.9095518 | -232.1178157
8295 | 0.270483609 | -0.103658932 | 0.018703771 | -0.01867619 | 20.00691481 | -14.0500553 | 0.14936728 | -0.149147019 | 329.1856263 | -231.1738864
8296 | 0.26954309 | -0.104303151 | 0.018691272 | -0.018683999 | 19.92844846 | -14.1792045 | 0.149267469 | -0.149209382 | 327.894573 | -233.2988548
8297 | 0.268254931 | -0.104221567 | 0.018693307 | -0.018667535 | 19.80658406 | -14.17845096 | 0.14928372 | -0.149077906 | 325.8894658 | -233.2864565
8298 | 0.267563913 | -0.104279192 | 0.018679249 | -0.018645232 | 19.79942014 | -14.24300577 | 0.149171451 | -0.148899796 | 325.7715936 | -234.348615
8299 | 0.26792168 | -0.104392348 | 0.018712504 | -0.018607777 | 19.80323615 | -14.20476837 | 0.149437025 | -0.148600679 | 325.8343805 | -233.7194723
8300 | 0.26746333 | -0.104212417 | 0.018650818 | -0.018700032 | 19.80722807 | -14.23349408 | 0.148944403 | -0.149337418 | 325.9000621 | -234.1921135
8301 | 0.268973609 | -0.104341219 | 0.018676041 | -0.018690001 | 19.88608325 | -14.16480271 | 0.149145829 | -0.149257317 | 327.197513 | -233.0618937
8302 | 0.268964529 | -0.104129855 | 0.018680977 | -0.01866524 | 19.87090558 | -14.08340745 | 0.149185247 | -0.149059572 | 326.9477858 | -231.7226491
8303 | 0.270218741 | -0.103396927 | 0.018696367 | -0.018667491 | 19.98437745 | -14.03337792 | 0.149308152 | -0.149077552 | 328.8148058 | -230.8994836
8304 | 0.270247309 | -0.103976326 | 0.018670381 | -0.018639849 | 19.97882612 | -14.09031656 | 0.149100627 | -0.148856808 | 328.7234665 | -231.8363288
8305 | 0.270736812 | -0.103015062 | 0.018674243 | -0.018684348 | 20.06303733 | -13.98792304 | 0.149131474 | -0.149212171 | 330.1090434 | -230.1515876
8306 | 0.270587335 | -0.104060774 | 0.0187048 | -0.018677084 | 20.03314989 | -14.07766445 | 0.149375498 | -0.149154159 | 329.6172876 | -231.6281561
8307 | 0.268991281 | -0.103921844 | 0.018677277 | -0.018669798 | 19.89935404 | -14.06500526 | 0.149155702 | -0.149095979 | 327.4158652 | -231.419867
8308 | 0.270231523 | -0.104168621 | 0.018680555 | -0.018686683 | 19.97071858 | -14.12855955 | 0.149181882 | -0.14923082 | 328.5900684 | -232.4655634
8309 | 0.269080758 | -0.104219122 | 0.018661165 | -0.018656753 | 19.86815212 | -14.15273752 | 0.149027033 | -0.148991798 | 326.9024816 | -232.8633779
8310 | 0.269293309 | -0.104358192 | 0.018644609 | -0.018672006 | 19.89859818 | -14.13200544 | 0.148894813 | -0.149113606 | 327.4034285 | -232.5222608
8311 | 0.270346984 | -0.102410028 | 0.018674432 | -0.018656115 | 20.00339068 | -13.96828583 | 0.14913298 | -0.148986703 | 329.1276418 | -229.8284849
8312 | 0.270425215 | -0.103461817 | 0.018641016 | -0.018655708 | 20.00630563 | -14.01919303 | 0.148866123 | -0.14898345 | 329.1756031 | -230.6660914
8313 | 0.270245284 | -0.103663192 | 0.018662155 | -0.018676828 | 20.01253283 | -14.04240746 | 0.149034936 | -0.149152113 | 329.2780629 | -231.0480521
8314 | 0.270421164 | -0.103249126 | 0.018707121 | -0.018657815 | 19.99658579 | -14.01119046 | 0.149394036 | -0.149000277 | 329.0156768 | -230.5344202
8315 | 0.27048312 | -0.102703185 | 0.018686516 | -0.018655987 | 19.99879479 | -13.99544887 | 0.149229482 | -0.148985681 | 329.0520229 | -230.2754146
8316 | 0.270648034 | -0.103476974 | 0.018722446 | -0.018665009 | 20.01336766 | -14.01237752 | 0.14951642 | -0.149057731 | 329.2917989 | -230.5539517
8317 | 0.269860345 | -0.103132478 | 0.018665123 | -0.018671745 | 19.95089781 | -14.02154993 | 0.149058643 | -0.149111523 | 328.2639453 | -230.7048708
8318 | 0.270260511 | -0.103269313 | 0.018657885 | -0.018673396 | 20.00761284 | -14.0069128 | 0.149000835 | -0.149124706 | 329.1971113 | -230.4640374
8319 | 0.270903822 | -0.10375218 | 0.018670301 | -0.018655137 | 20.09028839 | -14.00842695 | 0.149099995 | -0.148978894 | 330.5574212 | -230.4889505
8320 | 0.270576997 | -0.102543859 | 0.01871721 | -0.018691449 | 20.00993202 | -13.98277655 | 0.149474603 | -0.149268882 | 329.2352702 | -230.0669094
8321 | 0.270637487 | -0.10387714 | 0.018679158 | -0.018673745 | 20.04976859 | -14.04578509 | 0.149170726 | -0.149127495 | 329.890725 | -231.1036262
8322 | 0.270281885 | -0.10385863 | 0.018683258 | -0.018633095 | 19.93922275 | -14.04812401 | 0.149203469 | -0.148802867 | 328.0718487 | -231.1421099
8323 | 0.27015427 | -0.104126013 | 0.01867561 | -0.018628536 | 19.94957244 | -14.10021642 | 0.149142389 | -0.148766461 | 328.2421383 | -231.9992172
8324 | 0.270075899 | -0.103799678 | 0.018695184 | -0.018653435 | 19.93381176 | -14.05315083 | 0.149298706 | -0.148965302 | 327.9828185 | -231.224819
8325 | 0.269965188 | -0.103419908 | 0.018667477 | -0.018645922 | 19.97580798 | -14.01049839 | 0.149077441 | -0.1489053 | 328.6738073 | -230.5230333
8326 | 0.270360186 | -0.104077678 | 0.018699757 | -0.018682199 | 20.00620477 | -14.09294205 | 0.149335224 | -0.149195009 | 329.1739436 | -231.8795276
8327 | 0.270449173 | -0.10351127 | 0.018694558 | -0.018649086 | 19.98200892 | -14.05047998 | 0.149293704 | -0.148930569 | 328.7758349 | -231.180874
8328 | 0.27010782 | -0.103947828 | 0.018688942 | -0.018672953 | 19.97692371 | -14.04471509 | 0.149248856 | -0.149121173 | 328.6921649 | -231.0860209
8329 | 0.269954571 | -0.103742262 | 0.01870043 | -0.018690909 | 19.98287058 | -14.06179918 | 0.149340598 | -0.149264568 | 328.7900123 | -231.3671155
8330 | 0.27039993 | -0.103072059 | 0.018670918 | -0.018653298 | 20.01787601 | -13.985442 | 0.149104922 | -0.148964205 | 329.3659774 | -230.1107655
8331 | 0.27057588 | -0.102050305 | 0.018721305 | -0.018631111 | 20.03702605 | -13.90156327 | 0.149507309 | -0.148787025 | 329.6810644 | -228.7306591
8332 | 0.270943915 | -0.102844141 | 0.018716206 | -0.01868286 | 20.11412885 | -13.95063931 | 0.149466589 | -0.14920029 | 330.9496825 | -229.5381363
8333 | 0.270752808 | -0.1018812 | 0.018744737 | -0.018666197 | 20.09042185 | -13.89463386 | 0.149694436 | -0.149067214 | 330.5596171 | -228.6166454
8334 | 0.270933089 | -0.101201288 | 0.01870548 | -0.018681906 | 20.13972923 | -13.84135578 | 0.149380928 | -0.149192666 | 331.3709007 | -227.7400296
8335 | 0.270745124 | -0.101893842 | 0.018730428 | -0.018672774 | 20.13737056 | -13.87637584 | 0.149580159 | -0.149119742 | 331.3320921 | -228.3162353
8336 | 0.271065593 | -0.101210787 | 0.018698725 | -0.018734265 | 20.16691482 | -13.83930491 | 0.149326987 | -0.149610802 | 331.8182012 | -227.7062855
8337 | 0.27096501 | -0.100548617 | 0.018721152 | -0.01865913 | 20.14260981 | -13.77152316 | 0.149506082 | -0.149010782 | 331.4182966 | -226.5910322
8338 | 0.271533582 | -0.100747128 | 0.018705203 | -0.018666464 | 20.26222376 | -13.76260677 | 0.149378715 | -0.149069353 | 333.3863758 | -226.4443255
8339 | 0.271269762 | -0.100681121 | 0.018708199 | -0.01869276 | 20.26868518 | -13.78086852 | 0.149402645 | -0.14927935 | 333.4926894 | -226.7447969
8340 | 0.271638007 | -0.10048666 | 0.018693435 | -0.018713016 | 20.26473824 | -13.77344197 | 0.149284742 | -0.149441116 | 333.427748 | -226.6226034
8341 | 0.271278214 | -0.101209879 | 0.018691966 | -0.018698362 | 20.20158544 | -13.80447745 | 0.14927301 | -0.149324087 | 332.3886576 | -227.1332487
8342 | 0.27180348 | -0.100334878 | 0.018694984 | -0.018683568 | 20.27020287 | -13.74219945 | 0.149297107 | -0.149205942 | 333.5176608 | -226.1085517
8343 | 0.271300984 | -0.100695929 | 0.018672453 | -0.018670534 | 20.27960503 | -13.74865687 | 0.149117176 | -0.149101854 | 333.6723602 | -226.2147994
8344 | 0.271507598 | -0.101329321 | 0.018728476 | -0.018670958 | 20.27766649 | -13.80685642 | 0.149564578 | -0.149105238 | 333.6404641 | -227.1723913
8345 | 0.270802121 | -0.100437696 | 0.01870792 | -0.018642168 | 20.15370978 | -13.7641835 | 0.149400414 | -0.148875327 | 331.600931 | -226.4702684
8346 | 0.271001401 | -0.102243019 | 0.018688055 | -0.01867368 | 20.19100199 | -13.8784783 | 0.149241772 | -0.149126975 | 332.2145217 | -228.3508284
8347 | 0.270979259 | -0.100863218 | 0.018681845 | -0.018717801 | 20.18520497 | -13.76399994 | 0.149192183 | -0.149479326 | 332.1191399 | -226.4672481
8348 | 0.271230926 | -0.101384851 | 0.018698311 | -0.01863917 | 20.25042865 | -13.81384432 | 0.149323678 | -0.148851378 | 333.1923039 | -227.2873673
8349 | 0.270902914 | -0.101670185 | 0.018670918 | -0.018694378 | 20.16707789 | -13.84123787 | 0.149104922 | -0.149292273 | 331.8208844 | -227.7380896
8350 | 0.270585938 | -0.101701617 | 0.018691189 | -0.018668879 | 20.13495248 | -13.84567516 | 0.149266799 | -0.149088634 | 331.2923059 | -227.8110989
8351 | 0.27069644 | -0.102795386 | 0.018694069 | -0.01866476 | 20.10646109 | -13.91640734 | 0.1492898 | -0.149055742 | 330.8235202 | -228.9748974
8352 | 0.270436391 | -0.10298321 | 0.018726616 | -0.018634648 | 20.11021003 | -13.91857434 | 0.149549721 | -0.148815269 | 330.8852038 | -229.0105524
8353 | 0.270459371 | -0.102522904 | 0.018686946 | -0.018649915 | 20.11141144 | -13.87411961 | 0.149232922 | -0.148937188 | 330.9049712 | -228.2791124
8354 | 0.27054801 | -0.101942178 | 0.01868775 | -0.018660888 | 20.13077019 | -13.88058607 | 0.149239336 | -0.149024821 | 331.2234922 | -228.3855088
8355 | 0.270831737 | -0.103196251 | 0.018706011 | -0.018664117 | 20.09767266 | -13.94231617 | 0.149385167 | -0.14905061 | 330.678919 | -229.4011908
8356 | 0.269981463 | -0.102544488 | 0.018664106 | -0.018644778 | 20.03286555 | -13.91979046 | 0.149050517 | -0.148896171 | 329.6126093 | -229.0305619
8357 | 0.270705241 | -0.10295122 | 0.018677556 | -0.018634671 | 20.11849107 | -13.92871859 | 0.149157933 | -0.148815455 | 331.0214567 | -229.1774616
8358 | 0.269859297 | -0.103825662 | 0.018688062 | -0.018697543 | 20.017552 | -13.95528186 | 0.149241828 | -0.149317542 | 329.3606464 | -229.6145229
8359 | 0.270041673 | -0.104195094 | 0.018691522 | -0.018697964 | 20.02197942 | -14.03427841 | 0.149269458 | -0.149320907 | 329.4334932 | -230.9143
8360 | 0.26971422 | -0.103507848 | 0.018687137 | -0.018706043 | 19.99106128 | -13.97292996 | 0.149234446 | -0.149385427 | 328.9247787 | -229.9048975
8361 | 0.26963103 | -0.103957886 | 0.018671989 | -0.018656241 | 19.9963484 | -14.01496222 | 0.149113475 | -0.148987707 | 329.0117708 | -230.5964793
8362 | 0.270209102 | -0.103812949 | 0.018678306 | -0.018649586 | 20.02985068 | -13.9860346 | 0.14916392 | -0.148934567 | 329.5630037 | -230.120516
8363 | 0.27026554 | -0.102769961 | 0.018658932 | -0.018630341 | 20.04474094 | -13.91949682 | 0.149009202 | -0.148780871 | 329.8080021 | -229.0257304
8364 | 0.270359976 | -0.103823846 | 0.018700022 | -0.018655542 | 20.04929315 | -13.98642091 | 0.149337344 | -0.148982129 | 329.8829023 | -230.1268722
8365 | 0.270448824 | -0.102272844 | 0.018699063 | -0.018679999 | 20.07166641 | -13.88353081 | 0.149329683 | -0.149177438 | 330.2510227 | -228.4339604
8366 | 0.270428079 | -0.103326449 | 0.018654234 | -0.018690641 | 20.08206444 | -13.94261094 | 0.14897168 | -0.14926243 | 330.4221077 | -229.4060407
8367 | 0.270638744 | -0.10428038 | 0.018683987 | -0.018670094 | 20.10157024 | -13.97625059 | 0.149209289 | -0.14909834 | 330.7430483 | -229.9595339
8368 | 0.270775649 | -0.10261748 | 0.018661258 | -0.01865581 | 20.12305642 | -13.90052671 | 0.149027777 | -0.148984268 | 331.096573 | -228.7136039
8369 | 0.270617789 | -0.101639731 | 0.018691543 | -0.018651186 | 20.14365625 | -13.82812066 | 0.149269626 | -0.148947341 | 331.4355142 | -227.5222643
8370 | 0.270648104 | -0.102619855 | 0.018694644 | -0.018674606 | 20.13589507 | -13.85261863 | 0.149294392 | -0.149134375 | 331.307815 | -227.925344
8371 | 0.27070559 | -0.102844141 | 0.018695887 | -0.018671517 | 20.139015 | -13.91053563 | 0.149304321 | -0.149109701 | 331.359149 | -228.8782867
8372 | 0.270426612 | -0.103164399 | 0.018652187 | -0.018665878 | 20.09138279 | -13.91931353 | 0.148955336 | -0.149064667 | 330.575428 | -229.0227147
8373 | 0.270644611 | -0.102219829 | 0.018722663 | -0.018646876 | 20.14749208 | -13.87695791 | 0.149518149 | -0.148912924 | 331.4986275 | -228.3258126
8374 | 0.270764892 | -0.101724109 | 0.018684702 | -0.018626636 | 20.1516971 | -13.8149377 | 0.149214997 | -0.148751288 | 331.5678151 | -227.3053572
8375 | 0.270555274 | -0.102081318 | 0.018694353 | -0.018651386 | 20.1038952 | -13.84679293 | 0.149292068 | -0.14894894 | 330.7813021 | -227.8294903
8376 | 0.270725148 | -0.102862651 | 0.01867564 | -0.018651479 | 20.1338971 | -13.90561704 | 0.14914263 | -0.148949683 | 331.2749412 | -228.7973581
8377 | 0.270097273 | -0.102958414 | 0.018663826 | -0.018683342 | 20.0603052 | -13.9220071 | 0.149048286 | -0.149204138 | 330.0640901 | -229.0670336
8378 | 0.270036015 | -0.10382657 | 0.018697682 | -0.018646725 | 20.06189236 | -13.95553546 | 0.149318657 | -0.148911715 | 330.0902046 | -229.6186956
8379 | 0.269454451 | -0.104194605 | 0.018689198 | -0.018645726 | 20.01267551 | -14.03347915 | 0.149250902 | -0.148903738 | 329.2804104 | -230.9011493
8380 | 0.268858707 | -0.104184896 | 0.018671559 | -0.018629204 | 19.94847432 | -14.02494088 | 0.149110036 | -0.148771797 | 328.2240703 | -230.760664
8381 | 0.269368537 | -0.104089133 | 0.018682155 | -0.018652597 | 19.96533908 | -13.98456953 | 0.149194656 | -0.148958608 | 328.5015562 | -230.0964104
8382 | 0.270147076 | -0.104016769 | 0.018683428 | -0.018661959 | 20.06809628 | -14.01103372 | 0.149204826 | -0.149033374 | 330.1922812 | -230.5318413
8383 | 0.270480815 | -0.103723822 | 0.01870833 | -0.018665407 | 20.07687129 | -13.97477193 | 0.149403686 | -0.149060911 | 330.3366617 | -229.9352046
8384 | 0.270042581 | -0.102415895 | 0.018666555 | -0.018648695 | 20.04084187 | -13.84749636 | 0.149070078 | -0.148927445 | 329.7438483 | -227.8410642
8385 | 0.270501211 | -0.102646467 | 0.018662627 | -0.018665628 | 20.10924472 | -13.86959637 | 0.14903871 | -0.149062677 | 330.8693209 | -228.2046887
8386 | 0.270701119 | -0.102782254 | 0.018675591 | -0.018682723 | 20.15571184 | -13.88104055 | 0.14914224 | -0.149199193 | 331.6338721 | -228.3929867
8387 | 0.270791015 | -0.102098151 | 0.01866049 | -0.018668748 | 20.19285848 | -13.85915419 | 0.149021641 | -0.149087593 | 332.2450678 | -228.0328774
8388 | 0.270750643 | -0.102687888 | 0.018731715 | -0.018676057 | 20.14400885 | -13.90003776 | 0.149590442 | -0.149145959 | 331.4413157 | -228.705559
8389 | 0.270412223 | -0.102023762 | 0.0186948 | -0.018650078 | 20.0796078 | -13.83544952 | 0.149295638 | -0.14893849 | 330.3816871 | -227.6428504
8390 | 0.27017739 | -0.102765281 | 0.018696423 | -0.018630622 | 20.09647181 | -13.89097022 | 0.149308598 | -0.148783121 | 330.6591607 | -228.5563654
8391 | 0.270206098 | -0.103160278 | 0.01867269 | -0.018639142 | 20.08026149 | -13.91547369 | 0.149119072 | -0.148851155 | 330.3924427 | -228.9595355
8392 | 0.270467195 | -0.102406885 | 0.01870094 | -0.018630578 | 20.0921325 | -13.82616078 | 0.14934467 | -0.148782767 | 330.5877635 | -227.4900174
8393 | 0.27073346 | -0.101536634 | 0.018695123 | -0.018657212 | 20.16306743 | -13.8090726 | 0.149298223 | -0.148995461 | 331.7548979 | -227.2088553
8394 | 0.270731644 | -0.101091555 | 0.018647989 | -0.018682178 | 20.16785359 | -13.77308667 | 0.148921811 | -0.149194842 | 331.8336474 | -226.6167574
8395 | 0.270717394 | -0.101687857 | 0.018667095 | -0.018712812 | 20.19433696 | -13.78486641 | 0.149074391 | -0.149439479 | 332.269394 | -226.8105765
8396 | 0.270674228 | -0.101933377 | 0.018739792 | -0.018644257 | 20.17228883 | -13.81620448 | 0.149654943 | -0.148892006 | 331.906623 | -227.3262004
8397 | 0.270498277 | -0.103523773 | 0.018682013 | -0.018681531 | 20.13690835 | -13.9210158 | 0.149193521 | -0.149189673 | 331.324487 | -229.0507232
8398 | 0.270072058 | -0.103637139 | 0.01868378 | -0.018669894 | 20.05610876 | -13.94264838 | 0.149207634 | -0.149096741 | 329.9950435 | -229.4066567
8399 | 0.269817597 | -0.10361325 | 0.01870035 | -0.018674171 | 20.03580565 | -13.94704366 | 0.149339966 | -0.149130898 | 329.6609844 | -229.478975
8400 | 0.27026561 | -0.103317998 | 0.018711501 | -0.018693505 | 20.08295562 | -13.92679922 | 0.149429011 | -0.1492853 | 330.4367708 | -229.1458812
8401 | 0.270114037 | -0.103140092 | 0.018678369 | -0.018644576 | 20.10149425 | -13.9201574 | 0.149164422 | -0.148894553 | 330.7417979 | -229.0365994
8402 | 0.270756091 | -0.102720577 | 0.018684499 | -0.018655887 | 20.12765873 | -13.86032356 | 0.14921338 | -0.148984881 | 331.1722976 | -228.0521177
8403 | 0.270495134 | -0.103369546 | 0.018666918 | -0.018664127 | 20.12912985 | -13.90030747 | 0.149072978 | -0.149050684 | 331.1965028 | -228.7099968
8404 | 0.270233898 | -0.103102164 | 0.018668173 | -0.018686818 | 20.10198198 | -13.88950106 | 0.149083 | -0.149231899 | 330.7498228 | -228.5321924
8405 | 0.27059886 | -0.103000743 | 0.018685591 | -0.018659582 | 20.12793217 | -13.87110502 | 0.1492221 | -0.149014389 | 331.1767966 | -228.2295114
8406 | 0.270426123 | -0.102635641 | 0.018680627 | -0.018660041 | 20.10608288 | -13.87934852 | 0.149182458 | -0.149018052 | 330.8172973 | -228.3651467
8407 | 0.27053858 | -0.102390819 | 0.018653037 | -0.018684413 | 20.11460876 | -13.87991011 | 0.148962123 | -0.149212692 | 330.9575787 | -228.3743869
8408 | 0.270538511 | -0.100421282 | 0.018688048 | -0.018688716 | 20.14213558 | -13.72707337 | 0.149241716 | -0.149247053 | 331.4104938 | -225.8596734
8409 | 0.270762098 | -0.102628726 | 0.018691661 | -0.018686711 | 20.19164022 | -13.86913108 | 0.149270574 | -0.149231044 | 332.225023 | -228.197033
8410 | 0.270885521 | -0.101795914 | 0.01870622 | -0.018682262 | 20.13758076 | -13.81740496 | 0.14938684 | -0.149195511 | 331.3355507 | -227.3459525
8411 | 0.27077495 | -0.101858289 | 0.01866954 | -0.018645707 | 20.18547142 | -13.82038752 | 0.149093915 | -0.148903589 | 332.123524 | -227.3950263
8412 | 0.270832855 | -0.101936031 | 0.018692385 | -0.018673188 | 20.16892098 | -13.82808937 | 0.149276357 | -0.149123051 | 331.8512098 | -227.5217495
8413 | 0.270722493 | -0.10141342 | 0.018674846 | -0.018646322 | 20.17497048 | -13.77865216 | 0.14913629 | -0.148908498 | 331.9507458 | -226.7083298
8414 | 0.270601794 | -0.102080968 | 0.01867351 | -0.018650008 | 20.14469933 | -13.84425256 | 0.149125617 | -0.148937932 | 331.4526766 | -227.7876921
8415 | 0.27043695 | -0.103046145 | 0.018684334 | -0.01865503 | 20.14366807 | -13.90695833 | 0.149212059 | -0.148978039 | 331.4357088 | -228.8194272
8416 | 0.270514273 | -0.102597084 | 0.018652993 | -0.018653826 | 20.1055265 | -13.85697303 | 0.148961769 | -0.148968426 | 330.8081429 | -227.9969895
8417 | 0.270646567 | -0.10243245 | 0.018678974 | -0.018638075 | 20.13256745 | -13.86622563 | 0.149169257 | -0.148842639 | 331.2530637 | -228.149228
8418 | 0.270737651 | -0.102599738 | 0.018689992 | -0.018617803 | 20.17378882 | -13.86883138 | 0.149257242 | -0.148680744 | 331.9313032 | -228.1921019
8419 | 0.2707519 | -0.102494336 | 0.018723098 | -0.018677952 | 20.1603014 | -13.8706292 | 0.149521626 | -0.149161094 | 331.7093868 | -228.2216826
8420 | 0.270298229 | -0.102066091 | 0.018670849 | -0.018625053 | 20.10287996 | -13.85521665 | 0.149104365 | -0.148738645 | 330.7645979 | -227.9680908
8421 | 0.270803798 | -0.101790955 | 0.018688958 | -0.018669931 | 20.17327202 | -13.85010555 | 0.149248987 | -0.149097039 | 331.9228002 | -227.8839948
8422 | 0.271123707 | -0.100679863 | 0.018663251 | -0.018674783 | 20.2402696 | -13.73095633 | 0.149043693 | -0.149135788 | 333.025151 | -225.9235621
8423 | 0.270908292 | -0.101389252 | 0.018714549 | -0.018665803 | 20.19103756 | -13.7577435 | 0.14945335 | -0.149064072 | 332.2151071 | -226.3643072
8424 | 0.271000563 | -0.100221024 | 0.018664495 | -0.018667698 | 20.24854189 | -13.69091319 | 0.149053622 | -0.149079207 | 333.1612598 | -225.2647085
8425 | 0.271074952 | -0.100728269 | 0.018698665 | -0.018667286 | 20.26821896 | -13.70327426 | 0.149326504 | -0.149075916 | 333.4850184 | -225.4680926
8426 | 0.271554956 | -0.101206736 | 0.018694134 | -0.018679533 | 20.28038325 | -13.75372475 | 0.14929032 | -0.149173719 | 333.6851646 | -226.2981843
8427 | 0.270864427 | -0.100827874 | 0.018709792 | -0.01861313 | 20.22893475 | -13.75433663 | 0.149415363 | -0.148643426 | 332.838652 | -226.308252
8428 | 0.271169877 | -0.100890808 | 0.018675202 | -0.018670038 | 20.24156386 | -13.75474762 | 0.149139135 | -0.149097894 | 333.0464462 | -226.3150143
8429 | 0.271207666 | -0.100192945 | 0.018674108 | -0.018678048 | 20.24290245 | -13.67694642 | 0.149130396 | -0.149161856 | 333.0684708 | -225.034905
8430 | 0.270787942 | -0.101854727 | 0.018703659 | -0.018686814 | 20.21142878 | -13.8111243 | 0.149366387 | -0.149231862 | 332.5506158 | -227.2426132
8431 | 0.27063602 | -0.102423928 | 0.018695722 | -0.018654711 | 20.15417498 | -13.83441957 | 0.149303001 | -0.148975491 | 331.6085851 | -227.625904
8432 | 0.270076947 | -0.102172052 | 0.018663885 | -0.018609083 | 20.06101357 | -13.85617079 | 0.149048751 | -0.14861111 | 330.0757452 | -227.9837898
8433 | 0.270860026 | -0.101822037 | 0.018651626 | -0.018674376 | 20.19440308 | -13.81241698 | 0.148950855 | -0.149132534 | 332.270482 | -227.2638824
8434 | 0.270804007 | -0.102307839 | 0.018670113 | -0.018643787 | 20.19596482 | -13.83494921 | 0.149098489 | -0.14888825 | 332.2961781 | -227.6346185
8435 | 0.270815253 | -0.102262506 | 0.018682797 | -0.018708905 | 20.17916786 | -13.85965124 | 0.149199788 | -0.149408279 | 332.0198077 | -228.0410556
8436 | 0.270516229 | -0.102456687 | 0.018683333 | -0.018635554 | 20.1196122 | -13.86975562 | 0.149204064 | -0.148822502 | 331.0399032 | -228.207309
8437 | 0.270496461 | -0.102243228 | 0.018666611 | -0.018687128 | 20.11279911 | -13.81307328 | 0.149070524 | -0.149234372 | 330.9278034 | -227.2746809
8438 | 0.270540327 | -0.102829542 | 0.018694064 | -0.018626315 | 20.12473578 | -13.87582012 | 0.149289763 | -0.148748722 | 331.1242045 | -228.3070917
8439 | 0.270764752 | -0.102364975 | 0.018707345 | -0.01865394 | 20.15656484 | -13.8703038 | 0.149395821 | -0.148969337 | 331.647907 | -228.2163285
8440 | 0.270748617 | -0.101927091 | 0.018700188 | -0.018677666 | 20.17153753 | -13.82124145 | 0.149338664 | -0.149158807 | 331.8942615 | -227.4090766
8441 | 0.270492969 | -0.102053867 | 0.018663822 | -0.018659216 | 20.14190899 | -13.83359991 | 0.149048249 | -0.14901147 | 331.4067656 | -227.6124177
8442 | 0.270425425 | -0.103227333 | 0.018677438 | -0.018685142 | 20.12499431 | -13.91407186 | 0.149156985 | -0.149218511 | 331.1284583 | -228.9364704
8443 | 0.270086726 | -0.10352056 | 0.018668308 | -0.018683652 | 20.07051492 | -13.91640697 | 0.149084079 | -0.149206611 | 330.2320766 | -228.9748913
8444 | 0.270637557 | -0.102936761 | 0.018680497 | -0.018668052 | 20.10828694 | -13.88867348 | 0.149181417 | -0.149082033 | 330.8535621 | -228.5185758
8445 | 0.270541514 | -0.102287163 | 0.01868435 | -0.018657051 | 20.14723513 | -13.84645244 | 0.14921219 | -0.148994178 | 331.4943997 | -227.823888
8446 | 0.2701125 | -0.102649611 | 0.01869859 | -0.018681056 | 20.09553006 | -13.86966053 | 0.149325909 | -0.149185879 | 330.6436655 | -228.2057445
8447 | 0.270169218 | -0.102799367 | 0.018648602 | -0.01865873 | 20.07876774 | -13.88671948 | 0.148926701 | -0.149007584 | 330.3678652 | -228.4864254
8448 | 0.270640071 | -0.103679397 | 0.01868266 | -0.018689517 | 20.15719404 | -13.93025108 | 0.149198691 | -0.149253449 | 331.6582596 | -229.2026766
8449 | 0.270049566 | -0.102189444 | 0.018713668 | -0.018651812 | 20.08549757 | -13.85160545 | 0.149446322 | -0.148952342 | 330.4785951 | -227.9086735
8450 | 0.270397974 | -0.10260833 | 0.018733038 | -0.018668138 | 20.11019289 | -13.87944277 | 0.149601003 | -0.149082721 | 330.8849218 | -228.3666975
8451 | 0.270642027 | -0.102109467 | 0.018661642 | -0.018637533 | 20.12377828 | -13.83726317 | 0.149030845 | -0.148838307 | 331.1084503 | -227.6726916
8452 | 0.270643773 | -0.102157663 | 0.018717494 | -0.018647721 | 20.15165603 | -13.86379376 | 0.149476871 | -0.148919673 | 331.5671393 | -228.109215
8453 | 0.27041369 | -0.10290016 | 0.018677349 | -0.018658858 | 20.14333913 | -13.87243224 | 0.149156278 | -0.149008607 | 331.4302965 | -228.2513491
8454 | 0.270401886 | -0.101762037 | 0.018689719 | -0.018655305 | 20.12844207 | -13.81224468 | 0.149255067 | -0.148980233 | 331.1851863 | -227.2610475
8455 | 0.270526706 | -0.100938096 | 0.018670052 | -0.018612955 | 20.15486611 | -13.77198882 | 0.149098005 | -0.148642031 | 331.6199567 | -226.598694
8456 | 0.270882029 | -0.101562687 | 0.018691347 | -0.018671687 | 20.22665422 | -13.78082894 | 0.149268064 | -0.149111058 | 332.8011291 | -226.7441456
8457 | 0.270856045 | -0.101558985 | 0.01864072 | -0.018674895 | 20.20390648 | -13.78812175 | 0.148863762 | -0.14913668 | 332.4268471 | -226.8641386
8458 | 0.27059439 | -0.102355406 | 0.018703252 | -0.018650476 | 20.15280444 | -13.8735529 | 0.149363133 | -0.148941669 | 331.5860349 | -228.269788
8459 | 0.270228171 | -0.102273752 | 0.018674162 | -0.018640015 | 20.10022495 | -13.85208545 | 0.149130823 | -0.148858128 | 330.7209133 | -227.9165713
8460 | 0.270316739 | -0.10344191 | 0.018696243 | -0.01866669 | 20.07004395 | -13.93365227 | 0.149307166 | -0.149071156 | 330.2243275 | -229.2586384
8461 | 0.269922301 | -0.103178229 | 0.018667635 | -0.018651591 | 20.04667418 | -13.90572861 | 0.149078705 | -0.148950576 | 329.8398108 | -228.7991939
8462 | 0.270021836 | -0.103352084 | 0.018702451 | -0.018665789 | 20.07024968 | -13.91804721 | 0.149356737 | -0.14906396 | 330.2277125 | -229.0018792
8463 | 0.270748128 | -0.102309864 | 0.018710283 | -0.018667689 | 20.17006241 | -13.85967424 | 0.149419286 | -0.149079133 | 331.8699904 | -228.0414341
8464 | 0.270436461 | -0.103030289 | 0.018700544 | -0.018648457 | 20.11657311 | -13.90805254 | 0.149341509 | -0.148925549 | 330.9898992 | -228.8374309
8465 | 0.270271058 | -0.104306992 | 0.01868422 | -0.018659139 | 20.08861853 | -13.99430111 | 0.149211148 | -0.149010857 | 330.529946 | -230.2565298
8466 | 0.269946888 | -0.103217904 | 0.018728982 | -0.018679929 | 20.06135071 | -13.91428588 | 0.149568613 | -0.14917688 | 330.0812924 | -228.9399918
8467 | 0.270255761 | -0.103567778 | 0.018679459 | -0.018653687 | 20.06405462 | -13.9281895 | 0.149173124 | -0.14896731 | 330.1257814 | -229.1687563
8468 | 0.27008959 | -0.103663472 | 0.018730144 | -0.018657736 | 20.06554035 | -13.94704599 | 0.149577891 | -0.148999645 | 330.1502271 | -229.4790133
8469 | 0.26952437 | -0.102920975 | 0.018614576 | -0.018674108 | 20.03265964 | -13.88534186 | 0.148654973 | -0.149130396 | 329.6092212 | -228.4637587
8470 | 0.270496461 | -0.103936303 | 0.018683228 | -0.018677708 | 20.09963347 | -13.97566972 | 0.149203227 | -0.149159142 | 330.7111813 | -229.9499765
8471 | 0.269728609 | -0.103876372 | 0.018663701 | -0.018686485 | 20.04873157 | -13.95062581 | 0.149047282 | -0.14922924 | 329.8736622 | -229.5379141
8472 | 0.27016356 | -0.103503936 | 0.018698323 | -0.018668674 | 20.06227039 | -13.92583409 | 0.149323771 | -0.149086998 | 330.0964244 | -229.1300014
8473 | 0.269996341 | -0.103842845 | 0.018710961 | -0.018617907 | 20.02775557 | -13.98971844 | 0.149424697 | -0.14868158 | 329.5285317 | -230.1811285
8474 | 0.269582554 | -0.103886291 | 0.018664499 | -0.018656169 | 20.00015657 | -14.01412738 | 0.149053659 | -0.148987131 | 329.074429 | -230.5827432
8475 | 0.268257655 | -0.104178819 | 0.018688134 | -0.018658935 | 19.93710632 | -14.10402087 | 0.149242404 | -0.14900922 | 328.0370258 | -232.0618141
8476 | 0.265959896 | -0.104376632 | 0.018644257 | -0.018658606 | 19.81143719 | -14.15003641 | 0.148892006 | -0.149006599 | 325.9693171 | -232.8189349
8477 | 0.265662059 | -0.104352744 | 0.018701799 | -0.018633298 | 19.85266265 | -14.10323018 | 0.149351531 | -0.148804485 | 326.647624 | -232.0488044
8478 | 0.265034603 | -0.104450463 | 0.01864873 | -0.018651144 | 19.78720063 | -14.12163721 | 0.148927724 | -0.148947006 | 325.5705387 | -232.3516662
8479 | 0.266751147 | -0.104292254 | 0.018682865 | -0.018666292 | 19.88706077 | -14.07936485 | 0.149200327 | -0.149067977 | 327.2135967 | -231.656134
8480 | 0.267549035 | -0.104311882 | 0.018666935 | -0.01865564 | 19.91764214 | -14.1151201 | 0.149073108 | -0.14898291 | 327.7167701 | -232.2444362
8481 | 0.266416989 | -0.104325572 | 0.018680758 | -0.018662516 | 19.86191748 | -14.06551301 | 0.149183499 | -0.149037818 | 326.7998993 | -231.4282214
8482 | 0.265997056 | -0.104242591 | 0.018678776 | -0.018664029 | 19.86933341 | -14.04807512 | 0.149167676 | -0.149049904 | 326.921918 | -231.1413054
8483 | 0.26699527 | -0.104304897 | 0.018681733 | -0.018669645 | 19.92292386 | -14.09259569 | 0.14919129 | -0.149094752 | 327.8036734 | -231.8738287
8484 | 0.26744496 | -0.104249507 | 0.018692935 | -0.018677617 | 19.91540156 | -14.13566861 | 0.149280745 | -0.149158416 | 327.6799046 | -232.5825331
8485 | 0.265324198 | -0.105124577 | 0.01869978 | -0.018658329 | 19.82971486 | -14.24156912 | 0.14933541 | -0.149004386 | 326.2700505 | -234.3249768
8486 | 0.263510075 | -0.105148396 | 0.018655191 | -0.018617672 | 19.71991071 | -14.27898221 | 0.148979322 | -0.148679702 | 324.4633778 | -234.9405566
8487 | 0.263579575 | -0.10618866 | 0.018726688 | -0.018644671 | 19.69430204 | -14.34059627 | 0.149550298 | -0.148895315 | 324.0420232 | -235.9543293
8488 | 0.263164391 | -0.10549387 | 0.018685317 | -0.018643149 | 19.6608752 | -14.31693751 | 0.149219906 | -0.148883155 | 323.4920315 | -235.5650577
8489 | 0.263055776 | -0.10554018 | 0.018689829 | -0.018618795 | 19.68045253 | -14.30845596 | 0.149255941 | -0.148688665 | 323.814149 | -235.4255057
8490 | 0.263593964 | -0.105143786 | 0.01866073 | -0.018627756 | 19.73899137 | -14.27858127 | 0.149023556 | -0.148760232 | 324.7773232 | -234.9339598
8491 | 0.264098205 | -0.105438899 | 0.018683934 | -0.018636022 | 19.73349024 | -14.32294464 | 0.149208861 | -0.14882624 | 324.6868097 | -235.6638965
8492 | 0.263793663 | -0.105179409 | 0.018711827 | -0.018664392 | 19.71220253 | -14.27681427 | 0.149431614 | -0.149052804 | 324.3365505 | -234.9048863
8493 | 0.265635516 | -0.104675656 | 0.018671209 | -0.018649945 | 19.80927391 | -14.23924519 | 0.149107247 | -0.14893743 | 325.9337234 | -234.2867398
8494 | 0.265626715 | -0.104468204 | 0.018674939 | -0.018623919 | 19.83649209 | -14.1583073 | 0.149137034 | -0.148729589 | 326.3815603 | -232.9550207
8495 | 0.267501048 | -0.104744458 | 0.018711259 | -0.018701887 | 19.88027738 | -14.22507055 | 0.149427077 | -0.149352238 | 327.1019857 | -234.0535161
8496 | 0.26491104 | -0.104809837 | 0.018670187 | -0.018675736 | 19.77971587 | -14.24604934 | 0.149099084 | -0.149143393 | 325.4473876 | -234.3986925
8497 | 0.264907268 | -0.104444945 | 0.018683014 | -0.018631745 | 19.78179831 | -14.19600425 | 0.149201517 | -0.148792083 | 325.4816511 | -233.5752711
8498 | 0.26681038 | -0.104569416 | 0.018692441 | -0.018626222 | 19.87152183 | -14.23264416 | 0.149276803 | -0.148747979 | 326.9579254 | -234.1781292
8499 | 0.264227706 | -0.104628858 | 0.018689135 | -0.018643724 | 19.76179797 | -14.2152613 | 0.1492504 | -0.148887748 | 325.1525737 | -233.8921188
8500 | 0.264589105 | -0.10476653 | 0.018677265 | -0.018629414 | 19.77162445 | -14.28776626 | 0.149155609 | -0.148773471 | 325.3142546 | -235.0850857
8501 | 0.264478744 | -0.104689347 | 0.018736879 | -0.018660194 | 19.74716671 | -14.26922549 | 0.149631683 | -0.14901928 | 324.9118368 | -234.7800235
8502 | 0.265566296 | -0.104232743 | 0.018665475 | -0.018639384 | 19.81884884 | -14.14997466 | 0.14906145 | -0.148853089 | 326.0912654 | -232.8179189
8503 | 0.267698303 | -0.104235397 | 0.018699179 | -0.018667901 | 19.88696167 | -14.14488824 | 0.149330613 | -0.149080825 | 327.2119662 | -232.7342291
8504 | 0.26758389 | -0.104284291 | 0.018672972 | -0.018682476 | 19.87644834 | -14.17713184 | 0.149121322 | -0.149197222 | 327.0389842 | -233.2647521
8505 | 0.26626828 | -0.104351347 | 0.018695759 | -0.018668353 | 19.82554905 | -14.18286823 | 0.149303299 | -0.149084432 | 326.201508 | -233.3591363
8506 | 0.267843309 | -0.104339542 | 0.018712453 | -0.018635663 | 19.88826655 | -14.16487871 | 0.149436616 | -0.148823376 | 327.2334361 | -233.0631441
8507 | 0.266716782 | -0.104617472 | 0.018665861 | -0.018702513 | 19.82705807 | -14.22556387 | 0.149064537 | -0.149357239 | 326.2263368 | -234.0616331
8508 | 0.267851971 | -0.104276468 | 0.018669647 | -0.018647009 | 19.88375532 | -14.17479338 | 0.14909477 | -0.148913983 | 327.1592101 | -233.2262761
8509 | 0.267932716 | -0.104371673 | 0.018698828 | -0.018654555 | 19.83414283 | -14.17735424 | 0.149327805 | -0.148974246 | 326.3429065 | -233.2684114
8510 | 0.267173246 | -0.104431464 | 0.01865354 | -0.018641067 | 19.85692624 | -14.21255935 | 0.148966139 | -0.148866532 | 326.7177755 | -233.8476619
8511 | 0.265900803 | -0.104477075 | 0.018706001 | -0.018623374 | 19.80202766 | -14.2212267 | 0.149385093 | -0.148725238 | 325.8144966 | -233.990271
8512 | 0.265790861 | -0.1046276 | 0.01870578 | -0.018627589 | 19.81257908 | -14.23257925 | 0.149383326 | -0.148758893 | 325.9881054 | -234.1770612
8513 | 0.26656004 | -0.104749068 | 0.018669053 | -0.018653619 | 19.82050454 | -14.26397357 | 0.149090029 | -0.148966771 | 326.1185077 | -234.6936106
8514 | 0.266415522 | -0.10429875 | 0.018667917 | -0.018634331 | 19.79021458 | -14.18410866 | 0.149080955 | -0.148812741 | 325.620129 | -233.3795458
8515 | 0.267268031 | -0.104435026 | 0.018681747 | -0.018655198 | 19.84615279 | -14.18291302 | 0.149191402 | -0.148979377 | 326.5405136 | -233.3598734
8516 | 0.266853616 | -0.104263476 | 0.018676159 | -0.018654909 | 19.86041777 | -14.13400425 | 0.149146777 | -0.148977072 | 326.7752237 | -232.5551483
8517 | 0.267538278 | -0.104299309 | 0.018699249 | -0.018663985 | 19.88262767 | -14.14672378 | 0.149331171 | -0.14904955 | 327.1406563 | -232.7644304
8518 | 0.26669897 | -0.104579055 | 0.018680986 | -0.018646492 | 19.86128101 | -14.2070367 | 0.149185322 | -0.148909856 | 326.7894271 | -233.7567945
8519 | 0.266651333 | -0.10459994 | 0.018691333 | -0.018678714 | 19.82747531 | -14.26618891 | 0.149267952 | -0.149167174 | 326.2332018 | -234.7300609
8520 | 0.267044654 | -0.10474837 | 0.018688111 | -0.018664543 | 19.82182423 | -14.2580132 | 0.149242218 | -0.149054013 | 326.1402212 | -234.5955411
8521 | 0.265317074 | -0.104338075 | 0.01872019 | -0.018645272 | 19.81369806 | -14.16260498 | 0.149498403 | -0.148900112 | 326.0065167 | -233.025733
8522 | 0.266954409 | -0.104461289 | 0.018705002 | -0.018628352 | 19.847262 | -14.15945366 | 0.149377116 | -0.148764992 | 326.558764 | -232.9738826
8523 | 0.265969325 | -0.10484078 | 0.018682141 | -0.018677088 | 19.81563019 | -14.26627487 | 0.149194544 | -0.149154196 | 326.038307 | -234.7314752
8524 | 0.263715641 | -0.105198967 | 0.018630336 | -0.018666313 | 19.67831859 | -14.32916997 | 0.148780834 | -0.149068144 | 323.779038 | -235.7663256
8525 | 0.264137251 | -0.104540568 | 0.018667554 | -0.018647365 | 19.72573185 | -14.24475871 | 0.149078054 | -0.148916828 | 324.5591565 | -234.3774571
8526 | 0.263364439 | -0.105264206 | 0.018649517 | -0.018680457 | 19.67822444 | -14.30599131 | 0.148934009 | -0.149181101 | 323.7774888 | -235.3849533
8527 | 0.263965003 | -0.105187581 | 0.018658718 | -0.018635789 | 19.6930063 | -14.30863468 | 0.149007491 | -0.14882438 | 324.0207035 | -235.4284463
8528 | 0.264425379 | -0.104714702 | 0.018678294 | -0.018641654 | 19.72735608 | -14.29416165 | 0.149163827 | -0.148871218 | 324.5858808 | -235.1903129
8529 | 0.264620607 | -0.104735378 | 0.018645852 | -0.018635698 | 19.74604381 | -14.22252227 | 0.148904742 | -0.148823655 | 324.8933612 | -234.0115877
8530 | 0.263962768 | -0.104797334 | 0.018685459 | -0.018642143 | 19.7090446 | -14.27621581 | 0.14922104 | -0.148875122 | 324.2845912 | -234.8950394
8531 | 0.264045679 | -0.106038903 | 0.01874969 | -0.018643558 | 19.69481278 | -14.39225562 | 0.149733985 | -0.148886427 | 324.0504267 | -236.8043112
8532 | 0.262329135 | -0.108039175 | 0.018663715 | -0.018658136 | 19.55894735 | -14.4748549 | 0.149047393 | -0.149002843 | 321.8149522 | -238.163366
8533 | 0.262262359 | -0.106343446 | 0.018653305 | -0.018650199 | 19.57067149 | -14.4101317 | 0.148964261 | -0.148939457 | 322.0078564 | -237.098437
8534 | 0.263153774 | -0.105714943 | 0.018684041 | -0.018651791 | 19.63092983 | -14.3724679 | 0.149209717 | -0.148952175 | 322.9993226 | -236.4787321
8535 | 0.263287186 | -0.105710193 | 0.018686052 | -0.018657784 | 19.65088807 | -14.31591948 | 0.149225782 | -0.149000035 | 323.3277074 | -235.5483075
8536 | 0.263027696 | -0.106376135 | 0.018660602 | -0.01870209 | 19.63971239 | -14.38438389 | 0.149022534 | -0.149353855 | 323.1438272 | -236.674793
8537 | 0.263545279 | -0.107260845 | 0.018638811 | -0.018663053 | 19.67067523 | -14.46642661 | 0.148848515 | -0.149042113 | 323.6532772 | -238.0246905
8538 | 0.262402127 | -0.10678636 | 0.018681845 | -0.018661396 | 19.57155075 | -14.4355868 | 0.149192183 | -0.149028874 | 322.0223234 | -237.5172647
8539 | 0.263113751 | -0.106421956 | 0.018680669 | -0.018638932 | 19.62324847 | -14.42666203 | 0.149182793 | -0.148849482 | 322.8729366 | -237.3704202
8540 | 0.262906857 | -0.105918274 | 0.01865445 | -0.018635116 | 19.58176391 | -14.36935561 | 0.148973409 | -0.148819007 | 322.1903666 | -236.4275237
8541 | 0.263572031 | -0.106231827 | 0.018690304 | -0.018664075 | 19.663407 | -14.37798543 | 0.149259734 | -0.149050275 | 323.5336888 | -236.5695153
8542 | 0.263499388 | -0.106326612 | 0.018683487 | -0.018667323 | 19.68032112 | -14.39389139 | 0.149205291 | -0.149076214 | 323.8119868 | -236.8312255
8543 | 0.263464673 | -0.106145004 | 0.018642422 | -0.018645419 | 19.67759086 | -14.36667461 | 0.148877354 | -0.148901284 | 323.7670642 | -236.3834116
8544 | 0.263109699 | -0.105793733 | 0.018686814 | -0.018652744 | 19.68802558 | -14.33295868 | 0.149231862 | -0.14895978 | 323.9387529 | -235.8286635
8545 | 0.264371595 | -0.105120316 | 0.018692979 | -0.018660525 | 19.75301551 | -14.27387893 | 0.149281098 | -0.14902192 | 325.0080706 | -234.8565894
8546 | 0.266196475 | -0.104551115 | 0.018692332 | -0.018697587 | 19.83576929 | -14.21800302 | 0.149275929 | -0.149317895 | 326.3696677 | -233.9372299
8547 | 0.266667049 | -0.104485317 | 0.018691936 | -0.018643049 | 19.88411434 | -14.1431788 | 0.149272768 | -0.148882355 | 327.1651174 | -232.7061026
8548 | 0.267173665 | -0.10441449 | 0.01870137 | -0.018678793 | 19.88497768 | -14.15242571 | 0.14934811 | -0.149167806 | 327.1793224 | -232.8582476
8549 | 0.269071188 | -0.104348064 | 0.018695026 | -0.018702295 | 19.96515868 | -14.10176624 | 0.149297442 | -0.149355491 | 328.498588 | -232.0247172
8550 | 0.268887834 | -0.104284291 | 0.018695261 | -0.018698183 | 19.97999325 | -14.13132753 | 0.14929932 | -0.149322655 | 328.74267 | -232.5111067
8551 | 0.266815618 | -0.104284152 | 0.018671719 | -0.018669638 | 19.88635799 | -14.13144376 | 0.149111319 | -0.149094696 | 327.2020335 | -232.5130191
8552 | 0.267860073 | -0.104170996 | 0.018688742 | -0.018659065 | 19.93261985 | -14.0787242 | 0.149247257 | -0.149010262 | 327.9632074 | -231.6455929
8553 | 0.268354047 | -0.10427563 | 0.0186695 | -0.018653957 | 19.9371553 | -14.06672429 | 0.149093599 | -0.148969467 | 328.0378318 | -231.4481513
8554 | 0.267781912 | -0.104309717 | 0.018689698 | -0.018664082 | 19.90859434 | -14.12046822 | 0.149254899 | -0.149050331 | 327.5679013 | -232.332432
8555 | 0.268913329 | -0.104315165 | 0.018718569 | -0.018663328 | 19.95676691 | -14.09664871 | 0.149485462 | -0.149044307 | 328.3605131 | -231.9405155
8556 | 0.268201077 | -0.104199145 | 0.018709 | -0.01867506 | 19.95413424 | -14.10857597 | 0.149409041 | -0.149138001 | 328.3171964 | -232.1367618
8557 | 0.26924204 | -0.104147457 | 0.018706467 | -0.01866846 | 19.96958014 | -14.0663865 | 0.149388811 | -0.149085287 | 328.5713368 | -231.4425935
8558 | 0.268770348 | -0.104195583 | 0.018655088 | -0.018669936 | 19.95629026 | -14.03199118 | 0.148978504 | -0.149097076 | 328.3526705 | -230.8766668
8559 | 0.268772374 | -0.104179168 | 0.01869582 | -0.018644003 | 19.97407908 | -14.0729649 | 0.149303782 | -0.148889979 | 328.6453605 | -231.5508317
8560 | 0.267416042 | -0.104314816 | 0.01867524 | -0.018666145 | 19.88449749 | -14.13554307 | 0.149139432 | -0.149066805 | 327.1714215 | -232.5804675
8561 | 0.267192734 | -0.104351905 | 0.018694479 | -0.018643489 | 19.90752462 | -14.13237322 | 0.149293072 | -0.14888587 | 327.5503007 | -232.528312
8562 | 0.266334078 | -0.10453023 | 0.018667831 | -0.01867887 | 19.84822182 | -14.19121977 | 0.149080267 | -0.14916842 | 326.5745565 | -233.4965492
8563 | 0.266860252 | -0.104608462 | 0.018688404 | -0.018688853 | 19.87964371 | -14.16059462 | 0.149244561 | -0.14924815 | 327.0915595 | -232.9926555
8564 | 0.267869573 | -0.104186852 | 0.018666073 | -0.018697713 | 19.92458617 | -14.07819698 | 0.149066229 | -0.149318899 | 327.8310245 | -231.6369182
8565 | 0.267949131 | -0.104201241 | 0.018708292 | -0.018722216 | 19.92144473 | -14.11831528 | 0.149403389 | -0.149514579 | 327.7793364 | -232.2970084
8566 | 0.267007284 | -0.104337726 | 0.018680269 | -0.018690222 | 19.87793865 | -14.13837411 | 0.149179595 | -0.149259083 | 327.0635051 | -232.6270481
8567 | 0.26509628 | -0.104675866 | 0.018663687 | -0.018675063 | 19.78794523 | -14.19086466 | 0.14904717 | -0.149138019 | 325.58279 | -233.4907063
8568 | 0.266633242 | -0.104593444 | 0.01870178 | -0.018656655 | 19.86337965 | -14.21538284 | 0.149351382 | -0.148991017 | 326.8239573 | -233.8941185
8569 | 0.266481949 | -0.104576471 | 0.018656038 | -0.018663535 | 19.84302104 | -14.14133497 | 0.14898609 | -0.149045962 | 326.4889849 | -232.6757649
8570 | 0.266371168 | -0.104444456 | 0.018691435 | -0.018655545 | 19.85828169 | -14.18475397 | 0.14926877 | -0.148982148 | 326.7400774 | -233.3901635
8571 | 0.264122862 | -0.104832957 | 0.018668262 | -0.018680313 | 19.74093914 | -14.25228966 | 0.149083707 | -0.149179948 | 324.809371 | -234.5013683
8572 | 0.263686304 | -0.105457898 | 0.018662986 | -0.018640883 | 19.73070502 | -14.30599997 | 0.149041574 | -0.148865063 | 324.640983 | -235.3850958
8573 | 0.263977506 | -0.104861525 | 0.0187129 | -0.018701619 | 19.74336253 | -14.25976809 | 0.149440186 | -0.149350099 | 324.8492445 | -234.6244153
8574 | 0.264334156 | -0.105987424 | 0.018682108 | -0.018672918 | 19.76847695 | -14.29265393 | 0.149194284 | -0.149120894 | 325.2624669 | -235.1655055
8575 | 0.263613242 | -0.105448119 | 0.018697668 | -0.018655901 | 19.72125415 | -14.26632619 | 0.149318546 | -0.148984993 | 324.4854821 | -234.7323196
8576 | 0.263255125 | -0.105274753 | 0.018680104 | -0.018674707 | 19.69364062 | -14.2722249 | 0.149178275 | -0.149135174 | 324.0311404 | -234.8293747
8577 | 0.264236646 | -0.104605877 | 0.018681717 | -0.018666809 | 19.76355184 | -14.1986602 | 0.14919116 | -0.149072104 | 325.1814311 | -233.618971
8578 | 0.265738194 | -0.104440404 | 0.01865906 | -0.018688513 | 19.83477753 | -14.17594049 | 0.149010224 | -0.149245435 | 326.3533496 | -233.2451502
8579 | 0.266060339 | -0.104255374 | 0.018697359 | -0.018670048 | 19.86975856 | -14.0887782 | 0.149316073 | -0.149097968 | 326.9289133 | -231.8110173
8580 | 0.26831563 | -0.104253348 | 0.018704057 | -0.018698635 | 19.9316131 | -14.11768133 | 0.149369567 | -0.149326262 | 327.9466426 | -232.2865776
8581 | 0.267889829 | -0.104300985 | 0.018670883 | -0.018661116 | 19.93873799 | -14.08233382 | 0.149104643 | -0.149026643 | 328.0638727 | -231.7049841
8582 | 0.26780147 | -0.104197609 | 0.018728048 | -0.018684169 | 19.92563419 | -14.10002848 | 0.149561157 | -0.149210739 | 327.8482681 | -231.9961249
8583 | 0.268029388 | -0.104218354 | 0.018677603 | -0.018668285 | 19.92128668 | -14.1130235 | 0.149158305 | -0.149083893 | 327.776736 | -232.2099397
8584 | 0.267992228 | -0.104222335 | 0.018701752 | -0.018653435 | 19.90177343 | -14.07825183 | 0.149351159 | -0.148965302 | 327.4556728 | -231.6378207
8585 | 0.267345355 | -0.104587367 | 0.018692215 | -0.018678646 | 19.87115862 | -14.11895724 | 0.149274999 | -0.149166635 | 326.9519492 | -232.307571
8586 | 0.26879256 | -0.104107852 | 0.018687708 | -0.018665808 | 19.9379825 | -14.03516224 | 0.149239002 | -0.149064109 | 328.0514422 | -230.9288421
8587 | 0.269461366 | -0.104167294 | 0.01872527 | -0.018637114 | 20.00032058 | -14.02860507 | 0.149538974 | -0.14883496 | 329.0771275 | -230.8209532
8588 | 0.269756689 | -0.10355758 | 0.01872039 | -0.018641221 | 19.99063455 | -13.98571944 | 0.149500002 | -0.148867759 | 328.9177575 | -230.1153304
8589 | 0.270245493 | -0.103702238 | 0.018682173 | -0.01865279 | 20.03105292 | -13.98348855 | 0.149194804 | -0.148960152 | 329.582785 | -230.0786243
8590 | 0.270296762 | -0.10356708 | 0.018668471 | -0.018679189 | 20.01885036 | -13.9996239 | 0.14908538 | -0.149170967 | 329.382009 | -230.3441088
8591 | 0.269798738 | -0.103611294 | 0.018703633 | -0.01863886 | 20.00668701 | -13.98274275 | 0.149366183 | -0.148848905 | 329.1818781 | -230.0663532
8592 | 0.270085888 | -0.103459023 | 0.018715661 | -0.01864791 | 20.02612473 | -13.96884639 | 0.149462238 | -0.148921179 | 329.5016986 | -229.8377081
8593 | 0.270491781 | -0.10323816 | 0.018675021 | -0.018665575 | 20.07025769 | -13.91315851 | 0.149137684 | -0.14906225 | 330.2278442 | -228.9214425
8594 | 0.270451478 | -0.103378138 | 0.01866619 | -0.018685731 | 20.0966632 | -13.96024404 | 0.149067158 | -0.149223216 | 330.6623097 | -229.6961686
8595 | 0.27033036 | -0.103190174 | 0.018719554 | -0.018644345 | 20.07462438 | -13.94907096 | 0.149493327 | -0.148892712 | 330.299692 | -229.5123314
8596 | 0.270280418 | -0.103477463 | 0.018672592 | -0.018679233 | 20.02905495 | -13.99435904 | 0.149118291 | -0.149171321 | 329.5499112 | -230.2574829
8597 | 0.270370803 | -0.103798351 | 0.018711678 | -0.018696404 | 20.02642443 | -14.00442058 | 0.149430424 | -0.149308449 | 329.5066297 | -230.4230314
8598 | 0.270104468 | -0.103412224 | 0.018691745 | -0.018628958 | 20.01582151 | -13.9421178 | 0.149271243 | -0.148769826 | 329.3321736 | -229.3979269
8599 | 0.270063536 | -0.104158353 | 0.018698467 | -0.018673917 | 20.00300921 | -13.98828868 | 0.149324923 | -0.149128871 | 329.1213652 | -230.1576037
8600 | 0.270182769 | -0.103815813 | 0.018706015 | -0.018647572 | 20.02147697 | -14.00406025 | 0.149385204 | -0.148918483 | 329.4252261 | -230.4171027
8601 | 0.270139183 | -0.103995884 | 0.018695151 | -0.018666425 | 19.99737117 | -14.02661065 | 0.149298446 | -0.149069036 | 329.0285992 | -230.7881377
8602 | 0.270196319 | -0.104069854 | 0.018697007 | -0.01865469 | 20.03278602 | -13.99964178 | 0.149313265 | -0.148975324 | 329.6113006 | -230.344403
8603 | 0.269850007 | -0.104223104 | 0.018711058 | -0.018667989 | 19.99680344 | -14.09086557 | 0.149425478 | -0.149081531 | 329.0192579 | -231.8453621
8604 | 0.268820639 | -0.104116374 | 0.018683063 | -0.01863706 | 19.92770927 | -14.0557142 | 0.149201907 | -0.148834532 | 327.8824106 | -231.2669957
8605 | 0.268645807 | -0.104206968 | 0.018686835 | -0.018687834 | 19.93243052 | -14.1000784 | 0.149232029 | -0.149240006 | 327.9600921 | -231.9969462
8606 | 0.268816937 | -0.10427109 | 0.01866218 | -0.018643866 | 19.93652936 | -14.09682548 | 0.14903514 | -0.148888882 | 328.0275328 | -231.9434239
8607 | 0.267015108 | -0.104355049 | 0.018706686 | -0.018627346 | 19.85505614 | -14.21253206 | 0.149390559 | -0.148756959 | 326.6870057 | -233.847213
8608 | 0.266400854 | -0.104648066 | 0.018685715 | -0.018667826 | 19.77670956 | -14.24785703 | 0.149223085 | -0.14908023 | 325.397923 | -234.4284357
8609 | 0.266780205 | -0.104495795 | 0.018700206 | -0.018646408 | 19.79553476 | -14.23764629 | 0.149338813 | -0.148909186 | 325.7076651 | -234.2604323
8610 | 0.265935309 | -0.104974821 | 0.018674318 | -0.018681799 | 19.74806776 | -14.31617271 | 0.149132069 | -0.149191811 | 324.9266624 | -235.552474
8611 | 0.265329507 | -0.10593839 | 0.018670453 | -0.018685102 | 19.72212633 | -14.39701235 | 0.149101204 | -0.149218195 | 324.4998327 | -236.8825765
8612 | 0.26369783 | -0.105247163 | 0.018650413 | -0.01863608 | 19.66926539 | -14.32970138 | 0.148941167 | -0.148826704 | 323.6300803 | -235.7750692
8613 | 0.264120627 | -0.10565131 | 0.018656017 | -0.018644357 | 19.66809062 | -14.3862904 | 0.148985922 | -0.148892805 | 323.6107512 | -236.706162
8614 | 0.263974153 | -0.105283554 | 0.01867195 | -0.018670381 | 19.65274699 | -14.38769437 | 0.149113159 | -0.149100627 | 323.3582933 | -236.7292623
8615 | 0.264394226 | -0.106751086 | 0.018671817 | -0.018668483 | 19.66584474 | -14.45910763 | 0.1491121 | -0.149085473 | 323.5737983 | -237.9042669
8616 | 0.263521251 | -0.1061237 | 0.018688842 | -0.018642953 | 19.63687567 | -14.45305059 | 0.149248057 | -0.148881593 | 323.097153 | -237.8046068
8617 | 0.263238781 | -0.106685427 | 0.018713836 | -0.018645496 | 19.60001057 | -14.45668293 | 0.149447661 | -0.148901897 | 322.4905897 | -237.8643719
8618 | 0.262303081 | -0.10776334 | 0.018666576 | -0.018673556 | 19.53201378 | -14.51349761 | 0.149070245 | -0.149125989 | 321.3717982 | -238.7991775
8619 | 0.262147038 | -0.110097631 | 0.018659845 | -0.018643123 | 19.50204624 | -14.6126572 | 0.149016491 | -0.14888295 | 320.8787245 | -240.4307091
8620 | 0.26102505 | -0.1115799 | 0.018665079 | -0.018637605 | 19.29124556 | -14.779606 | 0.149058289 | -0.148838883 | 317.4102961 | -243.1776165
8621 | 0.261021069 | -0.111409887 | 0.018665037 | -0.018658946 | 19.25729401 | -14.78018658 | 0.149057955 | -0.149009313 | 316.8516711 | -243.1871692
8622 | 0.260982861 | -0.112477323 | 0.018622271 | -0.018629111 | 19.17643454 | -14.86887299 | 0.148716425 | -0.148771053 | 315.5212422 | -244.6463791
8623 | 0.261038112 | -0.112387776 | 0.018645849 | -0.018669684 | 19.16028913 | -14.84610951 | 0.148904724 | -0.149095068 | 315.2555923 | -244.2718381
8624 | 0.261026098 | -0.113364687 | 0.018664087 | -0.018644241 | 19.27134739 | -14.88391086 | 0.149050368 | -0.148891875 | 317.0828997 | -244.8938063
8625 | 0.261028403 | -0.113259913 | 0.01868904 | -0.018623381 | 19.2079301 | -14.89831153 | 0.149249637 | -0.148725294 | 316.0394573 | -245.130749
8626 | 0.260906237 | -0.113561382 | 0.01862788 | -0.018631086 | 19.0503547 | -14.96536853 | 0.148761217 | -0.148786821 | 313.4467759 | -246.2340775
8627 | 0.261019951 | -0.113299588 | 0.018624825 | -0.018664027 | 19.06011458 | -14.95511271 | 0.148736822 | -0.149049885 | 313.6073611 | -246.0653325
8628 | 0.260992011 | -0.112761958 | 0.01868565 | -0.018652928 | 19.10828669 | -14.87269495 | 0.149222565 | -0.148961249 | 314.3999652 | -244.7092641
8629 | 0.260958623 | -0.112823705 | 0.018652543 | -0.018610534 | 19.14085299 | -14.8873887 | 0.148958181 | -0.148622694 | 314.9357979 | -244.9510292
8630 | 0.260971126 | -0.112444214 | 0.018660788 | -0.018662585 | 19.20346366 | -14.86580083 | 0.149024021 | -0.149038375 | 315.9659684 | -244.5958312
8631 | 0.26101576 | -0.112877698 | 0.01867486 | -0.018644245 | 19.18653492 | -14.90138285 | 0.149136402 | -0.148891913 | 315.6874298 | -245.1812832
8632 | 0.26100193 | -0.113010272 | 0.018709331 | -0.018640385 | 19.16634263 | -14.88278862 | 0.149411682 | -0.148861084 | 315.3551941 | -244.8753413
8633 | 0.261022955 | -0.112545146 | 0.018651733 | -0.018655582 | 19.15217154 | -14.82816888 | 0.14895171 | -0.148982445 | 315.1220287 | -243.9766504
8634 | 0.261017227 | -0.112593552 | 0.018677431 | -0.018665037 | 19.17278972 | -14.85870797 | 0.149156929 | -0.149057955 | 315.4612718 | -244.4791282
8635 | 0.261008286 | -0.113169598 | 0.018705973 | -0.018698106 | 19.19168094 | -14.91925558 | 0.14938487 | -0.149322041 | 315.7721003 | -245.4753538
8636 | 0.261008286 | -0.113534141 | 0.018682681 | -0.018677521 | 19.10996633 | -14.96339627 | 0.149198858 | -0.149157654 | 314.4276013 | -246.2016267
8637 | 0.260977133 | -0.112902355 | 0.01865737 | -0.018655272 | 19.11029145 | -14.91084956 | 0.148996725 | -0.148979972 | 314.4329508 | -245.3370445
8638 | 0.26099746 | -0.113000773 | 0.018716274 | -0.018625735 | 19.1559596 | -14.90655942 | 0.149467128 | -0.148744092 | 315.1843559 | -245.2664564
8639 | 0.26097406 | -0.112654321 | 0.018663931 | -0.018667279 | 19.11580134 | -14.86177826 | 0.149049123 | -0.14907586 | 314.5236083 | -244.5296455
8640 | 0.261073316 | -0.112464051 | 0.018684388 | -0.018642017 | 19.2063991 | -14.86313678 | 0.149212487 | -0.148874118 | 316.0142669 | -244.551998
8641 | 0.26102037 | -0.112152314 | 0.018675144 | -0.018663419 | 19.22016051 | -14.81186273 | 0.14913867 | -0.149045032 | 316.2406915 | -243.7083556
8642 | 0.261004305 | -0.112020579 | 0.018699324 | -0.01866785 | 19.22478126 | -14.79636766 | 0.149331766 | -0.149080416 | 316.3167195 | -243.4534061
8643 | 0.261013455 | -0.112205679 | 0.018700744 | -0.018670858 | 19.31849588 | -14.85665413 | 0.149343108 | -0.149104439 | 317.8586616 | -244.445335
8644 | 0.260993408 | -0.111792801 | 0.018696132 | -0.018651891 | 19.21632243 | -14.80652411 | 0.149306274 | -0.148952974 | 316.1775414 | -243.6205161
8645 | 0.261015131 | -0.112676044 | 0.018705352 | -0.018661566 | 19.29783877 | -14.88812966 | 0.149379905 | -0.149030231 | 317.518778 | -244.9632207
8646 | 0.260986284 | -0.112182629 | 0.018681459 | -0.018638138 | 19.15384438 | -14.86319927 | 0.149189096 | -0.148843141 | 315.1495529 | -244.5530262
8647 | 0.260988798 | -0.112488499 | 0.018666401 | -0.018657309 | 19.21610292 | -14.84673833 | 0.149068851 | -0.148996242 | 316.1739296 | -244.2821846
8648 | 0.261054876 | -0.111644511 | 0.018675221 | -0.018682241 | 19.19798059 | -14.82662121 | 0.149139284 | -0.149195344 | 315.8757522 | -243.9511856
8649 | 0.261002698 | -0.111992011 | 0.018645852 | -0.018648625 | 19.26066559 | -14.81967922 | 0.148904742 | -0.148926887 | 316.9071456 | -243.836965
8650 | 0.26101576 | -0.113418471 | 0.018690248 | -0.018668236 | 19.26280605 | -14.90941476 | 0.149259287 | -0.149083502 | 316.9423638 | -245.313437
8651 | 0.261017157 | -0.11144551 | 0.018670446 | -0.018664541 | 19.2171352 | -14.79643602 | 0.149101148 | -0.149053994 | 316.1909143 | -243.4545308
8652 | 0.261005911 | -0.110975425 | 0.018719454 | -0.018648639 | 19.2526482 | -14.77669543 | 0.149492527 | -0.148926999 | 316.7752308 | -243.1297271
8653 | 0.261001022 | -0.111887446 | 0.018697603 | -0.01868035 | 19.30821519 | -14.80090758 | 0.149318025 | -0.149180246 | 317.6895074 | -243.528104
8654 | 0.261015481 | -0.11187634 | 0.018726826 | -0.018677487 | 19.28613503 | -14.79218565 | 0.149551395 | -0.149157375 | 317.3262093 | -243.384597
8655 | 0.261000044 | -0.110997218 | 0.018707226 | -0.018627859 | 19.320531 | -14.77086172 | 0.149394873 | -0.14876105 | 317.8921468 | -243.0337416
8656 | 0.26115937 | -0.110296631 | 0.018689047 | -0.018612306 | 19.33032665 | -14.68398198 | 0.149249693 | -0.148636844 | 318.0533204 | -241.6042579
8657 | 0.261212386 | -0.10995884 | 0.018651554 | -0.018667428 | 19.35445098 | -14.66429085 | 0.148950278 | -0.14907705 | 318.4502523 | -241.280268
8658 | 0.261602493 | -0.10959772 | 0.018719668 | -0.018685566 | 19.43015996 | -14.66365671 | 0.149494238 | -0.149221895 | 319.695937 | -241.2698341
8659 | 0.262523734 | -0.108823721 | 0.018705387 | -0.018666795 | 19.51393858 | -14.62180112 | 0.149380184 | -0.149071993 | 321.0743962 | -240.5811592
8660 | 0.261977514 | -0.108427536 | 0.018692614 | -0.018711647 | 19.43584159 | -14.5882464 | 0.149278179 | -0.149430182 | 319.7894202 | -240.0290636
8661 | 0.262832328 | -0.107881525 | 0.01871022 | -0.018685028 | 19.51992568 | -14.5424732 | 0.149418784 | -0.1492176 | 321.1729055 | -239.2759301
8662 | 0.262584643 | -0.106882123 | 0.018706639 | -0.018645498 | 19.51120775 | -14.53502029 | 0.149390187 | -0.148901916 | 321.0294643 | -239.1533029
8663 | 0.262796565 | -0.108606001 | 0.018679626 | -0.018672141 | 19.50733047 | -14.6059134 | 0.149174463 | -0.149114684 | 320.9656691 | -240.3197493
8664 | 0.262268994 | -0.108489772 | 0.018689251 | -0.018663528 | 19.47625736 | -14.59656572 | 0.149251329 | -0.149045906 | 320.4544048 | -240.1659463
8665 | 0.262054976 | -0.106974254 | 0.018685056 | -0.01866055 | 19.4690397 | -14.52968717 | 0.149217823 | -0.149022124 | 320.3356484 | -239.0655538
8666 | 0.262965391 | -0.107145873 | 0.018652704 | -0.018697156 | 19.51777525 | -14.54175794 | 0.148959464 | -0.149314455 | 321.1375233 | -239.2641615
8667 | 0.263087068 | -0.107807625 | 0.018694544 | -0.018653924 | 19.529418 | -14.57643537 | 0.149293593 | -0.148969207 | 321.3290882 | -239.8347297
8668 | 0.263855968 | -0.106413225 | 0.018717359 | -0.018646334 | 19.57267961 | -14.51676395 | 0.149475793 | -0.148908591 | 322.0408971 | -238.8529205
8669 | 0.26280369 | -0.107211741 | 0.018719454 | -0.018670313 | 19.51365555 | -14.55348358 | 0.149492527 | -0.149100088 | 321.0697393 | -239.4570903
8670 | 0.26203472 | -0.107828021 | 0.018666951 | -0.018653852 | 19.42667831 | -14.59231656 | 0.149073239 | -0.14896863 | 319.6386513 | -240.0960324
8671 | 0.262311044 | -0.108312634 | 0.018655635 | -0.018664641 | 19.42633316 | -14.60049953 | 0.148982873 | -0.149054794 | 319.6329723 | -240.2306717
8672 | 0.261717535 | -0.10868046 | 0.018677973 | -0.018621561 | 19.37940214 | -14.64110278 | 0.149161261 | -0.148710754 | 318.8607884 | -240.8987409
8673 | 0.262802922 | -0.107685668 | 0.018685875 | -0.01865069 | 19.51025818 | -14.57799561 | 0.149224368 | -0.14894338 | 321.0138404 | -239.8604014
8674 | 0.262216607 | -0.108869751 | 0.018662422 | -0.018621237 | 19.47339531 | -14.63994235 | 0.149037074 | -0.148708169 | 320.4073138 | -240.8796477
8675 | 0.26209032 | -0.111212843 | 0.018702807 | -0.018627374 | 19.36425287 | -14.79878994 | 0.149359582 | -0.148757182 | 318.6115286 | -243.4932612
8676 | 0.261082676 | -0.111001549 | 0.018658227 | -0.018607332 | 19.22374517 | -14.84357202 | 0.149003568 | -0.148597128 | 316.299672 | -244.2300874
8677 | 0.261011709 | -0.111319712 | 0.018640976 | -0.018676877 | 19.15590409 | -14.82821489 | 0.148865807 | -0.149152504 | 315.1834426 | -243.9774074
8678 | 0.261018903 | -0.112967524 | 0.018657798 | -0.018641337 | 19.15047048 | -14.93642321 | 0.149000147 | -0.148868689 | 315.0940401 | -245.757823
8679 | 0.260993758 | -0.111838622 | 0.018648229 | -0.018618413 | 19.12865946 | -14.87178123 | 0.148923726 | -0.148685615 | 314.7351706 | -244.6942302
8680 | 0.261034969 | -0.111187138 | 0.018659847 | -0.018628008 | 19.08291504 | -14.86950554 | 0.149016509 | -0.14876224 | 313.9825105 | -244.6567869
8681 | 0.261000742 | -0.112172222 | 0.018677447 | -0.018663321 | 19.16345134 | -14.89954526 | 0.149157059 | -0.149044251 | 315.307622 | -245.1510482
8682 | 0.261009124 | -0.112569454 | 0.018635672 | -0.018602014 | 19.08406969 | -14.92376123 | 0.14882345 | -0.14855466 | 314.0015087 | -245.5494879
8683 | 0.261022326 | -0.112096784 | 0.01866324 | -0.018661212 | 19.1777505 | -14.89468049 | 0.1490436 | -0.149027405 | 315.5428945 | -245.0710054
8684 | 0.261021418 | -0.112127099 | 0.018657871 | -0.018619069 | 19.15762452 | -14.88871006 | 0.149000723 | -0.148690859 | 315.2117499 | -244.9727703
8685 | 0.261020999 | -0.11279807 | 0.018661286 | -0.018679859 | 19.18613315 | -14.93223384 | 0.149028 | -0.149176322 | 315.6808192 | -245.6888928
8686 | 0.260996901 | -0.11274268 | 0.018642324 | -0.018651677 | 19.13600629 | -14.9192486 | 0.148876573 | -0.148951264 | 314.8560523 | -245.4752389
8687 | 0.261009543 | -0.113186222 | 0.018677764 | -0.018677561 | 19.12757205 | -14.97665374 | 0.149159588 | -0.14915797 | 314.7172787 | -246.4197597
8688 | 0.261004514 | -0.112527824 | 0.01865473 | -0.018657195 | 19.14086388 | -14.89987057 | 0.14897564 | -0.148995331 | 314.9359772 | -245.1564007
8689 | 0.261027076 | -0.111708004 | 0.018669165 | -0.018670993 | 19.14628586 | -14.861356 | 0.149090921 | -0.149105517 | 315.0251881 | -244.5226978
8690 | 0.261014642 | -0.112547242 | 0.018663316 | -0.018694027 | 19.23084855 | -14.9169174 | 0.149044214 | -0.149289465 | 316.4165482 | -245.4368824
8691 | 0.261007099 | -0.11149685 | 0.01867873 | -0.018672569 | 19.18721413 | -14.82944284 | 0.149167304 | -0.149118105 | 315.6986053 | -243.9976115
8692 | 0.261513505 | -0.111071468 | 0.018697252 | -0.018670085 | 19.32337172 | -14.78287 | 0.149315217 | -0.149098266 | 317.9388868 | -243.2313211
8693 | 0.261239557 | -0.110817357 | 0.018699955 | -0.018670327 | 19.34474604 | -14.79258463 | 0.149336805 | -0.1491002 | 318.2905711 | -243.3911616
8694 | 0.261024212 | -0.110531813 | 0.018652138 | -0.018663889 | 19.25492603 | -14.75962214 | 0.148954945 | -0.149048788 | 316.8127093 | -242.8488103
8695 | 0.261587825 | -0.109576695 | 0.018710122 | -0.018658951 | 19.3614047 | -14.70073592 | 0.149418004 | -0.149009351 | 318.5646659 | -241.8799204
8696 | 0.261806523 | -0.109647452 | 0.018740411 | -0.01869422 | 19.41182977 | -14.68160795 | 0.149659889 | -0.149291008 | 319.3943394 | -241.5651965
8697 | 0.261942868 | -0.108081503 | 0.01873439 | -0.018661491 | 19.39276839 | -14.63639317 | 0.149611806 | -0.149029636 | 319.0807112 | -240.821251
8698 | 0.262131182 | -0.109274458 | 0.018716979 | -0.018680425 | 19.42649456 | -14.66264948 | 0.149472762 | -0.149180841 | 319.6356279 | -241.2532616
8699 | 0.262890932 | -0.108574848 | 0.018755715 | -0.018690856 | 19.45956722 | -14.62850748 | 0.149782106 | -0.14926414 | 320.179792 | -240.691503
8700 | 0.262349111 | -0.109138392 | 0.018723187 | -0.018691405 | 19.44360845 | -14.6281207 | 0.149522333 | -0.149268529 | 319.9172129 | -240.6851391
8701 | 0.261789619 | -0.109045143 | 0.018685463 | -0.018651109 | 19.3783368 | -14.65079263 | 0.149221077 | -0.148946727 | 318.8432598 | -241.0581738
8702 | 0.261545007 | -0.108945398 | 0.018652413 | -0.018669796 | 19.38949823 | -14.67991909 | 0.148957139 | -0.14909596 | 319.0269055 | -241.5374087
8703 | 0.262690185 | -0.109499372 | 0.018683314 | -0.018652967 | 19.46865218 | -14.69126772 | 0.149203915 | -0.148961565 | 320.3292722 | -241.7241345
8704 | 0.261431083 | -0.109969457 | 0.018721794 | -0.018696856 | 19.38505145 | -14.70810613 | 0.149511214 | -0.149312056 | 318.9537399 | -242.0011867
8705 | 0.26138638 | -0.110513163 | 0.018700977 | -0.018662755 | 19.32566557 | -14.75648247 | 0.149344967 | -0.149039733 | 317.9766288 | -242.7971513
8706 | 0.261839631 | -0.108783348 | 0.018679652 | -0.018650578 | 19.4002091 | -14.63633785 | 0.149174667 | -0.148942488 | 319.2031376 | -240.8203408
8707 | 0.261796115 | -0.108872336 | 0.018737706 | -0.018699838 | 19.39220456 | -14.65217927 | 0.149638283 | -0.149335875 | 319.0714343 | -241.0809891
8708 | 0.261684357 | -0.109792809 | 0.018679624 | -0.018671398 | 19.3866401 | -14.69165748 | 0.149174444 | -0.149108753 | 318.9798789 | -241.7305474
8709 | 0.262223383 | -0.10874074 | 0.018687263 | -0.018663421 | 19.42611001 | -14.64366317 | 0.14923545 | -0.149045051 | 319.6293008 | -240.9408686
8710 | 0.263236126 | -0.107794772 | 0.018693328 | -0.01865567 | 19.50987065 | -14.60397579 | 0.149283887 | -0.148983152 | 321.0074642 | -240.2878686
8711 | 0.262717077 | -0.106470711 | 0.018699238 | -0.018658688 | 19.47976938 | -14.52569403 | 0.149331078 | -0.149007249 | 320.5121901 | -238.9998524
8712 | 0.263481716 | -0.106394925 | 0.018723596 | -0.018654942 | 19.546255 | -14.52360144 | 0.149525605 | -0.148977332 | 321.6061175 | -238.9654218
8713 | 0.262735517 | -0.106636603 | 0.018682842 | -0.018669661 | 19.46499813 | -14.548067 | 0.149200141 | -0.149094882 | 320.2691501 | -239.3679682
8714 | 0.263729751 | -0.107019516 | 0.018695482 | -0.018694178 | 19.56482045 | -14.55595987 | 0.149301086 | -0.149290674 | 321.9115859 | -239.4978342
8715 | 0.262372371 | -0.108483276 | 0.018680001 | -0.01863903 | 19.43741711 | -14.61725747 | 0.149177456 | -0.148850263 | 319.8153431 | -240.5064
8716 | 0.262104011 | -0.109670503 | 0.018691382 | -0.018641181 | 19.44019664 | -14.65248279 | 0.149268343 | -0.148867443 | 319.8610764 | -241.0859831
8717 | 0.261551364 | -0.109931809 | 0.018712812 | -0.018639994 | 19.3591862 | -14.70855838 | 0.149439479 | -0.14885796 | 318.5281636 | -242.0086279
8718 | 0.261012687 | -0.109863077 | 0.018685233 | -0.018659226 | 19.29400163 | -14.69052713 | 0.149219237 | -0.149011545 | 317.4556432 | -241.7119492
8719 | 0.261031267 | -0.111323205 | 0.018664234 | -0.018649896 | 19.28398283 | -14.82184147 | 0.14905154 | -0.14893704 | 317.290798 | -243.8725418
8720 | 0.261417183 | -0.110589718 | 0.01870293 | -0.018639777 | 19.35212296 | -14.7323139 | 0.149360567 | -0.148856231 | 318.4119479 | -242.3994916
8721 | 0.261569455 | -0.110932119 | 0.018705426 | -0.018675808 | 19.33763372 | -14.75966508 | 0.1493805 | -0.149143969 | 318.1735479 | -242.8495167
8722 | 0.261346496 | -0.109210127 | 0.018713654 | -0.018632846 | 19.35677035 | -14.66768477 | 0.14944621 | -0.148800878 | 318.4884142 | -241.3361102
8723 | 0.261843333 | -0.10963921 | 0.018672101 | -0.018661694 | 19.35773501 | -14.70137266 | 0.149114368 | -0.149031254 | 318.5042864 | -241.8903971
8724 | 0.261577348 | -0.110569811 | 0.018692839 | -0.018678332 | 19.31258691 | -14.78445046 | 0.149279982 | -0.149164125 | 317.761438 | -243.2573252
8725 | 0.26102051 | -0.111595127 | 0.018670108 | -0.018699596 | 19.28400286 | -14.80938457 | 0.149098452 | -0.149333941 | 317.2911275 | -243.667581
8726 | 0.260986423 | -0.111665256 | 0.018644902 | -0.018631714 | 19.19476604 | -14.8207075 | 0.148897156 | -0.148791841 | 315.8228613 | -243.8538838
8727 | 0.261206029 | -0.11082958 | 0.018688087 | -0.018647519 | 19.30294763 | -14.78796154 | 0.149242032 | -0.148918055 | 317.6028371 | -243.3150952
8728 | 0.261131151 | -0.111451238 | 0.018702988 | -0.018646485 | 19.28495299 | -14.82229391 | 0.149361032 | -0.1489098 | 317.3067606 | -243.879986
8729 | 0.261197368 | -0.111211795 | 0.018706432 | -0.018685393 | 19.3458409 | -14.78339517 | 0.149388532 | -0.14922052 | 318.3085856 | -243.2399621
8730 | 0.261088822 | -0.110967672 | 0.018692926 | -0.018659959 | 19.30933744 | -14.76116572 | 0.14928067 | -0.149017402 | 317.7079724 | -242.8742076
8731 | 0.261024631 | -0.111702695 | 0.018682457 | -0.01863591 | 19.22543859 | -14.83564954 | 0.149197073 | -0.148825347 | 316.3275349 | -244.0997342
8732 | 0.260983071 | -0.112291245 | 0.018701426 | -0.018687813 | 19.25161257 | -14.88791918 | 0.149348556 | -0.149239838 | 316.758191 | -244.9597575
8733 | 0.260953455 | -0.112745125 | 0.018667051 | -0.018651514 | 19.18111304 | -14.89756024 | 0.149074038 | -0.148949962 | 315.5982204 | -245.1183875
8734 | 0.26099732 | -0.111990823 | 0.018698909 | -0.018619281 | 19.17443154 | -14.87813089 | 0.149328456 | -0.148692551 | 315.4882858 | -244.7987049
8735 | 0.261021208 | -0.112582376 | 0.018691494 | -0.018648804 | 19.18599028 | -14.91763685 | 0.149269235 | -0.148928319 | 315.6784685 | -245.4487199
8736 | 0.260943536 | -0.113855797 | 0.01863944 | -0.018667044 | 19.0797342 | -15.03423518 | 0.148853535 | -0.149073982 | 313.9301742 | -247.3671813
8737 | 0.260634803 | -0.11420176 | 0.018633053 | -0.018684446 | 18.93789433 | -15.17470218 | 0.148802533 | -0.149212952 | 311.5963988 | -249.6783682
8738 | 0.25942257 | -0.113928789 | 0.018662085 | -0.018649389 | 18.89454247 | -15.09577334 | 0.149034378 | -0.148932986 | 310.883105 | -248.3797051
8739 | 0.260759134 | -0.113551464 | 0.018646597 | -0.01866646 | 18.98316713 | -15.001396 | 0.148910692 | -0.149069315 | 312.341299 | -246.8268588
8740 | 0.261007518 | -0.113607203 | 0.018665219 | -0.018639065 | 19.11069881 | -14.99745054 | 0.149059405 | -0.148850542 | 314.4396534 | -246.7619419
8741 | 0.261016319 | -0.113446411 | 0.018693659 | -0.018644026 | 19.10721036 | -14.9591214 | 0.149286527 | -0.148890165 | 314.3822557 | -246.1312898
8742 | 0.261021069 | -0.113096047 | 0.018680707 | -0.018698872 | 19.09249891 | -14.93993606 | 0.14918309 | -0.149328159 | 314.1401995 | -245.8156221
8743 | 0.260974619 | -0.112833135 | 0.018644043 | -0.01869778 | 19.11568698 | -14.88254964 | 0.148890295 | -0.149319438 | 314.5217266 | -244.8714093
8744 | 0.261000952 | -0.111564813 | 0.018686849 | -0.018655605 | 19.23937649 | -14.85029031 | 0.149232141 | -0.148982631 | 316.5568634 | -244.3406273
8745 | 0.261156436 | -0.111492519 | 0.018723235 | -0.018660632 | 19.29915873 | -14.80977107 | 0.149522723 | -0.149022775 | 317.5404961 | -243.6739403
8746 | 0.261163002 | -0.111731194 | 0.018695345 | -0.01866906 | 19.29458091 | -14.83511766 | 0.149299989 | -0.149090085 | 317.4651745 | -244.0909828
8747 | 0.260995155 | -0.112551852 | 0.018687766 | -0.018661451 | 19.24957661 | -14.88743229 | 0.149239467 | -0.14902932 | 316.7246921 | -244.9517464
8748 | 0.261009334 | -0.111553567 | 0.018712034 | -0.018659989 | 19.21037212 | -14.83624401 | 0.149433269 | -0.149017643 | 316.0796374 | -244.1095152
8749 | 0.261030149 | -0.110999803 | 0.018719042 | -0.018631086 | 19.30293785 | -14.80851537 | 0.149489236 | -0.148786821 | 317.6026762 | -243.6532795
8750 | 0.261014433 | -0.112016109 | 0.01867425 | -0.018648297 | 19.20642694 | -14.88028625 | 0.14913153 | -0.148924266 | 316.0147251 | -244.8341684
8751 | 0.260996272 | -0.114022876 | 0.018682972 | -0.01865774 | 19.06785825 | -15.08446578 | 0.149201182 | -0.148999682 | 313.7347722 | -248.1936552
8752 | 0.260550425 | -0.114183669 | 0.018653419 | -0.018637067 | 18.97469647 | -15.09953085 | 0.148965172 | -0.148834588 | 312.2019263 | -248.4415297
8753 | 0.260588562 | -0.11393312 | 0.018674157 | -0.01865164 | 18.94893916 | -15.09799547 | 0.149130786 | -0.148950966 | 311.778126 | -248.4162673
8754 | 0.260787283 | -0.113957986 | 0.01865401 | -0.018663058 | 18.92994642 | -15.11467295 | 0.148969895 | -0.14904215 | 311.4656272 | -248.6906716
8755 | 0.259517076 | -0.114281737 | 0.01862991 | -0.018629568 | 18.89992962 | -15.20046387 | 0.148777431 | -0.148774698 | 310.9717429 | -250.1022405
8756 | 0.259021705 | -0.113908533 | 0.018654869 | -0.018606545 | 18.84615645 | -15.13917008 | 0.148976756 | -0.148590843 | 310.0869811 | -249.0937375
8757 | 0.258191548 | -0.114554568 | 0.01862137 | -0.018681277 | 18.8352881 | -15.21344455 | 0.148709229 | -0.149187646 | 309.9081577 | -250.3158193
8758 | 0.259039377 | -0.114393496 | 0.018664774 | -0.018639326 | 18.85589883 | -15.20040259 | 0.149055853 | -0.148852624 | 310.2472782 | -250.1012322
8759 | 0.258844987 | -0.114239059 | 0.018614371 | -0.018680036 | 18.83856673 | -15.20437878 | 0.148653336 | -0.149177735 | 309.9621029 | -250.1666548
8760 | 0.259163359 | -0.113992492 | 0.018640618 | -0.018658036 | 18.86134334 | -15.11494406 | 0.148862944 | -0.149002043 | 310.33686 | -248.6951323
8761 | 0.261185983 | -0.113357213 | 0.018676506 | -0.018638508 | 19.07152049 | -14.9675156 | 0.149149547 | -0.148846098 | 313.7950292 | -246.2694045
8762 | 0.261000184 | -0.113317399 | 0.018697608 | -0.018634953 | 19.12152711 | -14.97461908 | 0.149318062 | -0.148817705 | 314.6178178 | -246.3862822
8763 | 0.261033153 | -0.113086338 | 0.018727422 | -0.018680395 | 19.19203131 | -14.94220458 | 0.149556155 | -0.149180599 | 315.7778651 | -245.8529473
8764 | 0.260995015 | -0.111387885 | 0.018705342 | -0.018647873 | 19.25038332 | -14.85409858 | 0.149379831 | -0.148920882 | 316.7379654 | -244.4032871
8765 | 0.260993827 | -0.111157662 | 0.018688285 | -0.018675093 | 19.20588352 | -14.81852708 | 0.149243613 | -0.149138261 | 316.0057837 | -243.8180082
8766 | 0.261007867 | -0.112572946 | 0.018722185 | -0.018646588 | 19.2004188 | -14.89803148 | 0.149514338 | -0.148910618 | 315.9158694 | -245.1261412
8767 | 0.26108044 | -0.111195031 | 0.018699647 | -0.018663275 | 19.25882148 | -14.81195241 | 0.14933435 | -0.149043879 | 316.8768033 | -243.7098312
8768 | 0.261328265 | -0.110709929 | 0.018687782 | -0.01863319 | 19.33597224 | -14.72844472 | 0.149239597 | -0.14880363 | 318.1462105 | -242.3358297
8769 | 0.261363749 | -0.110476772 | 0.018709775 | -0.018672665 | 19.38703004 | -14.73930469 | 0.149415233 | -0.149118868 | 318.9862949 | -242.5145152
8770 | 0.261623169 | -0.112423399 | 0.018729696 | -0.018664495 | 19.31807501 | -14.88586748 | 0.149574321 | -0.149053622 | 317.8517369 | -244.9259996
8771 | 0.261047751 | -0.11049151 | 0.018694898 | -0.018636087 | 19.25995406 | -14.74576518 | 0.149296419 | -0.14882676 | 316.8954384 | -242.6208135
8772 | 0.261322258 | -0.110080098 | 0.018689258 | -0.018646008 | 19.34251469 | -14.7170445 | 0.149251385 | -0.148905988 | 318.2538573 | -242.148255
8773 | 0.261390361 | -0.110381987 | 0.018740251 | -0.018666436 | 19.33133462 | -14.74128943 | 0.149658606 | -0.149069129 | 318.0699051 | -242.5471713
8774 | 0.261538232 | -0.110272393 | 0.018700616 | -0.018694187 | 19.37182806 | -14.74175211 | 0.149342085 | -0.149290748 | 318.7361677 | -242.5547841
8775 | 0.261184306 | -0.110987789 | 0.01869852 | -0.018664215 | 19.3327737 | -14.77540582 | 0.149325351 | -0.149051391 | 318.0935832 | -243.1085086
8776 | 0.261014084 | -0.110385968 | 0.018680043 | -0.018639498 | 19.29073436 | -14.7420858 | 0.149177791 | -0.148854 | 317.401885 | -242.5602745
8777 | 0.261200791 | -0.110290344 | 0.018681638 | -0.018678069 | 19.34167892 | -14.73759394 | 0.149190528 | -0.149162024 | 318.2401059 | -242.4863672
8778 | 0.262272138 | -0.109482748 | 0.018736907 | -0.018670476 | 19.46621658 | -14.68265979 | 0.149631906 | -0.14910139 | 320.2891979 | -241.582503
8779 | 0.261367102 | -0.111041712 | 0.018694111 | -0.018707624 | 19.34598461 | -14.8217584 | 0.149290134 | -0.149398052 | 318.31095 | -243.871175
8780 | 0.26100207 | -0.112477253 | 0.018709384 | -0.018690455 | 19.23900964 | -14.92383108 | 0.149412109 | -0.149260942 | 316.5508274 | -245.5506372
8781 | 0.261031057 | -0.11196456 | 0.018696011 | -0.018649421 | 19.15893992 | -14.85974947 | 0.149305307 | -0.148933246 | 315.233393 | -244.4962645
8782 | 0.260989776 | -0.11243241 | 0.018696225 | -0.018631672 | 19.17961333 | -14.90398021 | 0.149307018 | -0.148791506 | 315.5735448 | -245.2240192
8783 | 0.261004933 | -0.113386061 | 0.018698041 | -0.018642327 | 19.11765728 | -14.99263356 | 0.149321521 | -0.148876591 | 314.5541452 | -246.6826851
8784 | 0.261008566 | -0.113695982 | 0.018657258 | -0.018625458 | 19.03305966 | -15.04669106 | 0.148995833 | -0.14874188 | 313.1622104 | -247.5721253
8785 | 0.260967424 | -0.112786266 | 0.01864038 | -0.018642026 | 19.03983904 | -14.93744031 | 0.148861047 | -0.148874193 | 313.2737555 | -245.7745579
8786 | 0.260948216 | -0.113709253 | 0.018681577 | -0.018671577 | 19.02155057 | -15.01101684 | 0.149190044 | -0.149110184 | 312.9728444 | -246.9851562
8787 | 0.260844769 | -0.113772117 | 0.018658997 | -0.018653524 | 19.01041372 | -15.03633391 | 0.149009722 | -0.148966009 | 312.7896033 | -247.401713
8788 | 0.260885421 | -0.113547063 | 0.018632317 | -0.01863208 | 19.00154194 | -14.99975901 | 0.148796657 | -0.14879476 | 312.6436306 | -246.7999245
8789 | 0.260924677 | -0.113245175 | 0.018660897 | -0.018645724 | 19.02059019 | -14.92085624 | 0.149024895 | -0.14890372 | 312.9570427 | -245.5016905
8790 | 0.260997879 | -0.113340659 | 0.018696376 | -0.018654956 | 19.16129934 | -14.95618792 | 0.149308226 | -0.148977444 | 315.2722138 | -246.0830236
8791 | 0.260992081 | -0.113170227 | 0.018683601 | -0.018658867 | 19.05435193 | -14.97695418 | 0.149206202 | -0.149008681 | 313.5125448 | -246.4247031
8792 | 0.260981045 | -0.113665947 | 0.018670485 | -0.018602492 | 19.08406122 | -15.04049655 | 0.149101464 | -0.148558471 | 314.0013692 | -247.4702034
8793 | 0.260979438 | -0.113270949 | 0.018663158 | -0.018662441 | 19.08001285 | -14.99661263 | 0.149042949 | -0.149037223 | 313.934759 | -246.7481552
8794 | 0.260967704 | -0.113679218 | 0.018667619 | -0.018651987 | 19.06148009 | -15.01640845 | 0.149078575 | -0.148953737 | 313.6298286 | -247.0738676
8795 | 0.261027215 | -0.113499286 | 0.018637952 | -0.018655675 | 19.07563033 | -15.00893887 | 0.148841654 | -0.148983189 | 313.8626508 | -246.9509662
8796 | 0.26088151 | -0.113969581 | 0.018627782 | -0.018673137 | 19.03120484 | -15.12171058 | 0.148760436 | -0.149122642 | 313.131692 | -248.8064659
8797 | 0.259798708 | -0.114120735 | 0.018653656 | -0.018652073 | 18.89633024 | -15.13780393 | 0.148967068 | -0.148954425 | 310.9125202 | -249.0712593
8798 | 0.259346574 | -0.114278245 | 0.018638229 | -0.01865777 | 18.89256127 | -15.20060105 | 0.148843866 | -0.148999924 | 310.8505071 | -250.1044976
8799 | 0.260526117 | -0.113779242 | 0.018645088 | -0.018645579 | 18.9225181 | -15.10838121 | 0.148898644 | -0.148902567 | 311.3434046 | -248.5871499
8800 | 0.26056635 | -0.113947788 | 0.018616294 | -0.018668099 | 18.9524468 | -15.1064272 | 0.148668695 | -0.149082405 | 311.8358393 | -248.5549995
8801 | 0.2607657 | -0.11421098 | 0.018672418 | -0.018654853 | 18.94151308 | -15.16801314 | 0.149116897 | -0.148976626 | 311.6559402 | -249.5683095
8802 | 0.259513374 | -0.114359968 | 0.018643163 | -0.018622899 | 18.87802845 | -15.21913102 | 0.148883267 | -0.148721445 | 310.61139 | -250.4093822
8803 | 0.256494491 | -0.115386402 | 0.018621898 | -0.018670178 | 18.74540495 | -15.37968554 | 0.14871345 | -0.14909901 | 308.4292569 | -253.0510808
8804 | 0.253763039 | -0.116127502 | 0.018619945 | -0.018620303 | 18.62361934 | -15.44247782 | 0.14869785 | -0.148700713 | 306.4254461 | -254.0842394
8805 | 0.253163733 | -0.117591681 | 0.018620024 | -0.018646527 | 18.58393839 | -15.45892712 | 0.148698482 | -0.148910134 | 305.7725519 | -254.3548895
8806 | 0.253894076 | -0.116143637 | 0.018571043 | -0.018689517 | 18.63153409 | -15.40895747 | 0.148307326 | -0.149253449 | 306.5556722 | -253.5327093
8807 | 0.257164275 | -0.115023326 | 0.018650709 | -0.018618457 | 18.76489706 | -15.32841958 | 0.148943529 | -0.148685968 | 308.7499722 | -252.2075716
8808 | 0.256507693 | -0.114399293 | 0.018684017 | -0.018645766 | 18.76780186 | -15.21090334 | 0.149209531 | -0.148904054 | 308.7977666 | -250.2740073
8809 | 0.259721245 | -0.114191352 | 0.018677629 | -0.018661309 | 18.8956026 | -15.16570067 | 0.149158509 | -0.149028186 | 310.9005479 | -249.530261
8810 | 0.260903443 | -0.114018336 | 0.01870772 | -0.018689519 | 18.9998595 | -15.16359849 | 0.149398815 | -0.149253468 | 312.6159485 | -249.4956725
8811 | 0.260709541 | -0.113995635 | 0.018693983 | -0.018666618 | 18.9759599 | -15.13037328 | 0.149289112 | -0.14907058 | 312.2227143 | -248.9489984
8812 | 0.261007727 | -0.113742152 | 0.018735552 | -0.018668748 | 19.05347602 | -15.0571242 | 0.149621084 | -0.149087593 | 313.4981329 | -247.7437879
8813 | 0.26095087 | -0.114093144 | 0.018709699 | -0.018664103 | 19.049781 | -15.14760572 | 0.149414619 | -0.149050498 | 313.4373365 | -249.2325341
8814 | 0.260712475 | -0.11406283 | 0.018659058 | -0.018650539 | 18.95121336 | -15.15898881 | 0.149010206 | -0.148942171 | 311.8155447 | -249.4198268
8815 | 0.261044119 | -0.113906577 | 0.018709205 | -0.018635451 | 19.04461216 | -15.09113712 | 0.149410678 | -0.148821684 | 313.3522905 | -248.3034227
8816 | 0.261032524 | -0.11318252 | 0.018722129 | -0.018624308 | 18.99399869 | -15.00215074 | 0.149513891 | -0.148732695 | 312.5195171 | -246.839277
8817 | 0.260980416 | -0.113749486 | 0.018760283 | -0.018668399 | 19.077418 | -15.05780527 | 0.149818587 | -0.149084804 | 313.8920644 | -247.7549941
8818 | 0.260818436 | -0.113617332 | 0.018701598 | -0.018652834 | 18.99786666 | -15.01619127 | 0.149349932 | -0.148960505 | 312.5831591 | -247.0702941
8819 | 0.260970568 | -0.113541615 | 0.018728965 | -0.018630671 | 19.07228176 | -15.04107397 | 0.149568483 | -0.148783511 | 313.8075548 | -247.479704
8820 | 0.260981534 | -0.113430764 | 0.018677475 | -0.018670015 | 19.03883554 | -14.98615975 | 0.149157282 | -0.149097708 | 313.2572444 | -246.5761677
8821 | 0.260998368 | -0.112477043 | 0.018722588 | -0.018638122 | 19.16162223 | -14.90993025 | 0.149517554 | -0.148843011 | 315.2775265 | -245.3219186
8822 | 0.260961906 | -0.113091297 | 0.01871267 | -0.018665761 | 19.11196606 | -14.9768983 | 0.149438345 | -0.149063737 | 314.4605042 | -246.4237837
8823 | 0.260978321 | -0.11352988 | 0.01870086 | -0.01869171 | 19.19157514 | -15.02061607 | 0.149344038 | -0.149270964 | 315.7703596 | -247.1430981
8824 | 0.26099285 | -0.11400269 | 0.01869141 | -0.018635053 | 19.06738114 | -15.03032483 | 0.149268566 | -0.148818505 | 313.726922 | -247.3028421
8825 | 0.260750333 | -0.113301264 | 0.018635514 | -0.018666963 | 19.01176078 | -15.00483882 | 0.148822186 | -0.149073332 | 312.8117673 | -246.8835056
8826 | 0.260930754 | -0.113754096 | 0.018728549 | -0.018634643 | 19.05355509 | -15.04967185 | 0.149565154 | -0.148815232 | 313.4994339 | -247.62117
8827 | 0.260827796 | -0.113622291 | 0.018694288 | -0.018597591 | 19.00348943 | -15.04555093 | 0.149291548 | -0.148519331 | 312.6756738 | -247.5533661
8828 | 0.260740834 | -0.114039989 | 0.018627454 | -0.01861919 | 18.96389034 | -15.11733951 | 0.148757815 | -0.148691825 | 312.0241265 | -248.7345461
8829 | 0.260417152 | -0.114189466 | 0.018662057 | -0.018654664 | 18.91710041 | -15.17585125 | 0.149034155 | -0.14897512 | 311.2542641 | -249.6972744
8830 | 0.259448065 | -0.114890752 | 0.018650918 | -0.018627889 | 18.85683369 | -15.29659899 | 0.148945202 | -0.148761292 | 310.26266 | -251.6840086
8831 | 0.25738919 | -0.114990497 | 0.018599865 | -0.018642946 | 18.77687238 | -15.34239659 | 0.148537498 | -0.148881537 | 308.9470093 | -252.4375437
8832 | 0.258437137 | -0.114399014 | 0.018626741 | -0.018666998 | 18.82842444 | -15.24739582 | 0.148752125 | -0.149073611 | 309.7952258 | -250.8744397
8833 | 0.259733538 | -0.114287604 | 0.018640997 | -0.018632157 | 18.87021102 | -15.22956248 | 0.148865974 | -0.148795374 | 310.4827652 | -250.5810172
8834 | 0.258728618 | -0.114334334 | 0.018649337 | -0.018668001 | 18.82293569 | -15.24606599 | 0.148932577 | -0.149081624 | 309.7049162 | -250.8525591
8835 | 0.258464169 | -0.114106136 | 0.018698986 | -0.018638879 | 18.80891761 | -15.20822011 | 0.14932907 | -0.148849054 | 309.4742684 | -250.2298585
8836 | 0.260945981 | -0.114272657 | 0.018660136 | -0.018690371 | 19.00086887 | -15.20607369 | 0.149018815 | -0.149260273 | 312.6325563 | -250.1945422
8837 | 0.260577526 | -0.114097964 | 0.01865838 | -0.018657456 | 18.91926797 | -15.15959939 | 0.149004795 | -0.148997413 | 311.2899283 | -249.429873
8838 | 0.260951918 | -0.113756122 | 0.018737617 | -0.018665333 | 19.03647427 | -15.11353254 | 0.149637577 | -0.149060316 | 313.2183929 | -248.6719078
8839 | 0.260961976 | -0.113418331 | 0.018697799 | -0.018641805 | 19.07523861 | -15.02503054 | 0.149319587 | -0.148872426 | 313.8562057 | -247.215732
8840 | 0.260987052 | -0.113228481 | 0.018690262 | -0.018674897 | 19.080773 | -15.0300662 | 0.149259399 | -0.149136699 | 313.9472662 | -247.2985867
8841 | 0.2609464 | -0.112824683 | 0.018675719 | -0.018637426 | 19.03575305 | -14.97130804 | 0.149143263 | -0.148837452 | 313.2065263 | -246.3318038
8842 | 0.261028682 | -0.112202746 | 0.01872067 | -0.018622564 | 19.14622933 | -14.9421948 | 0.149502233 | -0.148718768 | 315.024258 | -245.8527864
8843 | 0.260996831 | -0.112698745 | 0.018687789 | -0.018663649 | 19.1427636 | -15.00327168 | 0.149239652 | -0.149046873 | 314.9672343 | -246.8577205
8844 | 0.261019183 | -0.113380333 | 0.018722048 | -0.018648031 | 19.17681601 | -15.02387319 | 0.149513241 | -0.148922146 | 315.5275188 | -247.1966893
8845 | 0.260971965 | -0.113492301 | 0.018682874 | -0.018676015 | 19.03706528 | -15.04523745 | 0.149200401 | -0.149145624 | 313.2281173 | -247.5482082
8846 | 0.260944374 | -0.114033004 | 0.018663293 | -0.018676448 | 18.97683311 | -15.17672706 | 0.149044028 | -0.149149082 | 312.2370817 | -249.7116847
8847 | 0.260385301 | -0.113892258 | 0.018676129 | -0.018652148 | 18.88860352 | -15.15160957 | 0.149146535 | -0.14895502 | 310.7853879 | -249.2984118
8848 | 0.260741951 | -0.11396532 | 0.018683573 | -0.018663989 | 18.91404921 | -15.19262707 | 0.149205979 | -0.149049587 | 311.2040609 | -249.9732969
8849 | 0.260945911 | -0.113989907 | 0.018626878 | -0.018666648 | 18.91020853 | -15.1919229 | 0.148753222 | -0.149070821 | 311.1408679 | -249.9617108
8850 | 0.260156825 | -0.114051514 | 0.018626613 | -0.018677377 | 18.83673333 | -15.25445813 | 0.148751102 | -0.149156501 | 309.9319369 | -250.9906401
8851 | 0.260261389 | -0.113945134 | 0.018610422 | -0.018655898 | 18.82551974 | -15.19925026 | 0.148621802 | -0.148984974 | 309.747433 | -250.0822723
8852 | 0.2608769 | -0.113883247 | 0.018616338 | -0.01863296 | 18.92337492 | -15.12921704 | 0.148669048 | -0.148801789 | 311.3575023 | -248.9299742
8853 | 0.260882208 | -0.113971816 | 0.018673321 | -0.018657892 | 18.92791679 | -15.20712348 | 0.149124111 | -0.14900089 | 311.4322324 | -250.2118149
8854 | 0.260726515 | -0.114277895 | 0.018649414 | -0.018631693 | 18.89216444 | -15.24818735 | 0.148933191 | -0.148791674 | 310.8439777 | -250.8874632
8855 | 0.25825539 | -0.114557921 | 0.018583274 | -0.018648907 | 18.74218043 | -15.35393298 | 0.148404999 | -0.148929137 | 308.376202 | -252.6273587
8856 | 0.258433645 | -0.114188139 | 0.018627172 | -0.018685061 | 18.73080498 | -15.27120396 | 0.148755565 | -0.149217861 | 308.1890349 | -251.2661692
8857 | 0.260354079 | -0.114048371 | 0.01864038 | -0.018670776 | 18.82075798 | -15.2346665 | 0.148861047 | -0.149103788 | 309.669085 | -250.6649967
8858 | 0.261041255 | -0.114087067 | 0.01870477 | -0.018672024 | 18.93525394 | -15.23840958 | 0.149375257 | -0.149113754 | 311.5529548 | -250.7265838
8859 | 0.25983454 | -0.114180875 | 0.018694227 | -0.018642536 | 18.80303314 | -15.24501452 | 0.149291064 | -0.148878265 | 309.3774477 | -250.8352588
8860 | 0.259944762 | -0.114052213 | 0.018638329 | -0.018671724 | 18.80292231 | -15.22837766 | 0.148844666 | -0.149111356 | 309.3756242 | -250.5615225
8861 | 0.259453583 | -0.114553171 | 0.018648373 | -0.018666625 | 18.79302068 | -15.36058104 | 0.148924879 | -0.149070636 | 309.2127067 | -252.7367431
8862 | 0.259274629 | -0.114282855 | 0.018605081 | -0.018653056 | 18.73751944 | -15.33172736 | 0.148579148 | -0.148962271 | 308.299512 | -252.2619965
8863 | 0.256557495 | -0.114915619 | 0.018625023 | -0.018640823 | 18.63896102 | -15.42468593 | 0.148738403 | -0.14886458 | 306.6778718 | -253.7914988
8864 | 0.256062684 | -0.114337616 | 0.01861279 | -0.018664546 | 18.64921879 | -15.33648828 | 0.148640711 | -0.149054031 | 306.8466491 | -252.3403307
8865 | 0.259863947 | -0.114254636 | 0.018661342 | -0.018621034 | 18.76221774 | -15.32357484 | 0.149028446 | -0.148706552 | 308.7058878 | -252.1278583
8866 | 0.259793609 | -0.114568398 | 0.018665696 | -0.018687873 | 18.78376976 | -15.33501148 | 0.149063217 | -0.149240322 | 309.0604959 | -252.3160321
8867 | 0.26058514 | -0.114259036 | 0.01869551 | -0.01866218 | 18.85744762 | -15.32687787 | 0.149301309 | -0.14903514 | 310.2727614 | -252.1822049
8868 | 0.260338153 | -0.114124367 | 0.018688462 | -0.018613372 | 18.80708504 | -15.25861062 | 0.149245026 | -0.14864536 | 309.4441161 | -251.0589634
8869 | 0.259937987 | -0.11409028 | 0.018700011 | -0.018661784 | 18.80972162 | -15.27066492 | 0.149337251 | -0.149031979 | 309.4874972 | -251.2572999
8870 | 0.259993866 | -0.11453515 | 0.018675978 | -0.018625756 | 18.80649198 | -15.36382614 | 0.149145327 | -0.14874426 | 309.434358 | -252.7901367
8871 | 0.259761129 | -0.114375614 | 0.018665959 | -0.018639863 | 18.75852523 | -15.35205087 | 0.149065318 | -0.148856919 | 308.6451328 | -252.5963912
8872 | 0.257220783 | -0.115015014 | 0.018626657 | -0.018649568 | 18.64438113 | -15.41423993 | 0.148751456 | -0.148934418 | 306.7670521 | -253.6196247
8873 | 0.255949318 | -0.114844512 | 0.018647395 | -0.018654846 | 18.63403535 | -15.41075958 | 0.14891707 | -0.14897657 | 306.5968268 | -253.5623604
8874 | 0.258324401 | -0.114688888 | 0.018638767 | -0.018681349 | 18.71745279 | -15.37856599 | 0.148848162 | -0.149188222 | 307.9693435 | -253.0326603
8875 | 0.260634872 | -0.114159641 | 0.018674392 | -0.018623363 | 18.86889916 | -15.31210812 | 0.149132664 | -0.148725145 | 310.4611804 | -251.9391895
8876 | 0.260690961 | -0.113991444 | 0.018742574 | -0.018669407 | 18.90492225 | -15.2218 | 0.149677163 | -0.149092855 | 311.0538896 | -250.4532965
8877 | 0.260879414 | -0.114085391 | 0.018739415 | -0.018650825 | 18.93438231 | -15.26139909 | 0.149651931 | -0.148944458 | 311.5386135 | -251.1048438
8878 | 0.260671473 | -0.114527187 | 0.01866425 | -0.018675649 | 18.84712689 | -15.37046544 | 0.14905167 | -0.149142705 | 310.1029483 | -252.8993771
8879 | 0.256075187 | -0.114991614 | 0.018670888 | -0.018646902 | 18.63116985 | -15.44054653 | 0.149104681 | -0.148913128 | 306.5496792 | -254.0524629
8880 | 0.257352379 | -0.114863441 | 0.018668523 | -0.018657656 | 18.68347116 | -15.38960133 | 0.149085789 | -0.148999012 | 307.4102236 | -253.2142312
8881 | 0.259487041 | -0.114729191 | 0.018720912 | -0.018646129 | 18.77971971 | -15.35599763 | 0.149504167 | -0.148906955 | 308.9938581 | -252.6613295
8882 | 0.259199821 | -0.114539271 | 0.018717485 | -0.018665673 | 18.76168093 | -15.37514003 | 0.149476797 | -0.149063031 | 308.6970553 | -252.9762909
8883 | 0.260726445 | -0.114284601 | 0.018705496 | -0.018633454 | 18.887245 | -15.29449886 | 0.149381058 | -0.148805731 | 310.7630354 | -251.6494539
8884 | 0.26085378 | -0.113912654 | 0.018795283 | -0.018656332 | 18.94219657 | -15.19952174 | 0.150098088 | -0.148988433 | 311.6671862 | -250.0867391
8885 | 0.260917831 | -0.114019803 | 0.018747489 | -0.018660269 | 18.96245694 | -15.21306895 | 0.149716414 | -0.149019875 | 312.0005419 | -250.3096393
8886 | 0.2609508 | -0.11380774 | 0.018704248 | -0.018684891 | 18.93082652 | -15.1744849 | 0.149371092 | -0.149216503 | 311.480108 | -249.6747932
8887 | 0.26100193 | -0.114079663 | 0.01873849 | -0.018678814 | 18.98968089 | -15.16890684 | 0.149644549 | -0.149167974 | 312.4484738 | -249.583014
8888 | 0.260811451 | -0.11395142 | 0.018696639 | -0.018677347 | 18.88576094 | -15.21176985 | 0.149310327 | -0.14915626 | 310.7386173 | -250.2882644
8889 | 0.260954502 | -0.113831489 | 0.01869897 | -0.018682928 | 19.00054226 | -15.15651587 | 0.14932894 | -0.149200829 | 312.6271823 | -249.3791381
8890 | 0.260970777 | -0.11381256 | 0.018726157 | -0.018659491 | 18.92899135 | -15.16494416 | 0.149546059 | -0.149013664 | 311.4499128 | -249.5178136
8891 | 0.260989287 | -0.113614328 | 0.018719794 | -0.018636853 | 19.03862068 | -15.10966774 | 0.149495242 | -0.148832878 | 313.2537092 | -248.608318
8892 | 0.260981255 | -0.113887927 | 0.018719182 | -0.018675272 | 19.03917659 | -15.17938757 | 0.149490352 | -0.149139693 | 313.2628559 | -249.7554597
8893 | 0.260953524 | -0.114024622 | 0.018713992 | -0.018665119 | 18.96930058 | -15.205721 | 0.149448906 | -0.149058605 | 312.1131444 | -250.1887391
8894 | 0.260618109 | -0.113982014 | 0.01871863 | -0.018677279 | 18.85669483 | -15.24117012 | 0.149485945 | -0.14915572 | 310.2603753 | -250.7720045
8895 | 0.260193914 | -0.114041037 | 0.018660485 | -0.018652916 | 18.83814242 | -15.24970448 | 0.149021604 | -0.148961156 | 309.9551215 | -250.9124254
8896 | 0.260473521 | -0.113892258 | 0.018682963 | -0.018672183 | 18.86414709 | -15.19148871 | 0.149201108 | -0.149115019 | 310.3829917 | -249.9545669
8897 | 0.260885142 | -0.113998708 | 0.018680073 | -0.018663198 | 18.95790994 | -15.18890848 | 0.149178033 | -0.149043266 | 311.9257275 | -249.9121129
8898 | 0.26041387 | -0.113823945 | 0.018681349 | -0.018639344 | 18.90065521 | -15.15953848 | 0.149188222 | -0.148852773 | 310.9836815 | -249.4288708
8899 | 0.260989567 | -0.113934098 | 0.018677414 | -0.018658716 | 18.98703631 | -15.16312892 | 0.149156799 | -0.149007473 | 312.4049609 | -249.4879464
8900 | 0.260926842 | -0.113957846 | 0.01868331 | -0.018647898 | 18.93778266 | -15.20493049 | 0.149203878 | -0.148921086 | 311.5945615 | -250.1757325
8901 | 0.260874595 | -0.113890861 | 0.018660241 | -0.018662297 | 18.91335854 | -15.17370632 | 0.149019652 | -0.14903607 | 311.192697 | -249.6619826
8902 | 0.260935294 | -0.113655609 | 0.018744505 | -0.01864638 | 18.96851817 | -15.10962863 | 0.149692577 | -0.148908963 | 312.100271 | -248.6076744
8903 | 0.26102065 | -0.114015123 | 0.018689605 | -0.018691033 | 19.00034938 | -15.17661186 | 0.149254156 | -0.149265554 | 312.6240088 | -249.7097892
8904 | 0.261021907 | -0.113403104 | 0.018683822 | -0.018680208 | 19.06404579 | -15.07641412 | 0.149207969 | -0.149179111 | 313.6720435 | -248.0611765
8905 | 0.26102023 | -0.11361824 | 0.018704234 | -0.018664767 | 19.05706292 | -15.09952266 | 0.14937098 | -0.149055798 | 313.5571502 | -248.4413949
8906 | 0.260913361 | -0.113405269 | 0.018740158 | -0.018689566 | 19.01010824 | -15.0428501 | 0.149657863 | -0.14925384 | 312.7845771 | -247.5089276
8907 | 0.260863209 | -0.113542034 | 0.018698958 | -0.018664641 | 18.9868222 | -15.07726265 | 0.149328847 | -0.149054794 | 312.401438 | -248.0751378
8908 | 0.260980137 | -0.112808618 | 0.018707231 | -0.018682434 | 19.07764785 | -14.98038182 | 0.14939491 | -0.149196887 | 313.8958463 | -246.4811001
8909 | 0.261002838 | -0.113719311 | 0.018727822 | -0.018691454 | 19.19305595 | -15.07376116 | 0.149559353 | -0.149268919 | 315.7947241 | -248.0175257
8910 | 0.260891708 | -0.113895611 | 0.018696127 | -0.018624322 | 19.00289496 | -15.13103927 | 0.149306237 | -0.148732806 | 312.6658928 | -248.9599563
8911 | 0.26097895 | -0.113853282 | 0.018699852 | -0.018668949 | 18.99712356 | -15.11271205 | 0.149335987 | -0.149089192 | 312.5709324 | -248.6584078
8912 | 0.260970288 | -0.113255094 | 0.018681133 | -0.018671293 | 19.03860411 | -15.0249647 | 0.149186493 | -0.149107916 | 313.2534364 | -247.2146486
8913 | 0.261074992 | -0.113107851 | 0.018673407 | -0.018703801 | 19.09454484 | -15.00890562 | 0.149124799 | -0.149367522 | 314.1738624 | -246.9504191
8914 | 0.261017716 | -0.112495134 | 0.018706723 | -0.018666062 | 19.15186299 | -14.98932019 | 0.149390857 | -0.149066136 | 315.116952 | -246.6281684
8915 | 0.26096505 | -0.113642338 | 0.018690187 | -0.018660692 | 19.06110002 | -15.07371245 | 0.149258804 | -0.149023259 | 313.623575 | -248.0167242
8916 | 0.260844071 | -0.113789161 | 0.018639412 | -0.018664804 | 18.96621287 | -15.10711377 | 0.148853312 | -0.149056095 | 312.0623405 | -248.566296
8917 | 0.260967983 | -0.113497121 | 0.018693317 | -0.01862367 | 19.09043919 | -15.0201085 | 0.149283794 | -0.1487276 | 314.1063098 | -247.1347467
8918 | 0.260970707 | -0.113219401 | 0.018677391 | -0.01865879 | 19.05837748 | -15.02212435 | 0.149156613 | -0.149008068 | 313.5787795 | -247.1679147
8919 | 0.260943676 | -0.113857124 | 0.018681952 | -0.018634299 | 19.05570626 | -15.12106257 | 0.149193038 | -0.14881248 | 313.5348283 | -248.7958038
8920 | 0.260117779 | -0.114049139 | 0.018652806 | -0.01863256 | 18.8290529 | -15.23216432 | 0.148960282 | -0.148798591 | 309.8055662 | -250.6238268
8921 | 0.258379232 | -0.115354341 | 0.018632629 | -0.018634611 | 18.73913165 | -15.42775361 | 0.148799148 | -0.148814972 | 308.3260387 | -253.8419733
8922 | 0.253134116 | -0.115217716 | 0.018612354 | -0.018680069 | 18.52712911 | -15.43652778 | 0.148637234 | -0.149177996 | 304.8378351 | -253.98634
8923 | 0.255366357 | -0.115112873 | 0.018629151 | -0.01863848 | 18.6501232 | -15.42139435 | 0.148771369 | -0.148845875 | 306.8615298 | -253.7373406
8924 | 0.255558722 | -0.11473408 | 0.018601884 | -0.018620562 | 18.65355363 | -15.36793206 | 0.148553618 | -0.148702777 | 306.9179728 | -252.8576938
8925 | 0.254325255 | -0.115491106 | 0.018645551 | -0.0186713 | 18.60502064 | -15.41984128 | 0.148902344 | -0.149107972 | 306.1194307 | -253.711787
8926 | 0.256331184 | -0.114518945 | 0.018650599 | -0.018649733 | 18.67488539 | -15.37366435 | 0.148942655 | -0.148935738 | 307.2689568 | -252.9520106
8927 | 0.256206503 | -0.114747072 | 0.018634585 | -0.018672325 | 18.67462946 | -15.37950421 | 0.148814767 | -0.149116153 | 307.2647459 | -253.0480973
8928 | 0.25712034 | -0.114863441 | 0.018672765 | -0.018641924 | 18.70280448 | -15.41272728 | 0.149119667 | -0.148873375 | 307.7283262 | -253.5947361
8929 | 0.258229266 | -0.114378967 | 0.018695885 | -0.018650799 | 18.74847338 | -15.3016014 | 0.149304303 | -0.148944254 | 308.4797436 | -251.7663162
8930 | 0.260685024 | -0.114427512 | 0.018687179 | -0.018681889 | 18.86227159 | -15.332352 | 0.149234781 | -0.149192536 | 310.352133 | -252.272274
8931 | 0.257444929 | -0.114394404 | 0.018641025 | -0.018703137 | 18.71775035 | -15.31346003 | 0.148866197 | -0.149362222 | 307.9742394 | -251.9614332
8932 | 0.260482392 | -0.114130653 | 0.018677812 | -0.018672155 | 18.85926556 | -15.25340583 | 0.149159978 | -0.149114796 | 310.302673 | -250.973326
8933 | 0.260582206 | -0.113994797 | 0.018694965 | -0.018676157 | 18.88991129 | -15.14898883 | 0.149296958 | -0.149146758 | 310.8069054 | -249.2552912
8934 | 0.260915526 | -0.113653234 | 0.018710923 | -0.018650373 | 18.92714603 | -15.11909412 | 0.1494244 | -0.148940851 | 311.4195506 | -248.7634158
8935 | 0.260951359 | -0.113608111 | 0.018708877 | -0.018704551 | 18.9824936 | -15.11163181 | 0.149408056 | -0.149373509 | 312.330217 | -248.6406339
8936 | 0.261016039 | -0.112917652 | 0.018751017 | -0.018648127 | 19.13949195 | -15.03090439 | 0.149744584 | -0.148922908 | 314.913404 | -247.3123779
8937 | 0.260986074 | -0.112818676 | 0.018720705 | -0.018678795 | 19.18477863 | -15.00151008 | 0.149502512 | -0.149167825 | 315.6585325 | -246.8287359
8938 | 0.260989148 | -0.113008526 | 0.018709077 | -0.018624827 | 19.15253084 | -15.02918256 | 0.149409655 | -0.148736841 | 315.1279405 | -247.2840477
8939 | 0.261029101 | -0.112995464 | 0.01876331 | -0.018645137 | 19.10776859 | -15.00476133 | 0.149842759 | -0.148899034 | 314.3914407 | -246.8822306
8940 | 0.260960789 | -0.111838761 | 0.018722439 | -0.018647023 | 19.05088509 | -14.93525719 | 0.149516364 | -0.148914095 | 313.4555027 | -245.7386379
8941 | 0.260965678 | -0.113406108 | 0.018743312 | -0.018644655 | 19.15599136 | -15.04801968 | 0.149683057 | -0.148895185 | 315.1848784 | -247.5939859
8942 | 0.261016948 | -0.113124057 | 0.018668855 | -0.018649265 | 19.0627058 | -15.01040924 | 0.149088448 | -0.148932001 | 313.6499959 | -246.9751591
8943 | 0.261023723 | -0.112045445 | 0.018700737 | -0.01867788 | 19.09691468 | -14.94616112 | 0.149343052 | -0.149160518 | 314.2128548 | -245.9180466
8944 | 0.260979089 | -0.111364974 | 0.018706455 | -0.018656709 | 19.17025559 | -14.92086938 | 0.149388718 | -0.148991445 | 315.4195763 | -245.5019066
8945 | 0.260972244 | -0.112877978 | 0.018707273 | -0.018672048 | 19.10488186 | -15.00935648 | 0.149395245 | -0.14911394 | 314.3439437 | -246.9578373
8946 | 0.26098782 | -0.113355187 | 0.018673724 | -0.018676397 | 19.0521419 | -15.08223386 | 0.149127328 | -0.149148673 | 313.4761819 | -248.1569321
8947 | 0.260954153 | -0.113448017 | 0.018681587 | -0.018634273 | 18.99947869 | -15.06153941 | 0.149190119 | -0.148812276 | 312.6096827 | -247.816434
8948 | 0.260977972 | -0.113163451 | 0.018646532 | -0.018679605 | 19.05125165 | -15.05415365 | 0.148910172 | -0.149174296 | 313.461534 | -247.6949117
8949 | 0.260972873 | -0.113845599 | 0.018715287 | -0.018662485 | 19.01626261 | -15.17994553 | 0.149459244 | -0.149037576 | 312.8858385 | -249.7646401
8950 | 0.260985585 | -0.113157305 | 0.01868418 | -0.018676767 | 19.04268572 | -15.02676895 | 0.149210832 | -0.14915163 | 313.3205937 | -247.244335
8951 | 0.261030638 | -0.113236723 | 0.018708402 | -0.018669335 | 19.09592999 | -15.04762471 | 0.149404263 | -0.149092279 | 314.1966532 | -247.5874872
8952 | 0.260965678 | -0.1127519 | 0.018693119 | -0.018699123 | 19.1162616 | -14.9903073 | 0.149282214 | -0.149330167 | 314.5311812 | -246.6444099
8953 | 0.260932919 | -0.112717464 | 0.018667419 | -0.018639561 | 18.99771458 | -15.01574358 | 0.149076976 | -0.148854502 | 312.5806568 | -247.0629281
8954 | 0.260980347 | -0.113512697 | 0.018717657 | -0.018682567 | 19.10625789 | -15.08399555 | 0.149478173 | -0.149197947 | 314.3665843 | -248.1859183
8955 | 0.260979159 | -0.113357143 | 0.018701093 | -0.018642934 | 19.06540906 | -15.10666944 | 0.149345897 | -0.148881444 | 313.6944742 | -248.5589852
8956 | 0.260914339 | -0.113861245 | 0.018682125 | -0.018687552 | 18.94605616 | -15.15862355 | 0.149194414 | -0.149237756 | 311.7306902 | -249.4138169
8957 | 0.26095541 | -0.113702757 | 0.018705955 | -0.018694569 | 18.96147383 | -15.1385203 | 0.149384721 | -0.149293797 | 311.9843664 | -249.0830462
8958 | 0.260956109 | -0.113328715 | 0.018691 | -0.018624094 | 19.03086742 | -15.04677413 | 0.149265293 | -0.148730984 | 313.1261402 | -247.5734921
8959 | 0.260938577 | -0.113473791 | 0.018683216 | -0.018615502 | 19.01825629 | -15.06786263 | 0.149203134 | -0.148662373 | 312.9186418 | -247.9204736
8960 | 0.261003746 | -0.11369228 | 0.018682846 | -0.018667235 | 19.05843569 | -15.13385829 | 0.149200178 | -0.149075507 | 313.5797372 | -249.0063393
8961 | 0.260948286 | -0.113573885 | 0.01869252 | -0.018664001 | 19.06571509 | -15.07888176 | 0.149277435 | -0.14904968 | 313.6995096 | -248.1017779
8962 | 0.260979019 | -0.113504316 | 0.018676099 | -0.018681223 | 19.03018923 | -15.07013412 | 0.149146293 | -0.149187218 | 313.1149816 | -247.9578479
8963 | 0.260995783 | -0.112445052 | 0.018674977 | -0.018683289 | 19.1097077 | -14.96892953 | 0.149137331 | -0.149203711 | 314.423346 | -246.2926688
8964 | 0.261008985 | -0.112744775 | 0.018710963 | -0.018692846 | 19.19039655 | -14.9643233 | 0.149424716 | -0.149280038 | 315.7509675 | -246.2168798
8965 | 0.261123607 | -0.111572776 | 0.018687088 | -0.018667039 | 19.2593242 | -14.89767032 | 0.149234056 | -0.149073945 | 316.885075 | -245.1201987
8966 | 0.261163491 | -0.111815152 | 0.018716977 | -0.018638022 | 19.22728671 | -14.90794001 | 0.149472743 | -0.148842212 | 316.3579431 | -245.2891721
8967 | 0.260995434 | -0.113608391 | 0.018702146 | -0.018674902 | 19.13133739 | -15.04593827 | 0.149354301 | -0.149136736 | 314.779232 | -247.5597392
8968 | 0.260986074 | -0.113331439 | 0.018737135 | -0.018664793 | 19.10691252 | -15.07870872 | 0.149633728 | -0.149056002 | 314.3773552 | -248.0989308
8969 | 0.260989846 | -0.113196979 | 0.018675254 | -0.018670171 | 19.03603021 | -15.01592239 | 0.149139544 | -0.149098954 | 313.2110866 | -247.0658702
8970 | 0.260983629 | -0.112973182 | 0.018729988 | -0.018631912 | 19.09857895 | -14.98140292 | 0.149576645 | -0.148793422 | 314.2402381 | -246.4979009
8971 | 0.26100633 | -0.112918979 | 0.018679158 | -0.018640518 | 19.14456422 | -14.98789126 | 0.149170726 | -0.148862144 | 314.9968609 | -246.6046574
8972 | 0.260981883 | -0.111750123 | 0.018722395 | -0.018614131 | 19.20715021 | -14.90955353 | 0.149516011 | -0.148651421 | 316.0266254 | -245.3157202
8973 | 0.261008147 | -0.111744884 | 0.018720227 | -0.018644564 | 19.19910163 | -14.91607698 | 0.1494987 | -0.14889446 | 315.8941973 | -245.4230544
8974 | 0.261179696 | -0.110302009 | 0.018755021 | -0.018666278 | 19.24983803 | -14.8070096 | 0.149776565 | -0.149067865 | 316.7289934 | -243.6285043
8975 | 0.261339441 | -0.110479356 | 0.018716793 | -0.018659684 | 19.27732239 | -14.81682956 | 0.149471275 | -0.149015208 | 317.1812098 | -243.7900779
8976 | 0.261380163 | -0.110624293 | 0.018719913 | -0.018669992 | 19.29462217 | -14.83345246 | 0.14949619 | -0.149097522 | 317.4658533 | -244.0635842
8977 | 0.261168171 | -0.110458052 | 0.018692611 | -0.018664082 | 19.27325791 | -14.81154552 | 0.14927816 | -0.149050331 | 317.1143345 | -243.7031363
8978 | 0.261190453 | -0.110874284 | 0.018704448 | -0.018648318 | 19.33076084 | -14.81476277 | 0.149372691 | -0.148924433 | 318.0604643 | -243.7560717
8979 | 0.261149242 | -0.110958173 | 0.01872891 | -0.018656334 | 19.27679796 | -14.85568266 | 0.149568036 | -0.148988451 | 317.172581 | -244.429351
8980 | 0.261029451 | -0.113220658 | 0.018706078 | -0.018647598 | 19.23429919 | -14.98796279 | 0.149385706 | -0.148918688 | 316.4733237 | -246.6058342
8981 | 0.260990475 | -0.112782913 | 0.018695885 | -0.01863675 | 19.12972359 | -14.96295994 | 0.149304303 | -0.148832059 | 314.7526793 | -246.1944476
8982 | 0.260999765 | -0.113470788 | 0.018671452 | -0.018671568 | 19.10916297 | -15.03774319 | 0.14910918 | -0.14911011 | 314.4143832 | -247.4249007
8983 | 0.26089527 | -0.113628647 | 0.018623151 | -0.018699303 | 18.9870974 | -15.06965477 | 0.148723453 | -0.149331598 | 312.4059662 | -247.9499608
8984 | 0.260871801 | -0.114204624 | 0.018695729 | -0.01869178 | 18.97545336 | -15.14954325 | 0.149303057 | -0.149271522 | 312.2143798 | -249.2644133
8985 | 0.260868937 | -0.113863201 | 0.018662967 | -0.018638888 | 18.96922905 | -15.06609581 | 0.149041425 | -0.148849128 | 312.1119675 | -247.8914032
8986 | 0.260823745 | -0.113832188 | 0.018643775 | -0.018672683 | 18.97838106 | -15.14777131 | 0.148888157 | -0.149119016 | 312.262551 | -249.2352586
8987 | 0.260889193 | -0.113618519 | 0.018716339 | -0.018667496 | 19.05934839 | -15.03201695 | 0.149467649 | -0.14907759 | 313.5947544 | -247.3306835
8988 | 0.260929846 | -0.11409042 | 0.018642001 | -0.018689845 | 18.99268515 | -15.17576324 | 0.148873988 | -0.149256071 | 312.4979047 | -249.6958264
8989 | 0.259433117 | -0.114662415 | 0.018625537 | -0.018688511 | 18.82444322 | -15.29764319 | 0.148742512 | -0.149245417 | 309.7297205 | -251.7011894
8990 | 0.25776868 | -0.11472046 | 0.018630315 | -0.018671577 | 18.76243604 | -15.32820361 | 0.148780666 | -0.149110184 | 308.7094796 | -252.2040181
8991 | 0.257339737 | -0.114515592 | 0.01860184 | -0.018665207 | 18.75092685 | -15.27370587 | 0.148553265 | -0.149059312 | 308.5201121 | -251.3073345
8992 | 0.260028861 | -0.114209862 | 0.018722574 | -0.018672674 | 18.85904996 | -15.24313958 | 0.149517443 | -0.149118942 | 310.2991256 | -250.8044093
8993 | 0.260492659 | -0.113711139 | 0.018674681 | -0.018634518 | 18.90742006 | -15.08307289 | 0.14913497 | -0.148814228 | 311.0949875 | -248.1707372
8994 | 0.260990614 | -0.113953795 | 0.018667321 | -0.01871151 | 18.98525953 | -15.1376321 | 0.149076195 | -0.149429085 | 312.3757266 | -249.0684321
8995 | 0.260780718 | -0.113801943 | 0.018666283 | -0.018661193 | 18.98587337 | -15.11602765 | 0.149067902 | -0.149027256 | 312.3858263 | -248.7129613
8996 | 0.260717504 | -0.11375228 | 0.018667479 | -0.018679622 | 18.94950001 | -15.08691655 | 0.149077459 | -0.149174426 | 311.7873539 | -248.2339792
8997 | 0.260931103 | -0.113430275 | 0.018688776 | -0.018632178 | 19.07661324 | -15.01882011 | 0.149247536 | -0.148795541 | 313.8788233 | -247.1135481
8998 | 0.260976365 | -0.11395596 | 0.018669812 | -0.018653961 | 19.02057659 | -15.12732292 | 0.14909609 | -0.148969504 | 312.956819 | -248.898809
8999 | 0.259675424 | -0.114186463 | 0.018637172 | -0.018656495 | 18.86680434 | -15.20645972 | 0.148835425 | -0.148989734 | 310.426713 | -250.2008938
9000 | 0.260881091 | -0.114289281 | 0.018684998 | -0.01865876 | 18.93345052 | -15.20704152 | 0.149217359 | -0.149007826 | 311.5232822 | -250.2104665
9001 | 0.260963443 | -0.113904551 | 0.018684881 | -0.018622995 | 18.96557054 | -15.09242328 | 0.149216429 | -0.148722208 | 312.0517718 | -248.3245846
9002 | 0.260629913 | -0.113870395 | 0.018648681 | -0.018674662 | 18.9581776 | -15.11392435 | 0.148927334 | -0.149134821 | 311.9301315 | -248.6783545
9003 | 0.260783791 | -0.113950442 | 0.018688302 | -0.018670858 | 18.98986967 | -15.15398631 | 0.149243743 | -0.149104439 | 312.4515799 | -249.3375176
9004 | 0.258517743 | -0.114459713 | 0.018639808 | -0.018683042 | 18.80555442 | -15.27252682 | 0.148856473 | -0.14920174 | 309.4189318 | -251.2879348
9005 | 0.258969807 | -0.114134565 | 0.018648755 | -0.018656108 | 18.82439898 | -15.13246614 | 0.148927929 | -0.148986648 | 309.7289926 | -248.9834336
9006 | 0.260808448 | -0.114065274 | 0.018687128 | -0.018647107 | 18.92631706 | -15.16886344 | 0.149234372 | -0.148914764 | 311.4059111 | -249.5822999
9007 | 0.260877529 | -0.11389142 | 0.018686551 | -0.018665608 | 18.94024955 | -15.1329644 | 0.149229761 | -0.14906251 | 311.6351507 | -248.9916317
9008 | 0.260797272 | -0.113819335 | 0.01863774 | -0.018651307 | 18.94077929 | -15.11187768 | 0.148839962 | -0.148948307 | 311.6438667 | -248.6446793
9009 | 0.260977203 | -0.113520311 | 0.018688744 | -0.018643116 | 19.03132666 | -15.05879033 | 0.149247276 | -0.148882895 | 313.1336963 | -247.7712018
9010 | 0.260926982 | -0.11355314 | 0.018662625 | -0.018652099 | 19.06292932 | -15.05180327 | 0.149038691 | -0.148954629 | 313.6536736 | -247.6562396
9011 | 0.26099704 | -0.112525658 | 0.018737974 | -0.018649277 | 19.10085063 | -14.94540647 | 0.149640422 | -0.148932094 | 314.2776155 | -245.9056299
9012 | 0.26100633 | -0.112767407 | 0.018744421 | -0.018672658 | 19.19822711 | -14.95733019 | 0.149691908 | -0.149118812 | 315.8798084 | -246.101818
9013 | 0.260999346 | -0.113340449 | 0.018674807 | -0.018656457 | 19.11579408 | -14.9794423 | 0.149135974 | -0.148989437 | 314.5234888 | -246.4656416
9014 | 0.261008496 | -0.112907035 | 0.01871406 | -0.018687251 | 19.1251779 | -14.96682344 | 0.149449446 | -0.149235357 | 314.6778863 | -246.258016
9015 | 0.26099746 | -0.112991692 | 0.018713552 | -0.018659272 | 19.20390865 | -14.97912062 | 0.149445392 | -0.149011917 | 315.97329 | -246.4603489
9016 | 0.261030359 | -0.112818746 | 0.018702737 | -0.018641316 | 19.13641943 | -14.9538287 | 0.149359024 | -0.148868522 | 314.8628499 | -246.0442058
9017 | 0.261044049 | -0.111583113 | 0.018683987 | -0.018624918 | 19.17991284 | -14.88427119 | 0.149209289 | -0.148737566 | 315.5784728 | -244.899735
9018 | 0.26134482 | -0.110843341 | 0.018708483 | -0.01865113 | 19.31220014 | -14.82935669 | 0.149404914 | -0.148946894 | 317.7550741 | -243.9961941
9019 | 0.261128217 | -0.110679195 | 0.018716623 | -0.018681533 | 19.25565191 | -14.84104097 | 0.149469917 | -0.149189691 | 316.8246525 | -244.1884425
9020 | 0.261256879 | -0.110335397 | 0.018700895 | -0.018706167 | 19.30352692 | -14.81306152 | 0.149344317 | -0.149386413 | 317.6123684 | -243.7280801
9021 | 0.261202397 | -0.110036303 | 0.018711878 | -0.018675666 | 19.31068664 | -14.79993425 | 0.149432023 | -0.149142835 | 317.7301717 | -243.5120893
9022 | 0.260993059 | -0.110949651 | 0.018703396 | -0.018663556 | 19.22409534 | -14.86669593 | 0.149364286 | -0.149046129 | 316.3054337 | -244.6105587
9023 | 0.261322188 | -0.110962014 | 0.01871008 | -0.018682157 | 19.32823658 | -14.82999315 | 0.149417669 | -0.149194674 | 318.0189312 | -244.0066663
9024 | 0.261558838 | -0.110614026 | 0.018731678 | -0.018709522 | 19.31462651 | -14.84328303 | 0.149590144 | -0.149413206 | 317.7949966 | -244.2253325
9025 | 0.261298929 | -0.109887594 | 0.018693512 | -0.018672434 | 19.30447677 | -14.76792134 | 0.149285356 | -0.149117027 | 317.627997 | -242.985362
9026 | 0.261708734 | -0.110419216 | 0.018725117 | -0.018643524 | 19.36373524 | -14.80234982 | 0.149537747 | -0.148886149 | 318.6030117 | -243.5518342
9027 | 0.261326449 | -0.109776254 | 0.018685251 | -0.018649947 | 19.32057235 | -14.77345331 | 0.149219385 | -0.148937449 | 317.8928271 | -243.0763826
9028 | 0.261899841 | -0.110490532 | 0.018717645 | -0.018680842 | 19.39222133 | -14.81877249 | 0.14947808 | -0.149184169 | 319.0717102 | -243.822046
9029 | 0.261007099 | -0.111564673 | 0.01867344 | -0.018700949 | 19.21204459 | -14.89549316 | 0.149125059 | -0.149344744 | 316.1071555 | -245.0843767
9030 | 0.260971336 | -0.111747329 | 0.018651016 | -0.018680751 | 19.16689053 | -14.92459737 | 0.148945983 | -0.149183444 | 315.364209 | -245.5632454
9031 | 0.260975597 | -0.112222303 | 0.018653593 | -0.018678355 | 19.11548888 | -14.9256411 | 0.148966566 | -0.149164311 | 314.5184672 | -245.5804186
9032 | 0.261041534 | -0.111718481 | 0.018676097 | -0.018685764 | 19.21165064 | -14.90955139 | 0.149146275 | -0.149223476 | 316.1006736 | -245.315685
9033 | 0.260985166 | -0.111378804 | 0.018715557 | -0.018627088 | 19.16572321 | -14.88090381 | 0.149461401 | -0.148754895 | 315.3450024 | -244.8443294
9034 | 0.26096959 | -0.110640638 | 0.018672555 | -0.01867731 | 19.16446062 | -14.8592975 | 0.149117994 | -0.149155962 | 315.3242282 | -244.488828
9035 | 0.261366333 | -0.111028511 | 0.018713938 | -0.018653617 | 19.25079245 | -14.88400148 | 0.149448479 | -0.148966752 | 316.744697 | -244.8952973
9036 | 0.260998996 | -0.11142714 | 0.018704795 | -0.018671999 | 19.21803951 | -14.8938084 | 0.149375461 | -0.14911355 | 316.2057935 | -245.0566563
9037 | 0.261019322 | -0.112353969 | 0.018658332 | -0.018657791 | 19.17120423 | -14.99190656 | 0.149004405 | -0.149000091 | 315.4351849 | -246.6707235
9038 | 0.26098803 | -0.113572349 | 0.01863289 | -0.018621055 | 18.96959636 | -15.05558947 | 0.148801231 | -0.148706719 | 312.1180111 | -247.7185361
9039 | 0.260919228 | -0.113531417 | 0.01861879 | -0.018625647 | 19.01429137 | -15.10955095 | 0.148688627 | -0.148743386 | 312.8534046 | -248.6063964
9040 | 0.261007867 | -0.1137432 | 0.0186511 | -0.018681182 | 18.94463841 | -15.167238 | 0.148946653 | -0.149186883 | 311.7073631 | -249.5555556
9041 | 0.259434444 | -0.114286976 | 0.018595528 | -0.018686895 | 18.79466046 | -15.26185833 | 0.148502857 | -0.149232512 | 309.239687 | -251.1123999
9042 | 0.259299076 | -0.11441494 | 0.01862143 | -0.018650634 | 18.79283274 | -15.33232667 | 0.148709713 | -0.148942934 | 309.2096144 | -252.2718572
9043 | 0.255854603 | -0.114899414 | 0.018546082 | -0.018655249 | 18.6287161 | -15.39589083 | 0.148107982 | -0.148979787 | 306.5093061 | -253.317716
9044 | 0.252234738 | -0.115506822 | 0.018521094 | -0.018633707 | 18.49778034 | -15.46085607 | 0.147908435 | -0.148807757 | 304.3549425 | -254.3866277
9045 | 0.254618063 | -0.115107564 | 0.018567684 | -0.018640604 | 18.5818959 | -15.39676981 | 0.148280495 | -0.148862832 | 305.7389457 | -253.3321785
9046 | 0.255410083 | -0.114644743 | 0.018595332 | -0.018643919 | 18.62649657 | -15.36446605 | 0.148501296 | -0.148889309 | 306.4727869 | -252.8006655
9047 | 0.255293155 | -0.115337368 | 0.018588731 | -0.018654797 | 18.58761571 | -15.46435496 | 0.148448582 | -0.148976179 | 305.8330571 | -254.444197
9048 | 0.254976948 | -0.115065236 | 0.018635817 | -0.018672199 | 18.57426325 | -15.43950969 | 0.148824603 | -0.149115149 | 305.6133611 | -254.0354031
9049 | 0.256526552 | -0.114857923 | 0.018607379 | -0.018670425 | 18.65313221 | -15.38934 | 0.1485975 | -0.14910098 | 306.9110388 | -253.2099314
9050 | 0.257192425 | -0.114855967 | 0.018612862 | -0.01866194 | 18.68755128 | -15.37391497 | 0.148641288 | -0.149033225 | 307.4773563 | -252.9561342
9051 | 0.259646646 | -0.11457238 | 0.018687112 | -0.018678308 | 18.77293298 | -15.36123874 | 0.149234242 | -0.149163939 | 308.882192 | -252.7475646
9052 | 0.260910008 | -0.114209373 | 0.018667957 | -0.018675696 | 18.88152556 | -15.30218441 | 0.149081271 | -0.149143077 | 310.6689301 | -251.7759088
9053 | 0.260982652 | -0.11403971 | 0.018736991 | -0.018650753 | 18.90076976 | -15.21972977 | 0.149632575 | -0.148943882 | 310.9855663 | -250.4192337
9054 | 0.260995853 | -0.114138127 | 0.018680108 | -0.018650904 | 18.89159763 | -15.21372544 | 0.149178312 | -0.148945091 | 310.8346518 | -250.3204409
9055 | 0.26092789 | -0.11439636 | 0.01873531 | -0.018658164 | 18.98058485 | -15.23071099 | 0.14961915 | -0.149003066 | 312.2988113 | -250.5999143
9056 | 0.261002628 | -0.114056753 | 0.018716171 | -0.018643158 | 18.95799851 | -15.20535974 | 0.14946631 | -0.148883229 | 311.9271848 | -250.1827951
9057 | 0.260828355 | -0.113763037 | 0.018692476 | -0.01867392 | 18.91226815 | -15.16885879 | 0.149277082 | -0.14912889 | 311.1747561 | -249.5822233
9058 | 0.260999765 | -0.114050117 | 0.018721028 | -0.018660606 | 19.00184928 | -15.20082187 | 0.149505097 | -0.149022571 | 312.6486874 | -250.1081309
9059 | 0.260513195 | -0.11422495 | 0.018706327 | -0.018701564 | 18.87088232 | -15.22279643 | 0.149387696 | -0.149349653 | 310.4938104 | -250.4696913
9060 | 0.261014852 | -0.113568716 | 0.018711477 | -0.018665943 | 19.00871359 | -15.09221522 | 0.149428825 | -0.149065188 | 312.76163 | -248.3211613
9061 | 0.260954502 | -0.113363988 | 0.018713582 | -0.01867809 | 19.05052746 | -15.06471373 | 0.149445634 | -0.149162191 | 313.4496184 | -247.868663
9062 | 0.260995504 | -0.113067549 | 0.018713065 | -0.018646995 | 19.09466004 | -15.03938222 | 0.149441506 | -0.148913872 | 314.1757579 | -247.4518687
9063 | 0.261008775 | -0.113258516 | 0.018659549 | -0.018676637 | 19.04207179 | -15.07470552 | 0.149014129 | -0.149150589 | 313.3104923 | -248.0330638
9064 | 0.260979648 | -0.11402553 | 0.018688246 | -0.018706977 | 18.99893479 | -15.1989663 | 0.149243297 | -0.149392883 | 312.6007337 | -250.0776001
9065 | 0.260980067 | -0.113783084 | 0.018676979 | -0.018654492 | 18.98883767 | -15.16993027 | 0.149153322 | -0.148973744 | 312.4345998 | -249.5998531
9066 | 0.261018554 | -0.113248388 | 0.018689002 | -0.018650774 | 18.96928512 | -15.06119007 | 0.14924934 | -0.148944049 | 312.11289 | -247.8106862
9067 | 0.261008496 | -0.113183428 | 0.018708975 | -0.018658322 | 19.02561625 | -15.06345654 | 0.149408837 | -0.14900433 | 313.0397396 | -247.8479777
9068 | 0.261035667 | -0.113597774 | 0.018682627 | -0.01867408 | 19.09672497 | -15.06826691 | 0.14919843 | -0.149130173 | 314.2097334 | -247.9271256
9069 | 0.260955341 | -0.113920966 | 0.018692353 | -0.018614448 | 18.9968247 | -15.20912983 | 0.149276096 | -0.14865395 | 312.566015 | -250.2448266
9070 | 0.260945701 | -0.113427901 | 0.018693345 | -0.018622124 | 18.96869494 | -15.10633221 | 0.149284017 | -0.148715254 | 312.1031794 | -248.5534365
9071 | 0.260967424 | -0.113879895 | 0.018710365 | -0.018662518 | 18.97952175 | -15.12074005 | 0.149419937 | -0.149037836 | 312.2813194 | -248.7904972
9072 | 0.260961697 | -0.113930256 | 0.0187205 | -0.018664848 | 19.00124997 | -15.16364748 | 0.149500876 | -0.149056448 | 312.6388267 | -249.4964785
9073 | 0.261012058 | -0.1131967 | 0.018670022 | -0.018668178 | 18.97718646 | -15.0475027 | 0.149097764 | -0.149083038 | 312.2428954 | -247.5854798
9074 | 0.261007588 | -0.112139043 | 0.018724025 | -0.018644627 | 19.11012679 | -14.9374878 | 0.149529027 | -0.148894962 | 314.4302416 | -245.7753394
9075 | 0.261018135 | -0.112300046 | 0.018724414 | -0.018655801 | 19.17296946 | -14.95638192 | 0.149532132 | -0.148984193 | 315.4642292 | -246.0862155
9076 | 0.260993129 | -0.111382297 | 0.018725557 | -0.018666699 | 19.17050313 | -14.91913311 | 0.149541261 | -0.149071231 | 315.4236493 | -245.4733388
9077 | 0.260991802 | -0.11335847 | 0.018707287 | -0.018703459 | 19.12897043 | -15.0725767 | 0.149395356 | -0.149364788 | 314.7402871 | -247.9980371
9078 | 0.260995504 | -0.113292044 | 0.018736097 | -0.018670665 | 19.0948965 | -15.05891727 | 0.149625435 | -0.149102896 | 314.1796486 | -247.7732904
9079 | 0.260990405 | -0.113137607 | 0.018689934 | -0.018688078 | 19.09798523 | -15.0273744 | 0.149256777 | -0.149241958 | 314.2304693 | -247.2542969
9080 | 0.261010032 | -0.113847205 | 0.018646702 | -0.018643568 | 19.00705732 | -15.14895149 | 0.148911529 | -0.148886502 | 312.7343785 | -249.2546767
9081 | 0.26092761 | -0.114003458 | 0.018673731 | -0.018668052 | 18.95248648 | -15.21759834 | 0.149127384 | -0.149082033 | 311.8364921 | -250.3841641
9082 | 0.260920695 | -0.113718194 | 0.018652604 | -0.018688232 | 18.93479023 | -15.13537792 | 0.148958664 | -0.149243185 | 311.5453252 | -249.0313429
9083 | 0.260937319 | -0.114126532 | 0.018646955 | -0.01866086 | 18.94396683 | -15.13707563 | 0.148913556 | -0.149024597 | 311.6963133 | -249.0592763
9084 | 0.261024142 | -0.113060354 | 0.018680446 | -0.018664488 | 19.10177451 | -15.0073776 | 0.149181008 | -0.149053566 | 314.2928165 | -246.9252777
9085 | 0.261043839 | -0.113137258 | 0.018696742 | -0.01866059 | 19.17564282 | -15.00727478 | 0.149311145 | -0.149022441 | 315.5082156 | -246.923586
9086 | 0.26099271 | -0.112386309 | 0.01870039 | -0.018639826 | 19.16043777 | -14.97394871 | 0.149340282 | -0.148856622 | 315.2580379 | -246.3752523
9087 | 0.260972244 | -0.113596097 | 0.018702814 | -0.018679286 | 19.05884743 | -15.08609289 | 0.149359638 | -0.149171748 | 313.5865118 | -248.220427
9088 | 0.260945492 | -0.112992111 | 0.018661461 | -0.018647312 | 19.04641418 | -15.01838369 | 0.149029395 | -0.148916401 | 313.3819402 | -247.1063674
9089 | 0.261013106 | -0.112808198 | 0.018702849 | -0.018662201 | 19.10930546 | -15.00434382 | 0.149359917 | -0.149035307 | 314.4167277 | -246.8753611
9090 | 0.260977762 | -0.112606893 | 0.018669186 | -0.018664441 | 19.08580437 | -14.98433612 | 0.149091089 | -0.149053195 | 314.0300504 | -246.5461626
9091 | 0.261109637 | -0.112118228 | 0.018748819 | -0.018678746 | 19.24736137 | -14.91414001 | 0.149727031 | -0.149167434 | 316.6882433 | -245.3911844
9092 | 0.261191012 | -0.111860275 | 0.018710637 | -0.018698208 | 19.20901202 | -14.96156678 | 0.149422113 | -0.149322859 | 316.0572588 | -246.171525
9093 | 0.261009893 | -0.110995961 | 0.018700411 | -0.018666578 | 19.1408637 | -14.90288312 | 0.149340449 | -0.149070264 | 314.9359741 | -245.205968
9094 | 0.261756371 | -0.109466613 | 0.018740556 | -0.018639712 | 19.30893529 | -14.78606155 | 0.149661042 | -0.148855711 | 317.7013556 | -243.2838335
9095 | 0.261278393 | -0.110485503 | 0.018716644 | -0.018704316 | 19.28753667 | -14.8244516 | 0.149470085 | -0.149371631 | 317.3492714 | -243.9154878
9096 | 0.261338044 | -0.110493536 | 0.018697699 | -0.018666886 | 19.26107425 | -14.79961528 | 0.149318787 | -0.149072718 | 316.9138696 | -243.506841
9097 | 0.261002349 | -0.111046462 | 0.018672918 | -0.018662623 | 19.17081084 | -14.90718853 | 0.149120894 | -0.149038673 | 315.4287122 | -245.2768075
9098 | 0.261012337 | -0.112112221 | 0.018673081 | -0.018648059 | 19.16387705 | -14.92739748 | 0.149122196 | -0.148922369 | 315.3146264 | -245.6093174
9099 | 0.261004933 | -0.113216607 | 0.018678385 | -0.018659084 | 19.10915133 | -15.03008055 | 0.149164552 | -0.14901041 | 314.4141917 | -247.2988227
9100 | 0.261013106 | -0.11312692 | 0.018688467 | -0.018645617 | 19.08114981 | -14.98361276 | 0.149245063 | -0.148902864 | 313.9534661 | -246.5342607
9101 | 0.260995853 | -0.113339541 | 0.018646376 | -0.01862875 | 19.01187161 | -15.05249413 | 0.148908926 | -0.148768171 | 312.8135908 | -247.6676066
9102 | 0.260893803 | -0.113549438 | 0.018610704 | -0.018664956 | 18.92623827 | -15.14200559 | 0.148624051 | -0.149057304 | 311.4046147 | -249.1403917
9103 | 0.260959601 | -0.113675656 | 0.018653628 | -0.018654848 | 18.9581342 | -15.11419723 | 0.148966845 | -0.148976588 | 311.9294174 | -248.6828443
9104 | 0.260999136 | -0.11349768 | 0.018662099 | -0.018654669 | 18.95579193 | -15.11033634 | 0.149034489 | -0.148975157 | 311.8908786 | -248.6193188
9105 | 0.26077017 | -0.11380816 | 0.018637738 | -0.018665612 | 18.88347222 | -15.17470088 | 0.148839943 | -0.149062547 | 310.7009595 | -249.6783467
9106 | 0.260956528 | -0.113680475 | 0.018629272 | -0.01861815 | 18.87416374 | -15.16966308 | 0.148772336 | -0.148683514 | 310.5478016 | -249.5954568
9107 | 0.260934456 | -0.114081479 | 0.018662574 | -0.018704982 | 18.86055404 | -15.22429539 | 0.149038282 | -0.149376949 | 310.3238732 | -250.4943546
9108 | 0.25989964 | -0.113749556 | 0.018632115 | -0.018681065 | 18.74391856 | -15.19643897 | 0.148795039 | -0.149185954 | 308.4048004 | -250.0360165
9109 | 0.25948278 | -0.114314496 | 0.018580585 | -0.018618601 | 18.74335203 | -15.29044546 | 0.148383523 | -0.148687121 | 308.3954791 | -251.5827609
9110 | 0.259862061 | -0.114130304 | 0.018603281 | -0.01865635 | 18.76480635 | -15.29322919 | 0.148564775 | -0.148988581 | 308.7484797 | -251.6285632
9111 | 0.25833879 | -0.11415049 | 0.018583216 | -0.018634473 | 18.68998818 | -15.32976851 | 0.148404534 | -0.148813875 | 307.517452 | -252.2297663
9112 | 0.258104515 | -0.114181224 | 0.01854553 | -0.018658371 | 18.66923952 | -15.33157146 | 0.148103576 | -0.149004721 | 307.1760621 | -252.2594313
9113 | 0.259648462 | -0.114310166 | 0.018616632 | -0.018670872 | 18.72850312 | -15.31433761 | 0.148671391 | -0.14910455 | 308.1511611 | -251.9758726
9114 | 0.259822596 | -0.114013516 | 0.01863191 | -0.018669491 | 18.78697649 | -15.2995198 | 0.148793403 | -0.149093524 | 309.1132581 | -251.7320665
9115 | 0.259377168 | -0.114329444 | 0.01864167 | -0.018644627 | 18.75116555 | -15.35844412 | 0.148871348 | -0.148894962 | 308.5240395 | -252.7015831
9116 | 0.257905864 | -0.114756432 | 0.01858767 | -0.01867323 | 18.64336357 | -15.42139174 | 0.148440104 | -0.149123386 | 306.7503096 | -253.7372977
9117 | 0.258114713 | -0.115327799 | 0.018655831 | -0.018644874 | 18.68756395 | -15.50612031 | 0.148984435 | -0.148896933 | 307.4775647 | -255.131387
9118 | 0.255969016 | -0.114810076 | 0.018646664 | -0.018611158 | 18.58985154 | -15.45833014 | 0.148911231 | -0.148627677 | 305.8698445 | -254.345067
9119 | 0.255479233 | -0.114659272 | 0.018612946 | -0.018653403 | 18.58825944 | -15.44026993 | 0.148641957 | -0.148965042 | 305.8436488 | -254.0479117
9120 | 0.259905158 | -0.11470209 | 0.018712325 | -0.018630664 | 18.75756392 | -15.40904427 | 0.149435593 | -0.148783455 | 308.6293157 | -253.5341374
9121 | 0.258670923 | -0.114595011 | 0.018656921 | -0.018656697 | 18.70897301 | -15.43338364 | 0.148993137 | -0.148991352 | 307.8298206 | -253.9346075
9122 | 0.257577573 | -0.11446097 | 0.018656306 | -0.018632513 | 18.66500778 | -15.39116753 | 0.148988228 | -0.148798219 | 307.1064347 | -253.2400009
9123 | 0.260450261 | -0.114293681 | 0.018711731 | -0.018632275 | 18.81870311 | -15.34998538 | 0.149430852 | -0.148796322 | 309.635275 | -252.5624065
9124 | 0.260394591 | -0.114434777 | 0.018733985 | -0.018646557 | 18.82203249 | -15.38235759 | 0.149608571 | -0.148910376 | 309.6900553 | -253.0950457
9125 | 0.260156894 | -0.114332727 | 0.018737683 | -0.018651682 | 18.77291976 | -15.36709545 | 0.149638097 | -0.148951301 | 308.8819744 | -252.8439287
9126 | 0.260979718 | -0.113978801 | 0.018727042 | -0.018659205 | 18.9131178 | -15.25528561 | 0.149553124 | -0.149011377 | 311.1887358 | -251.0042551
9127 | 0.260657224 | -0.114108302 | 0.018671088 | -0.018656439 | 18.84653261 | -15.24367863 | 0.14910628 | -0.148989288 | 310.0931703 | -250.8132786
9128 | 0.261063607 | -0.113877869 | 0.018714572 | -0.018643938 | 18.93151822 | -15.19064475 | 0.149453536 | -0.148889458 | 311.4914888 | -249.9406807
9129 | 0.261002559 | -0.113976147 | 0.018691475 | -0.018685484 | 18.94601202 | -15.25470186 | 0.149269086 | -0.149221245 | 311.7299639 | -250.9946503
9130 | 0.259762735 | -0.11420148 | 0.018665433 | -0.018636315 | 18.76212964 | -15.3251431 | 0.149061116 | -0.148828582 | 308.7044382 | -252.1536617
9131 | 0.260565023 | -0.113904062 | 0.018665181 | -0.018699214 | 18.83455655 | -15.2332426 | 0.149059107 | -0.149330892 | 309.896121 | -250.6415684
9132 | 0.260924816 | -0.113951001 | 0.018701161 | -0.018662718 | 18.89568334 | -15.22618048 | 0.149346436 | -0.149039435 | 310.9018764 | -250.5253711
9133 | 0.260681602 | -0.113973213 | 0.018702032 | -0.018645482 | 18.83516954 | -15.24996925 | 0.14935339 | -0.148901786 | 309.906207 | -250.9167819
9134 | 0.260799228 | -0.113830372 | 0.018662429 | -0.018650613 | 18.84982111 | -15.18682744 | 0.14903713 | -0.148942766 | 310.1472779 | -249.8778723
9135 | 0.260947168 | -0.113496143 | 0.018699938 | -0.018658867 | 19.01478758 | -15.09673689 | 0.149336675 | -0.149008681 | 312.861569 | -248.3955589
9136 | 0.260956528 | -0.112943007 | 0.018743061 | -0.018662713 | 19.05028401 | -15.05507762 | 0.149681049 | -0.149039398 | 313.4456128 | -247.7101143
9137 | 0.261144283 | -0.112420396 | 0.018759161 | -0.018666213 | 19.14689755 | -15.00511942 | 0.149809625 | -0.149067344 | 315.0352527 | -246.8881226
9138 | 0.260983839 | -0.112908711 | 0.018738458 | -0.018652157 | 19.17556431 | -15.03013968 | 0.149644289 | -0.148955094 | 315.5069239 | -247.2997957
9139 | 0.261006819 | -0.113030808 | 0.018765348 | -0.018643619 | 19.13795536 | -15.07619657 | 0.149859028 | -0.148886911 | 314.8881216 | -248.0575969
9140 | 0.261004514 | -0.113232882 | 0.018678788 | -0.01864666 | 19.02512899 | -15.0877404 | 0.149167769 | -0.148911194 | 313.0317223 | -248.2475345
9141 | 0.260990614 | -0.113051832 | 0.018707363 | -0.018651309 | 19.07063033 | -15.06039314 | 0.14939597 | -0.148948326 | 313.7803829 | -247.7975737
9142 | 0.260998088 | -0.113287504 | 0.018730306 | -0.018705538 | 19.06401422 | -15.09720124 | 0.149579193 | -0.149381392 | 313.6715241 | -248.4031993
9143 | 0.26096966 | -0.113266619 | 0.01870771 | -0.01867506 | 19.08563823 | -15.0584884 | 0.14939874 | -0.149138001 | 314.0273167 | -247.7662339
9144 | 0.261028123 | -0.110502407 | 0.018723496 | -0.018659165 | 19.15341159 | -14.89150608 | 0.149524806 | -0.149011061 | 315.1424321 | -245.0187749
9145 | 0.261148613 | -0.111071468 | 0.018720982 | -0.018713156 | 19.22679171 | -14.90401737 | 0.149504725 | -0.149442231 | 316.3497986 | -245.2246306
9146 | 0.261021418 | -0.111731613 | 0.018740544 | -0.018650802 | 19.19060536 | -14.96246913 | 0.149660949 | -0.148944273 | 315.7544031 | -246.1863721
9147 | 0.261145749 | -0.112360465 | 0.01869486 | -0.018643111 | 19.17437324 | -15.02030026 | 0.149296122 | -0.148882857 | 315.4873265 | -247.1379019
9148 | 0.261012826 | -0.112018134 | 0.018708628 | -0.018684811 | 19.13341545 | -14.98745885 | 0.149406066 | -0.149215871 | 314.8134236 | -246.5975426
9149 | 0.260999834 | -0.110752187 | 0.018707836 | -0.018663491 | 19.16722097 | -14.91395328 | 0.149399744 | -0.149045608 | 315.3696458 | -245.388112
9150 | 0.261378138 | -0.111449282 | 0.0187045 | -0.018659247 | 19.24990639 | -14.95077647 | 0.1493731 | -0.149011712 | 316.7301182 | -245.9939858
9151 | 0.261132408 | -0.112412852 | 0.01871286 | -0.018680229 | 19.16485243 | -15.03149765 | 0.14943987 | -0.149179279 | 315.3306749 | -247.3221391
9152 | 0.261020021 | -0.112703355 | 0.018657668 | -0.018655687 | 19.05278554 | -15.05307928 | 0.148999105 | -0.148983282 | 313.486772 | -247.6772344
9153 | 0.260979858 | -0.112851295 | 0.018667167 | -0.018649624 | 19.0396959 | -15.05920421 | 0.149074968 | -0.148934864 | 313.2714003 | -247.7780116
9154 | 0.260993827 | -0.113495165 | 0.018666003 | -0.018641405 | 18.99266206 | -15.1287307 | 0.149065671 | -0.148869228 | 312.4975247 | -248.9219722
9155 | 0.260971965 | -0.11305763 | 0.018685061 | -0.018673992 | 19.0887548 | -15.04227268 | 0.149217861 | -0.149129466 | 314.0785956 | -247.499427
9156 | 0.260986493 | -0.112870434 | 0.018679724 | -0.018668327 | 19.1501488 | -15.05977931 | 0.149175244 | -0.149084228 | 315.0887474 | -247.787474
9157 | 0.261013804 | -0.111762835 | 0.018730046 | -0.018677524 | 19.15988149 | -14.98518093 | 0.14957711 | -0.149157673 | 315.2488851 | -246.5600626
9158 | 0.261024072 | -0.111117149 | 0.018680439 | -0.018654464 | 19.17814957 | -14.93960684 | 0.149180952 | -0.14897352 | 315.5494606 | -245.8102052
9159 | 0.261647825 | -0.110555143 | 0.018753925 | -0.018691005 | 19.27983845 | -14.8816932 | 0.149767807 | -0.14926533 | 317.222608 | -244.8573177
9160 | 0.26102044 | -0.110655027 | 0.018679647 | -0.018643596 | 19.18555573 | -14.89995187 | 0.14917463 | -0.148886725 | 315.6713185 | -245.1577385
9161 | 0.261183608 | -0.111360923 | 0.018658231 | -0.01864676 | 19.16590491 | -14.97100219 | 0.149003605 | -0.148911994 | 315.3479921 | -246.3267715
9162 | 0.26099746 | -0.112663401 | 0.018680227 | -0.018636639 | 19.10926364 | -15.03868438 | 0.14917926 | -0.148831167 | 314.4160397 | -247.4403867
9163 | 0.260957715 | -0.112426892 | 0.018673331 | -0.018660506 | 19.08840844 | -15.00442056 | 0.149124185 | -0.149021771 | 314.0728967 | -246.8766237
9164 | 0.260970707 | -0.11295083 | 0.018623051 | -0.018666483 | 18.9738255 | -15.04013687 | 0.148722654 | -0.149069501 | 312.1875956 | -247.4642854
9165 | 0.260996412 | -0.113590719 | 0.018638462 | -0.0186708 | 18.97793496 | -15.14944034 | 0.148845726 | -0.149103974 | 312.255211 | -249.2627201
9166 | 0.260870613 | -0.114036846 | 0.018683845 | -0.018660469 | 18.88196198 | -15.22457367 | 0.149208155 | -0.149021474 | 310.6761107 | -250.4989333
9167 | 0.260923489 | -0.113731605 | 0.018678131 | -0.0187026 | 18.94941041 | -15.15204273 | 0.149162526 | -0.149357927 | 311.7858797 | -249.3055388
9168 | 0.260919648 | -0.113339541 | 0.018639766 | -0.01863706 | 18.95174989 | -15.08853557 | 0.148856138 | -0.148834532 | 311.8243726 | -248.2606178
9169 | 0.260936691 | -0.113176443 | 0.018689009 | -0.018681282 | 19.03138012 | -15.0877621 | 0.149249396 | -0.149187683 | 313.1345759 | -248.2478915
9170 | 0.260998647 | -0.112715159 | 0.01870141 | -0.018659656 | 19.06839795 | -15.04135104 | 0.149348426 | -0.149014984 | 313.7436523 | -247.4842628
9171 | 0.260986354 | -0.113393465 | 0.018704658 | -0.018671526 | 19.02245423 | -15.10814736 | 0.149374364 | -0.149109775 | 312.9877129 | -248.5833022
9172 | 0.260981604 | -0.113536516 | 0.018636061 | -0.018645184 | 18.96153064 | -15.12440806 | 0.148826556 | -0.148899406 | 311.9853011 | -248.8508492
9173 | 0.260946051 | -0.113699614 | 0.018674464 | -0.018667601 | 18.92674966 | -15.13332687 | 0.149133241 | -0.149078426 | 311.4130289 | -248.9975957
9174 | 0.260959951 | -0.113366224 | 0.018666043 | -0.018648539 | 18.96981699 | -15.09226989 | 0.149065987 | -0.148926199 | 312.1216413 | -248.3220608
9175 | 0.260939974 | -0.112476904 | 0.018674637 | -0.018658827 | 19.06256201 | -14.99989154 | 0.149134617 | -0.149008365 | 313.64763 | -246.802105
9176 | 0.261007029 | -0.111193075 | 0.018696367 | -0.018687766 | 19.12116101 | -14.95534303 | 0.149308152 | -0.149239467 | 314.6117941 | -246.069122
9177 | 0.26120554 | -0.111282482 | 0.018686173 | -0.018674993 | 19.21026129 | -14.89516748 | 0.149226748 | -0.149137461 | 316.0778139 | -245.0790181
9178 | 0.261673041 | -0.110342801 | 0.018707824 | -0.018659065 | 19.26830485 | -14.86937301 | 0.149399652 | -0.149010262 | 317.032839 | -244.6546064
9179 | 0.262171345 | -0.109789107 | 0.018732774 | -0.018697987 | 19.29482324 | -14.8301729 | 0.149598902 | -0.149321093 | 317.4691617 | -244.0096237
9180 | 0.261970878 | -0.110948254 | 0.018715624 | -0.018638976 | 19.28968625 | -14.90476485 | 0.149461941 | -0.148849835 | 317.3846398 | -245.2369293
9181 | 0.261241163 | -0.109697674 | 0.018704988 | -0.0186775 | 19.2234152 | -14.83934298 | 0.149377004 | -0.149157487 | 316.2942429 | -244.1605045
9182 | 0.261568197 | -0.109487079 | 0.018690173 | -0.018667335 | 19.27577136 | -14.83300123 | 0.149258692 | -0.149076307 | 317.1556898 | -244.05616
9183 | 0.261469221 | -0.109616928 | 0.018685356 | -0.018677258 | 19.25889999 | -14.83883169 | 0.149220222 | -0.149155553 | 316.8780951 | -244.1520918
9184 | 0.261442958 | -0.109714997 | 0.018703878 | -0.018636231 | 19.25941138 | -14.84017298 | 0.149368135 | -0.148827913 | 316.8865093 | -244.1741609
9185 | 0.262110297 | -0.110441149 | 0.018686669 | -0.018662085 | 19.2983957 | -14.8717843 | 0.149230709 | -0.149034378 | 317.5279415 | -244.6942807
9186 | 0.262193418 | -0.109190778 | 0.01876315 | -0.018667398 | 19.33520092 | -14.80544908 | 0.149841476 | -0.149076809 | 318.1335195 | -243.602828
9187 | 0.261103072 | -0.111233728 | 0.018664823 | -0.018643076 | 19.20376755 | -14.92620846 | 0.149056244 | -0.148882579 | 315.9709685 | -245.5897537
9188 | 0.261020091 | -0.112088891 | 0.018705058 | -0.018647491 | 19.14131464 | -15.02485359 | 0.149377562 | -0.148917832 | 314.9433938 | -247.2128205
9189 | 0.261051942 | -0.113538961 | 0.018643624 | -0.018706385 | 19.00178222 | -15.12441877 | 0.148886948 | -0.149388161 | 312.6475841 | -248.8510254
9190 | 0.260979927 | -0.113460939 | 0.018615407 | -0.018653158 | 18.98588194 | -15.16174097 | 0.148661611 | -0.148963089 | 312.3859673 | -249.4651096
9191 | 0.260274241 | -0.114063109 | 0.018596704 | -0.018671426 | 18.78952738 | -15.26179779 | 0.148512247 | -0.149108976 | 309.1552294 | -251.1114039
9192 | 0.260530937 | -0.114138895 | 0.018573686 | -0.018667424 | 18.79799236 | -15.27686035 | 0.14832843 | -0.149077013 | 309.2945087 | -251.3592371
9193 | 0.259490393 | -0.113985367 | 0.018580713 | -0.018605826 | 18.74651155 | -15.2463939 | 0.148384546 | -0.148585098 | 308.4474644 | -250.8579546
9194 | 0.258213969 | -0.114241923 | 0.018624259 | -0.018615172 | 18.67520111 | -15.29252948 | 0.148732304 | -0.148659733 | 307.2741515 | -251.6170506
9195 | 0.256942923 | -0.114143855 | 0.018637968 | -0.018639728 | 18.63632109 | -15.31775892 | 0.148841784 | -0.148855841 | 306.6344356 | -252.0321654
9196 | 0.257752266 | -0.114526838 | 0.018593174 | -0.018634106 | 18.66078498 | -15.35203448 | 0.148484059 | -0.148810937 | 307.0369544 | -252.5961215
9197 | 0.254356477 | -0.116481847 | 0.018634664 | -0.018642695 | 18.50854587 | -15.57499794 | 0.148815399 | -0.148879529 | 304.5320741 | -256.2646716
9198 | 0.250921364 | -0.120026205 | 0.018514594 | -0.018618343 | 18.30312256 | -15.68322731 | 0.147856521 | -0.148685057 | 301.1521226 | -258.0454335
9199 | 0.25054348 | -0.119133043 | 0.01852545 | -0.018634269 | 18.21341077 | -15.66534564 | 0.147943223 | -0.148812238 | 299.6760414 | -257.7512157
9200 | 0.251100876 | -0.117404625 | 0.018541516 | -0.018617612 | 18.31200989 | -15.59152855 | 0.14807152 | -0.148679219 | 301.2983512 | -256.5366594
9201 | 0.252681075 | -0.116203638 | 0.01861438 | -0.018620867 | 18.46314305 | -15.57266293 | 0.148653411 | -0.148705213 | 303.7850347 | -256.2262522
9202 | 0.251434197 | -0.117228605 | 0.018575069 | -0.018637663 | 18.35636729 | -15.60674179 | 0.148339474 | -0.148839348 | 302.0281898 | -256.7869719
9203 | 0.253349741 | -0.114903395 | 0.018598161 | -0.018645498 | 18.49094238 | -15.47177425 | 0.148523887 | -0.148901916 | 304.2424335 | -254.5662709
9204 | 0.255228545 | -0.114834105 | 0.018590957 | -0.018631328 | 18.53839215 | -15.44652442 | 0.148466358 | -0.148788755 | 305.0231527 | -254.1508205
9205 | 0.25886203 | -0.114413473 | 0.018697878 | -0.018637521 | 18.6958191 | -15.39132027 | 0.149320219 | -0.148838214 | 307.6133916 | -253.2425139
9206 | 0.259379054 | -0.11477599 | 0.018713335 | -0.01869263 | 18.74769907 | -15.43485029 | 0.149443663 | -0.149278309 | 308.4670035 | -253.9587391
9207 | 0.256817125 | -0.11535029 | 0.018676059 | -0.018622918 | 18.62100689 | -15.50722122 | 0.149145977 | -0.148721594 | 306.3824619 | -255.149501
9208 | 0.257018989 | -0.114663952 | 0.018700814 | -0.018661701 | 18.63875287 | -15.46662925 | 0.149343666 | -0.14903131 | 306.674447 | -254.4816172
9209 | 0.259301521 | -0.114387419 | 0.018710008 | -0.018667987 | 18.71992564 | -15.37059629 | 0.149417092 | -0.149081513 | 308.0100307 | -252.9015301
9210 | 0.259557728 | -0.11495648 | 0.018707647 | -0.018661975 | 18.72804007 | -15.4535017 | 0.149398238 | -0.149033504 | 308.1435422 | -254.2656218
9211 | 0.257978996 | -0.116370228 | 0.01869625 | -0.018670269 | 18.64376934 | -15.57058077 | 0.149307222 | -0.149099735 | 306.7569861 | -256.1919932
9212 | 0.253242522 | -0.118265167 | 0.018632788 | -0.018639635 | 18.48542104 | -15.64337043 | 0.148800413 | -0.148855097 | 304.1515875 | -257.3896446
9213 | 0.250979199 | -0.119774957 | 0.018583314 | -0.018615833 | 18.36019829 | -15.69736116 | 0.148405315 | -0.148665013 | 302.0912235 | -258.277986
9214 | 0.250444503 | -0.122949324 | 0.018593186 | -0.018598673 | 18.23631702 | -15.80981761 | 0.148484152 | -0.148527978 | 300.0529315 | -260.1282987
9215 | 0.250335539 | -0.122451159 | 0.018577958 | -0.018621561 | 18.17293465 | -15.80088753 | 0.148362549 | -0.148710754 | 299.0100639 | -259.9813668
9216 | 0.250845158 | -0.118699908 | 0.018592657 | -0.018695999 | 18.30543336 | -15.6554509 | 0.148479931 | -0.149305214 | 301.1901436 | -257.5884117
9217 | 0.254967378 | -0.11740672 | 0.018662851 | -0.018660683 | 18.54922408 | -15.59114894 | 0.149040495 | -0.149023184 | 305.2013769 | -256.5304135
9218 | 0.25602734 | -0.117566605 | 0.018708239 | -0.0186866 | 18.62768522 | -15.60470564 | 0.149402961 | -0.149230151 | 306.4923444 | -256.7534699
9219 | 0.254008489 | -0.121160346 | 0.018690979 | -0.01868429 | 18.47780664 | -15.72075803 | 0.149265126 | -0.149211706 | 304.0263033 | -258.6629486
9220 | 0.25098311 | -0.117457431 | 0.018598508 | -0.01861007 | 18.30688175 | -15.61629726 | 0.148526657 | -0.148618994 | 301.2139748 | -256.9441936
9221 | 0.256689441 | -0.11535965 | 0.01873534 | -0.018641896 | 18.6261341 | -15.48320949 | 0.149619392 | -0.148873152 | 306.4668229 | -254.7544218
9222 | 0.258728129 | -0.114851357 | 0.018757347 | -0.01864347 | 18.74206532 | -15.44744112 | 0.14979514 | -0.148885721 | 308.374308 | -254.1659035
9223 | 0.258975535 | -0.114594033 | 0.018735142 | -0.018640911 | 18.741378 | -15.38714264 | 0.149617812 | -0.148865286 | 308.3629992 | -253.1737769
9224 | 0.258473738 | -0.115226098 | 0.018747105 | -0.018623651 | 18.71701395 | -15.49208406 | 0.149713346 | -0.148727451 | 307.962123 | -254.9004404
9225 | 0.257051399 | -0.114877551 | 0.018781709 | -0.018690544 | 18.67105262 | -15.45662154 | 0.149989686 | -0.149261649 | 307.2058941 | -254.3169544
9226 | 0.257914316 | -0.115410151 | 0.018739964 | -0.018655864 | 18.68788423 | -15.47858883 | 0.149656319 | -0.148984695 | 307.4828345 | -254.6783952
9227 | 0.260702486 | -0.114569516 | 0.018779825 | -0.018671351 | 18.82011062 | -15.40031945 | 0.149974644 | -0.149108381 | 309.6584335 | -253.3905828
9228 | 0.260194054 | -0.114364508 | 0.018716325 | -0.018675454 | 18.7802108 | -15.33853617 | 0.149467537 | -0.149141143 | 309.0019382 | -252.3740258
9229 | 0.260846865 | -0.114084832 | 0.018804489 | -0.01867507 | 18.87105135 | -15.26398072 | 0.150171607 | -0.149138075 | 310.4965917 | -251.1473209
9230 | 0.260914199 | -0.114192889 | 0.018756523 | -0.018636646 | 18.92829761 | -15.27524516 | 0.149788558 | -0.148831223 | 311.4384983 | -251.3326614
9231 | 0.260931312 | -0.113935006 | 0.018760561 | -0.018690816 | 18.93981425 | -15.22241747 | 0.149820799 | -0.149263824 | 311.6279884 | -250.4634561
9232 | 0.260853011 | -0.114441762 | 0.018740975 | -0.018650141 | 18.91141711 | -15.3621112 | 0.149664389 | -0.148938992 | 311.1607534 | -252.7619198
9233 | 0.259954332 | -0.114365975 | 0.018729992 | -0.018645661 | 18.78309762 | -15.3471618 | 0.149576682 | -0.148903218 | 309.0494368 | -252.5159484
9234 | 0.260095846 | -0.114753079 | 0.018740435 | -0.018684327 | 18.80511204 | -15.42300172 | 0.149660075 | -0.149212004 | 309.4116531 | -253.7637876
9235 | 0.256435469 | -0.11717049 | 0.018676946 | -0.018664176 | 18.65521874 | -15.58216047 | 0.149153062 | -0.149051075 | 306.9453698 | -256.3825208
9236 | 0.252985477 | -0.119897962 | 0.018649482 | -0.018645961 | 18.51534341 | -15.64099463 | 0.14893373 | -0.148905616 | 304.643918 | -257.3505541
9237 | 0.25253488 | -0.116559729 | 0.018561795 | -0.018659749 | 18.47925605 | -15.52247889 | 0.148233472 | -0.149015728 | 304.0501514 | -255.4005445
9238 | 0.251670776 | -0.119372207 | 0.018627007 | -0.018674574 | 18.43719529 | -15.63675422 | 0.148754245 | -0.149134114 | 303.3581008 | -257.2807842
9239 | 0.251755852 | -0.11999121 | 0.018599714 | -0.018633179 | 18.42127275 | -15.6393786 | 0.148536289 | -0.148803537 | 303.0961177 | -257.3239646
9240 | 0.250549836 | -0.122223311 | 0.018577467 | -0.018646443 | 18.31261292 | -15.74267168 | 0.148358626 | -0.148909465 | 301.3082732 | -259.0235069
9241 | 0.250420056 | -0.123496243 | 0.018545027 | -0.018633081 | 18.25403236 | -15.84368497 | 0.148099559 | -0.148802756 | 300.3444125 | -260.6855385
9242 | 0.249886548 | -0.123810285 | 0.018525918 | -0.018620103 | 18.10396984 | -15.92407953 | 0.147946961 | -0.148699114 | 297.875345 | -262.0083178
9243 | 0.24996904 | -0.123765791 | 0.018594287 | -0.018625104 | 18.10026458 | -15.87224556 | 0.148492947 | -0.148739054 | 297.81438 | -261.1554628
9244 | 0.250174117 | -0.123318617 | 0.018613747 | -0.018631074 | 18.21599696 | -15.7923406 | 0.148648353 | -0.148786728 | 299.7185935 | -259.8407391
9245 | 0.250912982 | -0.123050046 | 0.018650115 | -0.018636606 | 18.33368288 | -15.74119376 | 0.148938787 | -0.148830907 | 301.6549498 | -258.9991898
9246 | 0.251035148 | -0.123401528 | 0.018678094 | -0.018660793 | 18.38149894 | -15.77927722 | 0.149162228 | -0.149024058 | 302.4416957 | -259.6257995
9247 | 0.251085649 | -0.121442258 | 0.018701121 | -0.018719 | 18.3861644 | -15.68606189 | 0.14934612 | -0.149488901 | 302.5184593 | -258.0920724
9248 | 0.251898135 | -0.118313712 | 0.018712723 | -0.018643868 | 18.49154811 | -15.57638906 | 0.149438773 | -0.1488889 | 304.2524 | -256.2875604
9249 | 0.251850917 | -0.118213548 | 0.018683126 | -0.018653493 | 18.50501429 | -15.58687007 | 0.149202409 | -0.148965767 | 304.473967 | -256.4600107
9250 | 0.255492575 | -0.116801267 | 0.018711782 | -0.018630757 | 18.65368411 | -15.51163532 | 0.149431261 | -0.148784199 | 306.9201196 | -255.2221287
9251 | 0.256321126 | -0.11663775 | 0.018740856 | -0.018672362 | 18.69267784 | -15.49463281 | 0.149663441 | -0.14911645 | 307.5617066 | -254.9423765
9252 | 0.258582913 | -0.116750417 | 0.018776698 | -0.018690255 | 18.78992766 | -15.49632456 | 0.149949673 | -0.149259343 | 309.1618155 | -254.9702118
9253 | 0.256406901 | -0.118574459 | 0.018755373 | -0.018640837 | 18.69165041 | -15.56601711 | 0.149779373 | -0.148864691 | 307.5448016 | -256.1169045
9254 | 0.254668564 | -0.117173075 | 0.018752954 | -0.018666327 | 18.62534173 | -15.53235902 | 0.149760054 | -0.149068256 | 306.4537856 | -255.563108
9255 | 0.255946944 | -0.116931816 | 0.018749238 | -0.018672772 | 18.68766183 | -15.51798545 | 0.149730378 | -0.149119723 | 307.4791752 | -255.3266112
9256 | 0.251875015 | -0.11978306 | 0.018654404 | -0.01865391 | 18.52146415 | -15.60899206 | 0.148973037 | -0.148969095 | 304.7446263 | -256.8239968
9257 | 0.25161336 | -0.119406223 | 0.018641172 | -0.018635691 | 18.466835 | -15.5899928 | 0.148867369 | -0.148823599 | 303.8457805 | -256.5113907
9258 | 0.253695704 | -0.119425921 | 0.018688774 | -0.018637365 | 18.56383719 | -15.57090422 | 0.149247518 | -0.148836968 | 305.4418149 | -256.1973151
9259 | 0.252415927 | -0.117417407 | 0.018643675 | -0.018664704 | 18.54106877 | -15.54160425 | 0.148887357 | -0.149055296 | 305.0671927 | -255.7152254
9260 | 0.257674314 | -0.116233114 | 0.018740563 | -0.018682846 | 18.72162009 | -15.46318363 | 0.149661098 | -0.149200178 | 308.0379105 | -254.4249245
9261 | 0.258060999 | -0.116940756 | 0.018757771 | -0.018681957 | 18.72998048 | -15.53922584 | 0.149798524 | -0.149193075 | 308.1754689 | -255.676092
9262 | 0.256577612 | -0.115093804 | 0.018697587 | -0.01868521 | 18.69609561 | -15.41284425 | 0.149317895 | -0.149219051 | 307.6179411 | -253.5966608
9263 | 0.260104158 | -0.114555406 | 0.018736847 | -0.018684767 | 18.82620258 | -15.33621559 | 0.149631422 | -0.149215518 | 309.7586683 | -252.335844
9264 | 0.25832936 | -0.114520621 | 0.018709871 | -0.018628925 | 18.77460061 | -15.34032309 | 0.149415995 | -0.148769566 | 308.9096304 | -252.4034272
9265 | 0.258278999 | -0.114667025 | 0.018778421 | -0.01865897 | 18.76584133 | -15.34017408 | 0.149963432 | -0.149009499 | 308.7655088 | -252.4009754
9266 | 0.257804723 | -0.114939717 | 0.018731131 | -0.018656648 | 18.75083921 | -15.37261494 | 0.149585775 | -0.148990961 | 308.5186701 | -252.934744
9267 | 0.259096374 | -0.114881742 | 0.018696604 | -0.018660236 | 18.82401956 | -15.3914826 | 0.149310048 | -0.149019614 | 309.7227498 | -253.2451848
9268 | 0.258164725 | -0.114890682 | 0.018697917 | -0.018670255 | 18.77648057 | -15.40287547 | 0.149320535 | -0.149099623 | 308.9405626 | -253.4326385
9269 | 0.256789954 | -0.114940136 | 0.01867374 | -0.018660844 | 18.69981326 | -15.36079431 | 0.149127458 | -0.149024467 | 307.6791099 | -252.7402522
9270 | 0.260107511 | -0.114413263 | 0.018687733 | -0.018647305 | 18.82298328 | -15.34120087 | 0.149239206 | -0.148916345 | 309.7056992 | -252.4178697
9271 | 0.256441546 | -0.115024374 | 0.018694213 | -0.018629109 | 18.690091 | -15.41421162 | 0.149290953 | -0.148771035 | 307.5191437 | -253.6191589
9272 | 0.257150306 | -0.115499488 | 0.018659126 | -0.018657049 | 18.69694833 | -15.45781763 | 0.149010745 | -0.14899416 | 307.6319714 | -254.3366345
9273 | 0.256850513 | -0.115096039 | 0.018715713 | -0.018637137 | 18.70851843 | -15.43199737 | 0.149462647 | -0.148835146 | 307.8223411 | -253.9117983
9274 | 0.255451713 | -0.116739102 | 0.018674308 | -0.01864926 | 18.66883943 | -15.50884275 | 0.149131995 | -0.148931963 | 307.1694791 | -255.1761809
9275 | 0.255222957 | -0.116316654 | 0.018680034 | -0.018659386 | 18.65570666 | -15.46213543 | 0.149177717 | -0.149012828 | 306.9533979 | -254.4076777
9276 | 0.256961643 | -0.114895362 | 0.018701121 | -0.018697754 | 18.70118091 | -15.41252034 | 0.14934612 | -0.149319234 | 307.7016126 | -253.5913312
9277 | 0.259332534 | -0.114746164 | 0.018725585 | -0.018662697 | 18.81744163 | -15.36742179 | 0.149541484 | -0.149039268 | 309.6145192 | -252.849298
9278 | 0.260125602 | -0.114396709 | 0.018694406 | -0.01868615 | 18.85418119 | -15.32824924 | 0.149292496 | -0.149226563 | 310.2190169 | -252.2047689
9279 | 0.260505162 | -0.114170258 | 0.018717433 | -0.018665561 | 18.84859279 | -15.2885613 | 0.149476388 | -0.149062138 | 310.1270676 | -251.5517598
9280 | 0.260661834 | -0.114295358 | 0.018764132 | -0.018647882 | 18.92732419 | -15.30869165 | 0.149849322 | -0.148920956 | 311.422482 | -251.8829764
9281 | 0.258039346 | -0.114923931 | 0.018683405 | -0.018645614 | 18.75674808 | -15.41600274 | 0.149204641 | -0.148902846 | 308.6158923 | -253.6486292
9282 | 0.256755238 | -0.115442421 | 0.018642718 | -0.01862859 | 18.68642503 | -15.45724012 | 0.148879715 | -0.148766888 | 307.4588254 | -254.3271323
9283 | 0.253389485 | -0.117324438 | 0.018629055 | -0.018646213 | 18.54227865 | -15.55392956 | 0.148770607 | -0.148907624 | 305.0870996 | -255.918021
9284 | 0.250818685 | -0.120654219 | 0.018561148 | -0.018648217 | 18.32538815 | -15.67994943 | 0.148228302 | -0.148923633 | 301.5184717 | -257.9915005
9285 | 0.25098318 | -0.121185352 | 0.018571239 | -0.018633866 | 18.34956855 | -15.71857966 | 0.148308888 | -0.148809022 | 301.916326 | -258.6271067
9286 | 0.250799407 | -0.118699769 | 0.018618911 | -0.018657247 | 18.34096126 | -15.63180937 | 0.148689594 | -0.14899574 | 301.7747053 | -257.1994235
9287 | 0.251208095 | -0.119938195 | 0.018619894 | -0.018642911 | 18.39628741 | -15.65086106 | 0.148697441 | -0.148881258 | 302.6850192 | -257.5128924
9288 | 0.251290447 | -0.118025654 | 0.01862249 | -0.018661922 | 18.39427724 | -15.58682173 | 0.148718173 | -0.149033076 | 302.6519447 | -256.4592154
9289 | 0.252405519 | -0.116816984 | 0.018636853 | -0.018653053 | 18.48612642 | -15.52415332 | 0.148832878 | -0.148962253 | 304.1631936 | -255.4280948
9290 | 0.254029793 | -0.116461032 | 0.01867364 | -0.018660751 | 18.56670277 | -15.51450053 | 0.149126658 | -0.149023724 | 305.4889641 | -255.2692718
9291 | 0.254221808 | -0.116118561 | 0.018655484 | -0.018694676 | 18.56304267 | -15.49985837 | 0.148981665 | -0.149294653 | 305.4287424 | -255.0283557
9292 | 0.255207799 | -0.117120199 | 0.018702288 | -0.018650096 | 18.61930378 | -15.56091728 | 0.149355436 | -0.148938639 | 306.3544396 | -256.032994
9293 | 0.251818856 | -0.120373006 | 0.018659668 | -0.018612366 | 18.45293948 | -15.66904364 | 0.149015077 | -0.148637327 | 303.6171493 | -257.8120612
9294 | 0.25177527 | -0.118525495 | 0.018607614 | -0.01863947 | 18.45158422 | -15.62363626 | 0.148599377 | -0.148853777 | 303.5948504 | -257.0649467
9295 | 0.252584962 | -0.11955158 | 0.01862811 | -0.018653014 | 18.48340388 | -15.65561052 | 0.148763058 | -0.148961937 | 304.1183981 | -257.5910381
9296 | 0.253599941 | -0.117759389 | 0.018653454 | -0.018661768 | 18.51091357 | -15.5839623 | 0.148965451 | -0.149031849 | 304.5710313 | -256.4121674
9297 | 0.255773159 | -0.11487315 | 0.018690036 | -0.018669656 | 18.63131514 | -15.42856069 | 0.149257595 | -0.149094845 | 306.5520697 | -253.8552527
9298 | 0.258912391 | -0.114730448 | 0.018725426 | -0.018682353 | 18.76683487 | -15.40085087 | 0.14954022 | -0.149196236 | 308.7818561 | -253.3993265
9299 | 0.260157383 | -0.114330212 | 0.018779497 | -0.018639659 | 18.82817931 | -15.31870607 | 0.149972022 | -0.148855283 | 309.7911926 | -252.0477495
9300 | 0.260227652 | -0.114368629 | 0.018744085 | -0.018696038 | 18.83129785 | -15.32216426 | 0.14968923 | -0.14930553 | 309.8425037 | -252.1046491
9301 | 0.260056661 | -0.114651449 | 0.018749049 | -0.018653817 | 18.83994592 | -15.38335374 | 0.149728872 | -0.148968351 | 309.9847956 | -253.1114358
9302 | 0.260455639 | -0.114430376 | 0.018777958 | -0.018721622 | 18.84358441 | -15.33655161 | 0.149959732 | -0.149509838 | 310.0446619 | -252.3413727
9303 | 0.260338572 | -0.114201341 | 0.018718812 | -0.018676762 | 18.84806696 | -15.29922644 | 0.149487395 | -0.149151593 | 310.1184159 | -251.7272395
9304 | 0.260616781 | -0.114472705 | 0.018757173 | -0.018651256 | 18.87621982 | -15.3313458 | 0.149793746 | -0.148947898 | 310.5816315 | -252.2557184
9305 | 0.260934246 | -0.114097405 | 0.018769606 | -0.018658434 | 18.90128031 | -15.26259175 | 0.149893036 | -0.149005223 | 310.9939667 | -251.1244672
9306 | 0.259994216 | -0.114362413 | 0.018719207 | -0.018680525 | 18.82304195 | -15.31013427 | 0.149490556 | -0.14918164 | 309.7066646 | -251.9067126
9307 | 0.260743488 | -0.114079873 | 0.018746695 | -0.018692153 | 18.89489023 | -15.21679424 | 0.149710074 | -0.149274497 | 310.8888269 | -250.3709337
9308 | 0.260774571 | -0.114384066 | 0.018743578 | -0.018664348 | 18.85845773 | -15.33251675 | 0.149685177 | -0.149052451 | 310.2893813 | -252.2749848
9309 | 0.260139223 | -0.114187371 | 0.018707463 | -0.01866975 | 18.81489391 | -15.28881574 | 0.149396769 | -0.149095588 | 309.5725999 | -251.5559462
9310 | 0.260889543 | -0.114137289 | 0.018708711 | -0.018675044 | 18.93342594 | -15.25491225 | 0.149406736 | -0.14913787 | 311.5228777 | -250.9981119
9311 | 0.260711287 | -0.11423864 | 0.018702881 | -0.018627922 | 18.88545668 | -15.29581491 | 0.149360177 | -0.148761552 | 310.733611 | -251.6711076
9312 | 0.2609742 | -0.114036846 | 0.018692353 | -0.018653675 | 18.90796591 | -15.18986123 | 0.149276096 | -0.148967217 | 311.1039687 | -249.9277889
9313 | 0.260803977 | -0.114089512 | 0.018727347 | -0.018656334 | 18.91257232 | -15.26376987 | 0.14955556 | -0.148988451 | 311.1797608 | -251.1438516
9314 | 0.260190422 | -0.114486046 | 0.018706139 | -0.018671035 | 18.80861288 | -15.3495349 | 0.14938619 | -0.149105852 | 309.4692545 | -252.5549945
9315 | 0.257279038 | -0.115379208 | 0.018671647 | -0.018636017 | 18.68927935 | -15.44563454 | 0.149110742 | -0.148826202 | 307.5057892 | -254.1361788
9316 | 0.25739366 | -0.114716548 | 0.018658946 | -0.018666136 | 18.68070178 | -15.39641758 | 0.149009313 | -0.149066731 | 307.3646573 | -253.3263831
9317 | 0.256988255 | -0.114643905 | 0.018662173 | -0.018662797 | 18.6990913 | -15.40617403 | 0.149035084 | -0.149040067 | 307.667231 | -253.4869116
9318 | 0.255773648 | -0.115175038 | 0.018643344 | -0.018660797 | 18.64949269 | -15.43696765 | 0.148884717 | -0.149024095 | 306.8511557 | -253.9935773
9319 | 0.258289755 | -0.114648934 | 0.018641705 | -0.018670062 | 18.73058137 | -15.41314563 | 0.148871627 | -0.14909808 | 308.1853557 | -253.6016195
9320 | 0.25830596 | -0.115349312 | 0.018682816 | -0.018625528 | 18.75027753 | -15.4570546 | 0.149199936 | -0.148742438 | 308.5094285 | -254.3240798
9321 | 0.255453878 | -0.116291578 | 0.018606774 | -0.018657903 | 18.64876514 | -15.49652033 | 0.148592665 | -0.149000983 | 306.8391849 | -254.9734328
9322 | 0.253255514 | -0.116880546 | 0.018606117 | -0.018647591 | 18.51231782 | -15.52314991 | 0.148587422 | -0.148918632 | 304.5941362 | -255.4115852
9323 | 0.25185853 | -0.11718914 | 0.018590343 | -0.018621933 | 18.45666263 | -15.55028688 | 0.148461449 | -0.148713729 | 303.6784085 | -255.8580858
9324 | 0.254549121 | -0.115825125 | 0.018679941 | -0.018651745 | 18.58139755 | -15.50681554 | 0.149176973 | -0.148951803 | 305.730746 | -255.142826
9325 | 0.25549027 | -0.117144437 | 0.018659363 | -0.01863242 | 18.64038687 | -15.5402489 | 0.149012642 | -0.148797475 | 306.7013323 | -255.692925
9326 | 0.252688828 | -0.119506667 | 0.018621519 | -0.018639782 | 18.51147916 | -15.65408744 | 0.148710419 | -0.148856268 | 304.5803373 | -257.5659779
9327 | 0.251681742 | -0.118347938 | 0.018585521 | -0.018688355 | 18.40143222 | -15.57205357 | 0.148422942 | -0.149244171 | 302.7696698 | -256.216226
9328 | 0.252045587 | -0.117605092 | 0.018619756 | -0.018632932 | 18.49876279 | -15.5722863 | 0.148696344 | -0.148801566 | 304.3711073 | -256.2200554
9329 | 0.253100659 | -0.11713815 | 0.018647365 | -0.018632511 | 18.53507031 | -15.51921321 | 0.148916828 | -0.1487982 | 304.9684964 | -255.3468123
9330 | 0.255896233 | -0.114875176 | 0.018685815 | -0.018654315 | 18.65633829 | -15.39420541 | 0.149223885 | -0.14897233 | 306.9637903 | -253.2899849
9331 | 0.257702813 | -0.115122372 | 0.018740023 | -0.018648632 | 18.73320993 | -15.41913869 | 0.149656784 | -0.148926943 | 308.2286051 | -253.7002269
9332 | 0.25612443 | -0.11783301 | 0.018720295 | -0.018651493 | 18.66848767 | -15.57712778 | 0.14949924 | -0.148949795 | 307.1636913 | -256.2997151
9333 | 0.252228033 | -0.116852118 | 0.018636129 | -0.018658562 | 18.50789711 | -15.52643469 | 0.148827095 | -0.149006245 | 304.5213997 | -255.4656315
9334 | 0.254024903 | -0.116386643 | 0.018631686 | -0.018679035 | 18.58126055 | -15.53157661 | 0.148791618 | -0.14916974 | 305.7284919 | -255.5502346
9335 | 0.254379318 | -0.115941214 | 0.018659845 | -0.018658653 | 18.58705794 | -15.47594955 | 0.149016491 | -0.149006971 | 305.8238798 | -254.6349697
9336 | 0.254295709 | -0.118549453 | 0.018681978 | -0.018671344 | 18.57136246 | -15.55529675 | 0.149193243 | -0.149108325 | 305.5656327 | -255.9405161
9337 | 0.253059937 | -0.118278648 | 0.018669638 | -0.018640804 | 18.52512388 | -15.55745471 | 0.149094696 | -0.148864431 | 304.8048419 | -255.9760224
9338 | 0.255138928 | -0.115380116 | 0.018656879 | -0.01867117 | 18.63116166 | -15.42764856 | 0.148992802 | -0.14910693 | 306.5495443 | -253.8402448
9339 | 0.254043693 | -0.11994064 | 0.018624869 | -0.018669561 | 18.56977092 | -15.6127369 | 0.148737176 | -0.149094082 | 305.5394462 | -256.885613
9340 | 0.251098711 | -0.119741569 | 0.018631966 | -0.01863438 | 18.43299922 | -15.60645746 | 0.148793849 | -0.148813131 | 303.2890603 | -256.7822936
9341 | 0.251741533 | -0.118229753 | 0.018580061 | -0.018661114 | 18.46561339 | -15.54259099 | 0.148379339 | -0.149026624 | 303.8256806 | -255.7314608
9342 | 0.254553103 | -0.116433721 | 0.018620403 | -0.018663761 | 18.61843811 | -15.48147425 | 0.148701513 | -0.149047765 | 306.3401963 | -254.7258708
9343 | 0.257562067 | -0.115139625 | 0.018710476 | -0.018690695 | 18.74963939 | -15.40688649 | 0.14942083 | -0.149262857 | 308.4989287 | -253.4986342
9344 | 0.256311906 | -0.115642819 | 0.018689312 | -0.018690274 | 18.68221126 | -15.45667667 | 0.149251813 | -0.149259492 | 307.3894938 | -254.3178615
9345 | 0.254600251 | -0.115076481 | 0.018663039 | -0.018676814 | 18.6129868 | -15.44224741 | 0.149042001 | -0.149152002 | 306.2505027 | -254.0804484
9346 | 0.257328211 | -0.115291547 | 0.018753683 | -0.018652925 | 18.72866377 | -15.41259196 | 0.149765874 | -0.14896123 | 308.1538044 | -253.5925096
9347 | 0.258608896 | -0.114641041 | 0.018719554 | -0.018683121 | 18.79171599 | -15.36726877 | 0.149493327 | -0.149202372 | 309.1912399 | -252.8467804
9348 | 0.260622998 | -0.11424786 | 0.018737247 | -0.018676783 | 18.92115735 | -15.28916573 | 0.14963462 | -0.14915176 | 311.3210153 | -251.5617048
9349 | 0.26059897 | -0.114146858 | 0.018722972 | -0.018660895 | 18.90660804 | -15.24452213 | 0.149520622 | -0.149024876 | 311.0816269 | -250.8271572
9350 | 0.260882418 | -0.114144763 | 0.018720348 | -0.018631081 | 18.89595799 | -15.23286272 | 0.149499667 | -0.148786784 | 310.9063954 | -250.6353179
9351 | 0.259676541 | -0.115000066 | 0.018697319 | -0.018700078 | 18.80519232 | -15.39479801 | 0.149315757 | -0.14933779 | 309.412974 | -253.2997353
9352 | 0.25573558 | -0.115634437 | 0.018660373 | -0.018658697 | 18.65253197 | -15.44053927 | 0.149020711 | -0.149007324 | 306.9011628 | -254.0523433
9353 | 0.2564025 | -0.114919041 | 0.018648928 | -0.018688977 | 18.65825616 | -15.41368244 | 0.148929305 | -0.149249135 | 306.9953462 | -253.610452
9354 | 0.258677977 | -0.11430814 | 0.018667533 | -0.018641782 | 18.76646867 | -15.30534988 | 0.149077887 | -0.14887224 | 308.7758308 | -251.8279922
9355 | 0.26062216 | -0.114133377 | 0.018735212 | -0.01868724 | 18.87855958 | -15.27892351 | 0.14961837 | -0.149235264 | 310.620129 | -251.3931835
9356 | 0.260470657 | -0.114399643 | 0.018760195 | -0.018655586 | 18.84021452 | -15.29969685 | 0.14981788 | -0.148982483 | 309.9892149 | -251.7349795
9357 | 0.257466513 | -0.114945304 | 0.018684041 | -0.018640792 | 18.69652858 | -15.40550692 | 0.149209717 | -0.148864338 | 307.6250651 | -253.4759353
9358 | 0.257324719 | -0.114693358 | 0.018626834 | -0.018700157 | 18.70225556 | -15.40310448 | 0.148752869 | -0.149338422 | 307.7192945 | -253.4364065
9359 | 0.257821347 | -0.114262738 | 0.018715808 | -0.018661861 | 18.71007038 | -15.30329818 | 0.149463409 | -0.149032593 | 307.8478764 | -251.7942343
9360 | 0.259407273 | -0.114209653 | 0.018680399 | -0.018672283 | 18.80162349 | -15.33685932 | 0.149180636 | -0.149115818 | 309.3542539 | -252.3464356
9361 | 0.26015424 | -0.114725768 | 0.018691841 | -0.018651032 | 18.78542202 | -15.37169823 | 0.149272006 | -0.148946113 | 309.0876815 | -252.919661
9362 | 0.259899151 | -0.114191073 | 0.018701049 | -0.018682434 | 18.82836856 | -15.26272474 | 0.149345544 | -0.149196887 | 309.7943064 | -251.1266555
9363 | 0.259369415 | -0.114475219 | 0.018686914 | -0.018658541 | 18.76921523 | -15.37793782 | 0.149232661 | -0.149006078 | 308.8210217 | -253.0223245
9364 | 0.259948883 | -0.11408567 | 0.018677533 | -0.018633237 | 18.80828897 | -15.2663379 | 0.149157747 | -0.148804001 | 309.4639249 | -251.1861049
9365 | 0.260674058 | -0.114110187 | 0.01872046 | -0.018643195 | 18.86389144 | -15.26519982 | 0.14950056 | -0.148883527 | 310.3787854 | -251.1673795
9366 | 0.260882907 | -0.114121014 | 0.01872734 | -0.018667247 | 18.8978591 | -15.211346 | 0.149555504 | -0.1490756 | 310.9376754 | -250.2812906
9367 | 0.260935783 | -0.113839452 | 0.018725783 | -0.018653873 | 18.99685143 | -15.16968776 | 0.149543065 | -0.148968798 | 312.5664548 | -249.5958628
9368 | 0.260931382 | -0.113707437 | 0.018761401 | -0.018661561 | 19.01670778 | -15.12121195 | 0.149827512 | -0.149030194 | 312.8931632 | -248.7982617
9369 | 0.260914828 | -0.113529531 | 0.018733194 | -0.018670639 | 19.0110038 | -15.110646 | 0.149602249 | -0.149102691 | 312.7993123 | -248.6244139
9370 | 0.260957785 | -0.114388467 | 0.018721114 | -0.018643377 | 18.94067936 | -15.34356726 | 0.149505785 | -0.148884977 | 311.6422225 | -252.4568054
9371 | 0.259959151 | -0.114239478 | 0.018681636 | -0.018660848 | 18.7905564 | -15.32747867 | 0.149190509 | -0.149024504 | 309.1721605 | -252.1920902
9372 | 0.260178408 | -0.114352704 | 0.018674325 | -0.018613246 | 18.80713096 | -15.31468984 | 0.149132125 | -0.148644356 | 309.4448716 | -251.981668
9373 | 0.260001969 | -0.114483112 | 0.018684369 | -0.018653517 | 18.7911314 | -15.38036186 | 0.149212338 | -0.148965953 | 309.1816213 | -253.0622088
9374 | 0.259489206 | -0.11471564 | 0.018688378 | -0.018613225 | 18.73621009 | -15.42320019 | 0.149244357 | -0.148644188 | 308.2779685 | -253.7670531
9375 | 0.253717218 | -0.115547893 | 0.018606045 | -0.018651654 | 18.52894919 | -15.52043343 | 0.148586845 | -0.148951078 | 304.8677821 | -255.3668893
9376 | 0.255599584 | -0.114621693 | 0.018625863 | -0.018654359 | 18.5842298 | -15.39220996 | 0.148745115 | -0.148972684 | 305.7773466 | -253.2571526
9377 | 0.259477611 | -0.114543602 | 0.018670218 | -0.018644094 | 18.74943618 | -15.40164454 | 0.149099326 | -0.148890704 | 308.4955851 | -253.4123853
9378 | 0.257983956 | -0.114448747 | 0.018623724 | -0.018625929 | 18.68751431 | -15.39046718 | 0.148728027 | -0.148745636 | 307.4767479 | -253.2284775
9379 | 0.259065012 | -0.11409496 | 0.018627298 | -0.018709098 | 18.71401137 | -15.29153865 | 0.148756569 | -0.149409822 | 307.9127197 | -251.6007478
9380 | 0.260319294 | -0.11411808 | 0.018653382 | -0.018657011 | 18.80611749 | -15.28140996 | 0.148964874 | -0.148993862 | 309.4281964 | -251.4340944
9381 | 0.260736922 | -0.114163901 | 0.018760407 | -0.018698267 | 18.89207084 | -15.30035818 | 0.149819572 | -0.149323324 | 310.8424377 | -251.7458608
9382 | 0.26080279 | -0.113989418 | 0.018707531 | -0.018641514 | 18.86504348 | -15.19193351 | 0.149397309 | -0.148870102 | 310.3977407 | -249.9618855
9383 | 0.260783442 | -0.114326441 | 0.018689242 | -0.018658567 | 18.88224212 | -15.33711236 | 0.149251255 | -0.149006283 | 310.6807201 | -252.3505991
9384 | 0.258008403 | -0.114599621 | 0.018651705 | -0.018618159 | 18.67836248 | -15.40453667 | 0.148951487 | -0.148683588 | 307.3261675 | -253.4599712
9385 | 0.255144097 | -0.114602974 | 0.018620518 | -0.01865622 | 18.5990395 | -15.38105672 | 0.148702424 | -0.14898754 | 306.0210195 | -253.0736417
9386 | 0.259316678 | -0.114267558 | 0.018643652 | -0.018671002 | 18.75932775 | -15.29590944 | 0.148887171 | -0.149105592 | 308.6583371 | -251.672663
9387 | 0.259570231 | -0.114372262 | 0.018700129 | -0.018696863 | 18.79597027 | -15.36186961 | 0.149338199 | -0.149312112 | 309.2612381 | -252.7579449
9388 | 0.257095404 | -0.114591658 | 0.018687522 | -0.018659756 | 18.68423494 | -15.38896346 | 0.149237514 | -0.149015784 | 307.4227905 | -253.203736
9389 | 0.257459388 | -0.114662555 | 0.018682581 | -0.018640748 | 18.68372625 | -15.3869235 | 0.149198058 | -0.148863985 | 307.4144207 | -253.1701712
9390 | 0.257213938 | -0.114784372 | 0.018627917 | -0.018657011 | 18.64793636 | -15.42352559 | 0.148761515 | -0.148993862 | 306.8255485 | -253.7724072
9391 | 0.258824591 | -0.114494568 | 0.018683433 | -0.018635777 | 18.7296492 | -15.3512557 | 0.149204864 | -0.148824287 | 308.1700183 | -252.5833079
9392 | 0.259403361 | -0.11427091 | 0.018717287 | -0.018668753 | 18.79196772 | -15.30586472 | 0.149475216 | -0.14908763 | 309.1953819 | -251.8364631
9393 | 0.260591706 | -0.11403957 | 0.018706469 | -0.018684255 | 18.87626965 | -15.24264785 | 0.14938883 | -0.149211427 | 310.5824514 | -250.7963184
9394 | 0.260972803 | -0.114089791 | 0.018768316 | -0.01865876 | 18.96274695 | -15.23187757 | 0.149882735 | -0.149007826 | 312.0053137 | -250.6191086
9395 | 0.26051543 | -0.11440097 | 0.018730917 | -0.018650969 | 18.86293218 | -15.32796947 | 0.149584064 | -0.148945611 | 310.363002 | -252.2001657
9396 | 0.260600786 | -0.113897078 | 0.018751608 | -0.01862944 | 18.88147844 | -15.18757921 | 0.149749307 | -0.148773675 | 310.6681547 | -249.8902415
9397 | 0.260914409 | -0.113879685 | 0.018738972 | -0.018698884 | 18.92397618 | -15.19859144 | 0.149648398 | -0.149328252 | 311.3673952 | -250.0714324
9398 | 0.260925305 | -0.114172283 | 0.018711685 | -0.018683189 | 18.95453306 | -15.26080631 | 0.14943048 | -0.149202911 | 311.8701657 | -251.0950904
9399 | 0.260850427 | -0.114050746 | 0.018735168 | -0.018662397 | 18.93594041 | -15.23732487 | 0.149618016 | -0.149036869 | 311.5642499 | -250.7087364
9400 | 0.260097243 | -0.114118569 | 0.018676059 | -0.018651882 | 18.84068185 | -15.26727034 | 0.149145977 | -0.1489529 | 309.9969043 | -251.2014469
9401 | 0.260924956 | -0.113970978 | 0.018747268 | -0.018710246 | 18.94754143 | -15.17928448 | 0.149714648 | -0.149418989 | 311.7551283 | -249.7537634
9402 | 0.260713383 | -0.114131631 | 0.018695254 | -0.018629067 | 18.89411779 | -15.24109794 | 0.149299264 | -0.1487707 | 310.8761175 | -250.7708169
9403 | 0.258989225 | -0.114330422 | 0.018663307 | -0.018679242 | 18.75279034 | -15.28003132 | 0.149044139 | -0.149171395 | 308.5507731 | -251.4114109
9404 | 0.260172191 | -0.114188558 | 0.018722795 | -0.018693973 | 18.85877922 | -15.27559618 | 0.149519209 | -0.149289037 | 310.294671 | -251.3384368
9405 | 0.26076102 | -0.114031328 | 0.018736726 | -0.018644741 | 18.9175982 | -15.21396106 | 0.149630455 | -0.148895873 | 311.2624546 | -250.3243178
9406 | 0.260802371 | -0.114042015 | 0.018738481 | -0.01864038 | 18.95920001 | -15.19463034 | 0.149644475 | -0.148861047 | 311.9469538 | -250.006258
9407 | 0.260854339 | -0.114039011 | 0.018704406 | -0.018660457 | 18.94968487 | -15.22641545 | 0.149372356 | -0.149021381 | 311.7903956 | -250.5292372
9408 | 0.260328444 | -0.113976426 | 0.018663926 | -0.01865882 | 18.86426918 | -15.17715184 | 0.149049085 | -0.149008309 | 310.3850006 | -249.7186738
9409 | 0.260938018 | -0.113421893 | 0.018721708 | -0.018652033 | 19.01531257 | -15.07311305 | 0.149510526 | -0.148954109 | 312.8702069 | -248.006862
9410 | 0.261002768 | -0.112720188 | 0.018724558 | -0.018639081 | 19.14740941 | -14.9988316 | 0.149533285 | -0.148850672 | 315.0436745 | -246.7846653
9411 | 0.260990265 | -0.113226386 | 0.018735243 | -0.018665587 | 19.11575049 | -15.02729822 | 0.149618611 | -0.149062343 | 314.5227716 | -247.2530434
9412 | 0.260971406 | -0.114000524 | 0.018782826 | -0.018661112 | 19.11299126 | -15.1449603 | 0.149998611 | -0.149026606 | 314.4773724 | -249.1890074
9413 | 0.260921045 | -0.114058429 | 0.01870676 | -0.018689866 | 18.92647194 | -15.20950012 | 0.149391154 | -0.149256238 | 311.4084594 | -250.2509192
9414 | 0.26093236 | -0.114371354 | 0.018710043 | -0.018654832 | 18.99593202 | -15.31196879 | 0.149417371 | -0.148976458 | 312.5513274 | -251.9368971
9415 | 0.26047869 | -0.114808679 | 0.018702011 | -0.018659319 | 18.88002278 | -15.330966 | 0.149353223 | -0.149012288 | 310.6442039 | -252.2494694
9416 | 0.258898282 | -0.114380993 | 0.018652182 | -0.018669065 | 18.77731821 | -15.33735255 | 0.148955299 | -0.149090122 | 308.9543447 | -252.354551
9417 | 0.256755308 | -0.115215481 | 0.018637107 | -0.018656441 | 18.68316019 | -15.45139141 | 0.148834904 | -0.148989307 | 307.405107 | -254.2309001
9418 | 0.25455443 | -0.115738931 | 0.01859343 | -0.018659959 | 18.58283123 | -15.47265202 | 0.148486104 | -0.149017402 | 305.7543352 | -254.5807134
9419 | 0.252937142 | -0.116447761 | 0.018622152 | -0.018636648 | 18.53347439 | -15.51582683 | 0.148715477 | -0.148831241 | 304.9422379 | -255.2910941
9420 | 0.253749208 | -0.114962487 | 0.018629882 | -0.018638583 | 18.5621582 | -15.42065255 | 0.148777208 | -0.148846693 | 305.4141895 | -253.7251354
9421 | 0.258241909 | -0.114621553 | 0.018657717 | -0.01865442 | 18.76659831 | -15.34107579 | 0.148999496 | -0.148973167 | 308.7779639 | -252.4158117
9422 | 0.2592879 | -0.114130164 | 0.018695559 | -0.01865758 | 18.82505696 | -15.26240306 | 0.1493017 | -0.148998399 | 309.7398187 | -251.1213627
9423 | 0.260481274 | -0.114049489 | 0.018731059 | -0.018645281 | 18.91517807 | -15.19818343 | 0.149585198 | -0.148900187 | 311.2226347 | -250.0647191
9424 | 0.260944723 | -0.114804628 | 0.018733131 | -0.018644022 | 18.93912349 | -15.3243402 | 0.149601747 | -0.148890128 | 311.6166229 | -252.1404512
9425 | 0.260137476 | -0.114557432 | 0.018697433 | -0.018643074 | 18.86548083 | -15.34805 | 0.149316668 | -0.14888256 | 310.4049366 | -252.5305625
9426 | 0.256620639 | -0.115179649 | 0.018630692 | -0.018676497 | 18.686915 | -15.43937391 | 0.148783679 | -0.149149473 | 307.4668872 | -254.0331689
9427 | 0.255349873 | -0.116607995 | 0.018626478 | -0.018611558 | 18.64966024 | -15.50651491 | 0.148750024 | -0.148630875 | 306.8539125 | -255.1378796
9428 | 0.252733461 | -0.11666569 | 0.018616869 | -0.018619745 | 18.53193389 | -15.51017715 | 0.148673288 | -0.148696251 | 304.9168911 | -255.1981366
9429 | 0.254317711 | -0.115139695 | 0.01862506 | -0.018639472 | 18.6044978 | -15.43628583 | 0.1487387 | -0.148853795 | 306.1108281 | -253.9823589
9430 | 0.256842829 | -0.114362413 | 0.018688139 | -0.018615181 | 18.72220887 | -15.29699983 | 0.149242442 | -0.148659807 | 308.0475981 | -251.6906039
9431 | 0.258965058 | -0.114188768 | 0.018691135 | -0.018673214 | 18.80258908 | -15.25304224 | 0.149266372 | -0.149123256 | 309.3701414 | -250.9673436
9432 | 0.260761928 | -0.114332727 | 0.01868802 | -0.018677263 | 18.90833471 | -15.29095918 | 0.149241493 | -0.14915559 | 311.1100369 | -251.5912134
9433 | 0.260520739 | -0.114360317 | 0.018677822 | -0.018659116 | 18.8632221 | -15.28340727 | 0.149160053 | -0.149010671 | 310.3677723 | -251.4669574
9434 | 0.258573972 | -0.114589423 | 0.018683372 | -0.018651123 | 18.76290273 | -15.36233313 | 0.14920438 | -0.148946838 | 308.7171583 | -252.7655714
9435 | 0.258779817 | -0.114265742 | 0.018694488 | -0.018683177 | 18.78872979 | -15.29907752 | 0.149293147 | -0.149202818 | 309.1421063 | -251.7247893
9436 | 0.25989503 | -0.114376872 | 0.018629705 | -0.018639104 | 18.77562841 | -15.31053111 | 0.148775795 | -0.148850858 | 308.9265415 | -251.913242
9437 | 0.25781059 | -0.114566023 | 0.018635773 | -0.018663675 | 18.76085466 | -15.2867876 | 0.14882425 | -0.149047077 | 308.6834602 | -251.522576
9438 | 0.259868766 | -0.114191352 | 0.018660511 | -0.01867086 | 18.82869145 | -15.2765953 | 0.149021808 | -0.149104457 | 309.7996191 | -251.354876
9439 | 0.260454103 | -0.114084483 | 0.01870354 | -0.018657749 | 18.82006386 | -15.23033381 | 0.149365439 | -0.148999756 | 309.6576643 | -250.5937082
9440 | 0.260143204 | -0.114213704 | 0.018686176 | -0.018660732 | 18.8608028 | -15.26086181 | 0.149226767 | -0.149023575 | 310.3279662 | -251.0960037
9441 | 0.25935293 | -0.114323437 | 0.018701366 | -0.018653761 | 18.80190521 | -15.33304323 | 0.149348073 | -0.148967905 | 309.3588893 | -252.2836472
9442 | 0.259804785 | -0.114251353 | 0.018682637 | -0.018662746 | 18.81305948 | -15.31571206 | 0.149198505 | -0.149039658 | 309.542417 | -251.9984872
9443 | 0.2598995 | -0.114027556 | 0.018642292 | -0.018674027 | 18.79423484 | -15.23585832 | 0.148876312 | -0.149129745 | 309.2326841 | -250.6846063
9444 | 0.260038989 | -0.114015123 | 0.018671624 | -0.018657554 | 18.82438287 | -15.23970636 | 0.149110556 | -0.148998194 | 309.7287275 | -250.7479204
9445 | 0.260586746 | -0.114005344 | 0.018664143 | -0.018665598 | 18.87599528 | -15.25229393 | 0.149050815 | -0.149062436 | 310.577937 | -250.9550311
9446 | 0.260844769 | -0.113927322 | 0.01866825 | -0.018627312 | 18.91975133 | -15.18745143 | 0.149083614 | -0.14875668 | 311.2978812 | -249.8881391
9447 | 0.261030917 | -0.114292005 | 0.018678872 | -0.018650942 | 18.87428518 | -15.29808706 | 0.149168439 | -0.148945388 | 310.5497998 | -251.7084926
9448 | 0.258161163 | -0.114175427 | 0.018612795 | -0.018665484 | 18.72463329 | -15.23757111 | 0.148640749 | -0.149061525 | 308.0874885 | -250.7127879
9449 | 0.260315662 | -0.1141324 | 0.018654522 | -0.01867341 | 18.85274351 | -15.27771642 | 0.148973985 | -0.149124818 | 310.1953618 | -251.3733225
9450 | 0.260749076 | -0.114095938 | 0.018686034 | -0.018639505 | 18.88698759 | -15.24896035 | 0.149225633 | -0.148854056 | 310.7588 | -250.9001818
9451 | 0.260530727 | -0.114320783 | 0.018685377 | -0.018626511 | 18.84098593 | -15.34171365 | 0.149220389 | -0.148750284 | 310.0019075 | -252.4263069
9452 | 0.259655307 | -0.114440993 | 0.018683303 | -0.018638532 | 18.78036503 | -15.32976152 | 0.149203822 | -0.148846284 | 309.0044758 | -252.2296514
9453 | 0.260083343 | -0.113946531 | 0.018635393 | -0.018664259 | 18.80410854 | -15.2410076 | 0.148821219 | -0.149051744 | 309.3951419 | -250.7693305
9454 | 0.260353729 | -0.11426672 | 0.018692329 | -0.018657584 | 18.82972736 | -15.28345272 | 0.14927591 | -0.148998436 | 309.8166635 | -251.4677052
9455 | 0.26041841 | -0.114380993 | 0.018679396 | -0.01865204 | 18.83265954 | -15.3334002 | 0.149172622 | -0.148954164 | 309.8649084 | -252.2895207
9456 | 0.260233589 | -0.114091677 | 0.018671952 | -0.018616769 | 18.76612445 | -15.28943293 | 0.149113178 | -0.148672488 | 308.7701672 | -251.5661011
9457 | 0.257382694 | -0.11453054 | 0.018619994 | -0.018646264 | 18.67001848 | -15.39553208 | 0.14869824 | -0.148908033 | 307.1888787 | -253.3118134
9458 | 0.257712801 | -0.11499378 | 0.018642182 | -0.018635074 | 18.67128452 | -15.43357586 | 0.148875439 | -0.148818672 | 307.2097096 | -253.9377703
9459 | 0.252366264 | -0.118574529 | 0.018569271 | -0.018667882 | 18.44920814 | -15.63312802 | 0.148293176 | -0.149080676 | 303.5557553 | -257.2211202
9460 | 0.251410937 | -0.11683731 | 0.018574466 | -0.018638047 | 18.40808233 | -15.56443051 | 0.148334659 | -0.148842416 | 302.879088 | -256.0907992
9461 | 0.252369827 | -0.115587708 | 0.018602282 | -0.018634143 | 18.44002632 | -15.52485321 | 0.148556798 | -0.148811234 | 303.4046814 | -255.4396105
9462 | 0.253996475 | -0.115649175 | 0.018600441 | -0.018640127 | 18.52807375 | -15.52907797 | 0.14854209 | -0.14885902 | 304.8533779 | -255.509123
9463 | 0.257006067 | -0.114532496 | 0.018657149 | -0.018665677 | 18.64485517 | -15.41681904 | 0.148994959 | -0.149063068 | 306.7748519 | -253.6620604
9464 | 0.257867936 | -0.114642019 | 0.018636653 | -0.018611533 | 18.68787715 | -15.40169558 | 0.148831278 | -0.148630671 | 307.482718 | -253.413225
9465 | 0.255203119 | -0.115088146 | 0.018622767 | -0.018689284 | 18.58825339 | -15.48858155 | 0.148720385 | -0.14925159 | 305.8435492 | -254.8428114
9466 | 0.25739394 | -0.114419969 | 0.018661857 | -0.018696481 | 18.67267517 | -15.38126767 | 0.149032556 | -0.149309063 | 307.2325908 | -253.0771125
9467 | 0.259171951 | -0.114286277 | 0.01867201 | -0.01863923 | 18.74238038 | -15.35860738 | 0.149113643 | -0.148851862 | 308.379492 | -252.7042693
9468 | 0.25886196 | -0.115212408 | 0.018691363 | -0.018635482 | 18.72907756 | -15.45403609 | 0.149268194 | -0.148821926 | 308.1606127 | -254.2744145
9469 | 0.258613926 | -0.114668841 | 0.018670369 | -0.018646331 | 18.73134309 | -15.43097338 | 0.149100534 | -0.148908573 | 308.1978889 | -253.89495
9470 | 0.257489354 | -0.116121844 | 0.018668376 | -0.01865263 | 18.65430521 | -15.51833302 | 0.149084618 | -0.148958869 | 306.9303389 | -255.33233
9471 | 0.256773539 | -0.115103303 | 0.018647095 | -0.018659142 | 18.66165362 | -15.43652294 | 0.148914671 | -0.149010875 | 307.0512467 | -253.9862603
9472 | 0.257329399 | -0.115233153 | 0.018648345 | -0.018623083 | 18.66454827 | -15.47135757 | 0.148924656 | -0.148722914 | 307.098874 | -254.5594151
9473 | 0.257038896 | -0.114609679 | 0.018626448 | -0.018647039 | 18.64038687 | -15.40062428 | 0.148749782 | -0.148914225 | 306.7013323 | -253.3955983
9474 | 0.258666592 | -0.114430167 | 0.01868225 | -0.018666448 | 18.75664555 | -15.38611399 | 0.149195418 | -0.149069222 | 308.6142051 | -253.1568519
9475 | 0.25946888 | -0.114195264 | 0.018729459 | -0.018647654 | 18.77452116 | -15.33967732 | 0.149572424 | -0.148919134 | 308.9083233 | -252.3928018
9476 | 0.260791125 | -0.114410469 | 0.018773089 | -0.018656781 | 18.84372085 | -15.350674 | 0.149920852 | -0.148992021 | 310.0469068 | -252.5737368
9477 | 0.25928818 | -0.115499558 | 0.018703945 | -0.018645838 | 18.75896854 | -15.51092844 | 0.149368674 | -0.148904631 | 308.6524268 | -255.2104981
9478 | 0.256503991 | -0.114652078 | 0.01868283 | -0.018669961 | 18.64356119 | -15.39555667 | 0.149200048 | -0.14909728 | 306.7535612 | -253.3122179
9479 | 0.257937925 | -0.114629237 | 0.018656867 | -0.018696735 | 18.69411068 | -15.40976223 | 0.148992709 | -0.14931109 | 307.5852819 | -253.5459504
9480 | 0.2595059 | -0.114432961 | 0.01864628 | -0.018696674 | 18.77294909 | -15.38362354 | 0.148908164 | -0.149310606 | 308.882457 | -253.1158751
9481 | 0.258276414 | -0.114108511 | 0.018651922 | -0.018672725 | 18.72356394 | -15.28855534 | 0.148953216 | -0.149119351 | 308.0698939 | -251.5516617
9482 | 0.260817458 | -0.114086509 | 0.018710576 | -0.018664057 | 18.84585964 | -15.27370755 | 0.149421629 | -0.149050127 | 310.0820974 | -251.3073621
9483 | 0.260926283 | -0.11406262 | 0.018712572 | -0.018636499 | 18.89036205 | -15.23558684 | 0.149437564 | -0.148830051 | 310.814322 | -250.6801395
9484 | 0.260754035 | -0.114516989 | 0.018689827 | -0.01867222 | 18.81419634 | -15.41645564 | 0.149255922 | -0.149115316 | 309.5611225 | -253.6560811
9485 | 0.258291432 | -0.114616943 | 0.018665845 | -0.01863275 | 18.70605508 | -15.42208418 | 0.149064407 | -0.148800115 | 307.7818102 | -253.7486908
9486 | 0.259423967 | -0.114827678 | 0.01865656 | -0.018678676 | 18.75105603 | -15.4034107 | 0.148990255 | -0.149166877 | 308.5222375 | -253.4414449
9487 | 0.259202894 | -0.114159501 | 0.018702667 | -0.01869473 | 18.75165766 | -15.30183004 | 0.149358466 | -0.14929508 | 308.5321365 | -251.7700782
9488 | 0.25954278 | -0.114381691 | 0.018694499 | -0.018687789 | 18.79216358 | -15.34604235 | 0.14929324 | -0.149239652 | 309.1986044 | -252.4975294
9489 | 0.257656922 | -0.11437303 | 0.018708947 | -0.018660206 | 18.7030361 | -15.37343869 | 0.149408614 | -0.149019373 | 307.7321372 | -252.9482977
9490 | 0.259253605 | -0.114375614 | 0.018667256 | -0.018657021 | 18.76970353 | -15.35700802 | 0.149075674 | -0.148993936 | 308.8290558 | -252.6779541
9491 | 0.258136576 | -0.115018157 | 0.018639279 | -0.018638697 | 18.71623322 | -15.46875872 | 0.148852252 | -0.148847604 | 307.9492773 | -254.5166546
9492 | 0.25438763 | -0.115468754 | 0.018645549 | -0.018629423 | 18.54553325 | -15.47724828 | 0.148902325 | -0.148773545 | 305.1406494 | -254.6563384
9493 | 0.255231269 | -0.11518831 | 0.018676828 | -0.018674211 | 18.59795768 | -15.468763 | 0.149152113 | -0.149131214 | 306.0032196 | -254.5167251
9494 | 0.256482827 | -0.114689936 | 0.018632352 | -0.018651361 | 18.65124665 | -15.43884464 | 0.148796936 | -0.148948735 | 306.8800147 | -254.0244605
9495 | 0.25716658 | -0.114522437 | 0.018629835 | -0.018694919 | 18.67127046 | -15.38061295 | 0.148776836 | -0.149296586 | 307.2094783 | -253.06634
9496 | 0.259257446 | -0.114306464 | 0.018662779 | -0.018657989 | 18.73809667 | -15.32780118 | 0.149039919 | -0.149001671 | 308.3090095 | -252.1973968
9497 | 0.256925531 | -0.115551595 | 0.018666758 | -0.018627807 | 18.66234392 | -15.50602503 | 0.149071695 | -0.148760641 | 307.0626046 | -255.1298194
9498 | 0.254375965 | -0.115673762 | 0.01863916 | -0.018646858 | 18.55032146 | -15.52311303 | 0.148851304 | -0.148912775 | 305.2194327 | -255.4109783
9499 | 0.25561991 | -0.1149518 | 0.018642141 | -0.018676797 | 18.59951383 | -15.43522878 | 0.148875104 | -0.149151872 | 306.0288238 | -253.9649666
9500 | 0.259020727 | -0.114597036 | 0.018676555 | -0.018650453 | 18.71874556 | -15.39605763 | 0.149149938 | -0.148941483 | 307.9906142 | -253.3204605
9501 | 0.260828634 | -0.114313379 | 0.018720509 | -0.018640578 | 18.87419065 | -15.32101706 | 0.14950095 | -0.148862627 | 310.5482445 | -252.0857735
9502 | 0.260651776 | -0.114611076 | 0.018722118 | -0.018645712 | 18.85164641 | -15.38786683 | 0.149513798 | -0.148903627 | 310.1773106 | -253.1856925
9503 | 0.25801434 | -0.11466961 | 0.018691435 | -0.018650571 | 18.71692548 | -15.44488883 | 0.14926877 | -0.148942432 | 307.9606673 | -254.1239092
9504 | 0.254991756 | -0.116122124 | 0.018648818 | -0.018632215 | 18.54759883 | -15.5405011 | 0.148928431 | -0.148795839 | 305.1746357 | -255.6970746
9505 | 0.253772119 | -0.116272579 | 0.018615256 | -0.018643454 | 18.49966003 | -15.55489916 | 0.148660402 | -0.148885591 | 304.3858701 | -255.9339744
9506 | 0.255895115 | -0.115403725 | 0.018677533 | -0.018647694 | 18.58780514 | -15.52362023 | 0.149157747 | -0.14891945 | 305.836174 | -255.4193236
9507 | 0.255633251 | -0.115571153 | 0.018669037 | -0.018625202 | 18.56132504 | -15.48701748 | 0.149089899 | -0.148739835 | 305.400481 | -254.8170769
9508 | 0.256250368 | -0.115764705 | 0.018648681 | -0.018697063 | 18.61642813 | -15.52287051 | 0.148927334 | -0.149313711 | 306.307125 | -255.4069881
9509 | 0.255669922 | -0.114619528 | 0.018680211 | -0.018672234 | 18.61303924 | -15.39886361 | 0.14917913 | -0.149115428 | 306.2513654 | -253.366629
9510 | 0.256852119 | -0.115122652 | 0.018677792 | -0.018652166 | 18.63376778 | -15.48269084 | 0.149159811 | -0.148955168 | 306.5924244 | -254.745888
9511 | 0.257960766 | -0.114608911 | 0.018704835 | -0.018669289 | 18.70558225 | -15.40410211 | 0.149375777 | -0.149091907 | 307.7740304 | -253.4528212
9512 | 0.260748098 | -0.114083645 | 0.018757743 | -0.018682199 | 18.84024888 | -15.28954366 | 0.149798301 | -0.149195009 | 309.9897804 | -251.5679231
9513 | 0.260957785 | -0.113810534 | 0.018789196 | -0.018612517 | 18.99796613 | -15.16551645 | 0.150049484 | -0.148638536 | 312.5847957 | -249.52723
9514 | 0.260961557 | -0.11362718 | 0.018840396 | -0.018677943 | 19.12816372 | -15.11122966 | 0.15045836 | -0.14916102 | 314.7270138 | -248.6340172
9515 | 0.261004584 | -0.113213114 | 0.018834417 | -0.018670967 | 19.17705899 | -15.04667876 | 0.150410611 | -0.149105313 | 315.5315167 | -247.571923
9516 | 0.261314365 | -0.111685652 | 0.018797718 | -0.018654313 | 19.20900298 | -14.96716319 | 0.150117537 | -0.148972312 | 316.0571101 | -246.2636061
9517 | 0.261188497 | -0.112504354 | 0.018803674 | -0.018716332 | 19.24188752 | -15.02748737 | 0.150165099 | -0.149467593 | 316.5981789 | -247.2561556
9518 | 0.261020859 | -0.11402574 | 0.018801404 | -0.018669114 | 19.1012485 | -15.1692234 | 0.150146971 | -0.149090512 | 314.2841617 | -249.5882225
9519 | 0.26094179 | -0.113626202 | 0.018710935 | -0.01862424 | 18.98616506 | -15.14337948 | 0.149424493 | -0.148732155 | 312.3906257 | -249.1629971
9520 | 0.260991453 | -0.113253068 | 0.018733024 | -0.018684374 | 19.06800438 | -15.06886976 | 0.149600891 | -0.149212375 | 313.7371765 | -247.9370446
9521 | 0.261023863 | -0.113708345 | 0.018755953 | -0.018697163 | 19.10269307 | -15.17561451 | 0.149784002 | -0.149314511 | 314.3079301 | -249.6933792
9522 | 0.260991522 | -0.113902665 | 0.018676662 | -0.018636608 | 18.9239786 | -15.25387242 | 0.149150793 | -0.148830925 | 311.3674351 | -250.9810031
9523 | 0.260897436 | -0.11409524 | 0.018673531 | -0.018647978 | 18.86030575 | -15.29170517 | 0.149125785 | -0.148921718 | 310.319788 | -251.6034876
9524 | 0.260912942 | -0.113712257 | 0.018648467 | -0.018674849 | 18.86791037 | -15.14916755 | 0.148925623 | -0.149136309 | 310.4449113 | -249.2582318
9525 | 0.260918181 | -0.113882619 | 0.018739426 | -0.01865395 | 18.9480151 | -15.23694554 | 0.149652024 | -0.148969411 | 311.7629219 | -250.7024951
9526 | 0.260745164 | -0.113964971 | 0.018681438 | -0.018697184 | 18.83252952 | -15.28095342 | 0.149188929 | -0.149314678 | 309.8627692 | -251.4265828
9527 | 0.260585419 | -0.114019453 | 0.018657254 | -0.018660362 | 18.80792715 | -15.22809146 | 0.148995796 | -0.149020618 | 309.4579717 | -250.5568136
9528 | 0.26088626 | -0.114216288 | 0.01865218 | -0.018642639 | 18.85392265 | -15.33334246 | 0.14895528 | -0.148879083 | 310.2147631 | -252.2885707
9529 | 0.260248536 | -0.114244088 | 0.018657943 | -0.018648967 | 18.75697942 | -15.33141462 | 0.149001299 | -0.148929621 | 308.6196986 | -252.2568508
9530 | 0.260073145 | -0.114400271 | 0.01863083 | -0.018670911 | 18.75299513 | -15.35759345 | 0.148784776 | -0.149104867 | 308.5541427 | -252.6875865
9531 | 0.260593731 | -0.113941711 | 0.018665279 | -0.018651058 | 18.7967631 | -15.25158193 | 0.149059888 | -0.148946318 | 309.2742831 | -250.9433162
9532 | 0.260361832 | -0.114374427 | 0.018666311 | -0.018679396 | 18.75440935 | -15.37960293 | 0.149068125 | -0.149172622 | 308.5774116 | -253.0497216
9533 | 0.259641896 | -0.114516291 | 0.018585367 | -0.018653847 | 18.69356036 | -15.4243785 | 0.148421714 | -0.148968593 | 307.5762272 | -253.7864405
9534 | 0.257534127 | -0.1145165 | 0.018673188 | -0.018606061 | 18.64440115 | -15.45748245 | 0.149123051 | -0.148586975 | 306.7673816 | -254.3311195
9535 | 0.258056948 | -0.114624976 | 0.018669659 | -0.018684718 | 18.66048649 | -15.43771708 | 0.149094863 | -0.149215127 | 307.0320432 | -254.0059082
9536 | 0.258974557 | -0.114233262 | 0.018635938 | -0.018651847 | 18.70236946 | -15.36880694 | 0.14882557 | -0.148952621 | 307.7211686 | -252.8720888
9537 | 0.259289647 | -0.11415091 | 0.018674003 | -0.0186747 | 18.70578472 | -15.37422221 | 0.149129559 | -0.149135119 | 307.7773618 | -252.9611895
9538 | 0.260476245 | -0.11397007 | 0.018704558 | -0.018617139 | 18.78970321 | -15.278704 | 0.149373565 | -0.148675444 | 309.1581225 | -251.3895717
9539 | 0.260299457 | -0.114171515 | 0.018702441 | -0.018631055 | 18.74381555 | -15.37964484 | 0.149356663 | -0.148786579 | 308.4031057 | -253.0504111
9540 | 0.258907083 | -0.114330422 | 0.018625186 | -0.018679345 | 18.6902984 | -15.4388194 | 0.148739704 | -0.149172213 | 307.5225563 | -254.0240452
9541 | 0.256589766 | -0.114944396 | 0.018628362 | -0.018634525 | 18.57470032 | -15.50441226 | 0.148765066 | -0.148814284 | 305.6205525 | -255.1032835
9542 | 0.257976552 | -0.114422204 | 0.018580648 | -0.018636066 | 18.61555325 | -15.41831493 | 0.148384025 | -0.148826593 | 306.29273 | -253.6866731
9543 | 0.256440847 | -0.114318129 | 0.018590582 | -0.018680572 | 18.58562734 | -15.41591641 | 0.148463364 | -0.149182012 | 305.8003412 | -253.6472087
9544 | 0.258381677 | -0.114709144 | 0.018662988 | -0.018658155 | 18.6492146 | -15.47768461 | 0.149041592 | -0.149002992 | 306.8465801 | -254.6635175
9545 | 0.256882224 | -0.115065026 | 0.018654988 | -0.0186454 | 18.61567283 | -15.49705351 | 0.148977704 | -0.148901135 | 306.2946975 | -254.9822056
9546 | 0.259571698 | -0.114370096 | 0.018695964 | -0.018650415 | 18.6921726 | -15.44403033 | 0.149304935 | -0.148941186 | 307.5533935 | -254.1097839
9547 | 0.256281242 | -0.115223793 | 0.0186748 | -0.018647873 | 18.6044612 | -15.51464889 | 0.149135918 | -0.148920882 | 306.1102259 | -255.2717129
9548 | 0.255621865 | -0.114890892 | 0.018647707 | -0.018648315 | 18.57607868 | -15.50767859 | 0.148919561 | -0.148924414 | 305.6432314 | -255.1570264
9549 | 0.255219534 | -0.1163045 | 0.018629661 | -0.018638695 | 18.52882896 | -15.56663327 | 0.148775441 | -0.148847585 | 304.8658038 | -256.1270426
9550 | 0.254504069 | -0.115496834 | 0.018645395 | -0.018649233 | 18.52230616 | -15.51660569 | 0.148901098 | -0.14893174 | 304.7584803 | -255.3039093
9551 | 0.254448189 | -0.115171476 | 0.018681573 | -0.018610394 | 18.52666354 | -15.52831652 | 0.149190007 | -0.148621578 | 304.8301749 | -255.4965944
9552 | 0.25534184 | -0.114548142 | 0.018629982 | -0.018623176 | 18.5422672 | -15.4370348 | 0.148778007 | -0.148723658 | 305.0869111 | -253.9946821
9553 | 0.257420901 | -0.114435126 | 0.018681633 | -0.018664453 | 18.64893576 | -15.42765731 | 0.149190491 | -0.149053288 | 306.8419922 | -253.8403888
9554 | 0.257656153 | -0.115362723 | 0.018647638 | -0.018618129 | 18.6458176 | -15.51309135 | 0.148919004 | -0.148683347 | 306.7906873 | -255.2460857
9555 | 0.25619889 | -0.114726327 | 0.018682052 | -0.018628962 | 18.6113826 | -15.44600967 | 0.149193838 | -0.148769863 | 306.2241078 | -254.1423511
9556 | 0.258274598 | -0.114485906 | 0.018708472 | -0.018671365 | 18.69392879 | -15.41981632 | 0.149404821 | -0.149108492 | 307.5822892 | -253.7113763
9557 | 0.258891646 | -0.114663882 | 0.018708439 | -0.018623551 | 18.72458924 | -15.4333747 | 0.14940456 | -0.148726652 | 308.0867637 | -253.9344604
9558 | 0.255441305 | -0.114684348 | 0.018687282 | -0.018642993 | 18.58004723 | -15.46887774 | 0.149235599 | -0.148881909 | 305.7085283 | -254.518613
9559 | 0.253886811 | -0.118455227 | 0.018634362 | -0.018702136 | 18.5068598 | -15.64987823 | 0.148812982 | -0.149354227 | 304.5043323 | -257.4967214
9560 | 0.25221078 | -0.117724045 | 0.018643693 | -0.018645677 | 18.40673294 | -15.64105917 | 0.148887506 | -0.148903348 | 302.8568857 | -257.351616
9561 | 0.252894184 | -0.11602217 | 0.018585949 | -0.018642501 | 18.46452923 | -15.524102 | 0.148426363 | -0.148877986 | 303.8078424 | -255.4272505
9562 | 0.2574121 | -0.114394334 | 0.018714057 | -0.018691761 | 18.65688488 | -15.41494578 | 0.149449427 | -0.149271373 | 306.9727838 | -253.6312385
9563 | 0.259062777 | -0.114210002 | 0.018699324 | -0.018668732 | 18.72089934 | -15.38267154 | 0.149331766 | -0.149087463 | 308.0260516 | -253.1002113
9564 | 0.260009582 | -0.114372331 | 0.018693624 | -0.018673924 | 18.76923423 | -15.38898768 | 0.149286248 | -0.149128927 | 308.8213343 | -253.2041344
9565 | 0.259730605 | -0.11516966 | 0.018731939 | -0.018653507 | 18.76689 | -15.4631163 | 0.149592227 | -0.148965878 | 308.7827632 | -254.4238166
9566 | 0.257184252 | -0.115034153 | 0.018655228 | -0.018675505 | 18.66086815 | -15.48875207 | 0.148979619 | -0.149141552 | 307.0383228 | -254.8456171
9567 | 0.255106309 | -0.116029294 | 0.018651552 | -0.018657647 | 18.57265169 | -15.54425405 | 0.14895026 | -0.148998938 | 305.5868452 | -255.7588241
9568 | 0.255565707 | -0.11463238 | 0.018661996 | -0.018664115 | 18.57934827 | -15.4100148 | 0.149033671 | -0.149050591 | 305.697028 | -253.5501061
9569 | 0.256046129 | -0.11632315 | 0.018686206 | -0.018684746 | 18.60916493 | -15.56133535 | 0.149227009 | -0.14921535 | 306.1876192 | -256.0398728
9570 | 0.25537879 | -0.11682788 | 0.018703778 | -0.018641125 | 18.59130235 | -15.56641515 | 0.149367336 | -0.148866997 | 305.8937156 | -256.1234538
9571 | 0.253314886 | -0.116921757 | 0.018609705 | -0.018606601 | 18.52550386 | -15.56664165 | 0.148616075 | -0.148591289 | 304.8110939 | -256.1271805
9572 | 0.253998361 | -0.115247542 | 0.018667158 | -0.018617325 | 18.5374992 | -15.49323993 | 0.149074893 | -0.148676932 | 305.0084604 | -254.9194585
9573 | 0.258399489 | -0.11529951 | 0.018688222 | -0.018660527 | 18.70505912 | -15.49561005 | 0.149243111 | -0.149021939 | 307.7654231 | -254.9584555
9574 | 0.258241909 | -0.115138996 | 0.018692965 | -0.018653291 | 18.69994756 | -15.48408298 | 0.149280986 | -0.148964149 | 307.6813196 | -254.7687938
9575 | 0.258987339 | -0.114180386 | 0.018662844 | -0.01868232 | 18.74637101 | -15.29832594 | 0.149040439 | -0.149195976 | 308.4451521 | -251.7124231
9576 | 0.260842115 | -0.114069186 | 0.018734898 | -0.018645128 | 18.89518844 | -15.25517125 | 0.149615859 | -0.14889896 | 310.8937335 | -251.0023734
9577 | 0.260384463 | -0.11406716 | 0.018743473 | -0.018679214 | 18.81446745 | -15.29189004 | 0.14968434 | -0.149171172 | 309.5655832 | -251.6065294
9578 | 0.260986703 | -0.113980338 | 0.018770349 | -0.01865205 | 18.98243912 | -15.16212141 | 0.149898967 | -0.148954239 | 312.3293206 | -249.4713693
9579 | 0.260947657 | -0.114247511 | 0.018780009 | -0.018671724 | 19.04320652 | -15.30781575 | 0.149976113 | -0.149111356 | 313.3291626 | -251.8685645
9580 | 0.260610285 | -0.113891769 | 0.018721031 | -0.018666327 | 18.87692828 | -15.19517889 | 0.149505115 | -0.149068256 | 310.5932882 | -250.0152836
9581 | 0.260976156 | -0.113901408 | 0.01873392 | -0.018675505 | 19.02477946 | -15.14111422 | 0.14960805 | -0.149141552 | 313.0259714 | -249.1257255
9582 | 0.260934246 | -0.114137568 | 0.018789725 | -0.018690579 | 19.0279833 | -15.24251737 | 0.150053704 | -0.149261928 | 313.0786861 | -250.7941716
9583 | 0.260989776 | -0.114135403 | 0.018766384 | -0.018637193 | 18.95790538 | -15.29942853 | 0.149867302 | -0.148835592 | 311.9256524 | -251.7305647
9584 | 0.260736154 | -0.113957916 | 0.018724486 | -0.018631023 | 18.91679754 | -15.2139497 | 0.149532708 | -0.148786319 | 311.2492809 | -250.3241308
9585 | 0.260941231 | -0.113798939 | 0.018696108 | -0.018621859 | 18.95132177 | -15.18130526 | 0.149306088 | -0.148713134 | 311.8173284 | -249.7870125
9586 | 0.260822417 | -0.114015751 | 0.018692465 | -0.018680069 | 18.91995277 | -15.18050199 | 0.149276989 | -0.149177996 | 311.3011957 | -249.7737959
9587 | 0.260982023 | -0.113582826 | 0.018747876 | -0.018656641 | 18.99067061 | -15.14403876 | 0.149719501 | -0.148990906 | 312.4647582 | -249.1738447
9588 | 0.260762976 | -0.114172214 | 0.018701347 | -0.01868012 | 18.90647933 | -15.2310797 | 0.149347924 | -0.149178405 | 311.0795092 | -250.6059809
9589 | 0.260962814 | -0.113936193 | 0.018666516 | -0.018687801 | 18.9170151 | -15.20308238 | 0.149069762 | -0.149239745 | 311.2528605 | -250.1453243
9590 | 0.2609786 | -0.113991933 | 0.018695196 | -0.018636187 | 18.96917708 | -15.21124942 | 0.149298799 | -0.14882756 | 312.1111125 | -250.2797016
9591 | 0.260676852 | -0.113992631 | 0.018701834 | -0.018670781 | 18.88688961 | -15.2388311 | 0.14935181 | -0.149103825 | 310.7571879 | -250.7335192
9592 | 0.260247908 | -0.114197709 | 0.018663249 | -0.018654033 | 18.83095754 | -15.26127988 | 0.149043675 | -0.148970081 | 309.8369045 | -251.1028824
9593 | 0.261033711 | -0.114079803 | 0.018698243 | -0.01869198 | 18.94905204 | -15.21941349 | 0.149323138 | -0.149273121 | 311.7799832 | -250.4140298
9594 | 0.26099264 | -0.114041456 | 0.018728828 | -0.018693994 | 19.00233924 | -15.25464132 | 0.149567386 | -0.149289205 | 312.6567492 | -250.9936542
9595 | 0.260796084 | -0.113517866 | 0.018688157 | -0.018633614 | 18.90075002 | -15.08976733 | 0.14924259 | -0.148807014 | 310.9852414 | -248.2808848
9596 | 0.260951359 | -0.113810534 | 0.018725513 | -0.018661228 | 19.01848447 | -15.11215279 | 0.149540908 | -0.149027535 | 312.9223961 | -248.6492059
9597 | 0.260939974 | -0.113931513 | 0.018726635 | -0.018670944 | 18.97840016 | -15.16352156 | 0.14954987 | -0.149105127 | 312.2628652 | -249.4944068
9598 | 0.260959182 | -0.114263367 | 0.018719492 | -0.018676318 | 18.94044047 | -15.31069744 | 0.149492825 | -0.149148041 | 311.638292 | -251.9159788
9599 | 0.260665816 | -0.114196661 | 0.018647058 | -0.018674707 | 18.84374348 | -15.27413353 | 0.148914374 | -0.149135174 | 310.0472791 | -251.3143711
9600 | 0.258453831 | -0.114334892 | 0.018647691 | -0.018683675 | 18.74114592 | -15.31506674 | 0.148919431 | -0.149206797 | 308.3591805 | -251.9878695
9601 | 0.258508803 | -0.114454893 | 0.018596212 | -0.018625621 | 18.74429667 | -15.31060329 | 0.148508324 | -0.148743181 | 308.4110218 | -251.9144296
9602 | 0.25698623 | -0.114357314 | 0.018641877 | -0.018639523 | 18.69228752 | -15.35233269 | 0.148873003 | -0.148854205 | 307.5552845 | -252.6010281
9603 | 0.25948278 | -0.114116683 | 0.018620476 | -0.018682907 | 18.77096966 | -15.24386453 | 0.148702089 | -0.149200661 | 308.8498883 | -250.8163372
9604 | 0.260241482 | -0.11402546 | 0.018666057 | -0.018654483 | 18.84595426 | -15.22416342 | 0.149066099 | -0.148973669 | 310.0836543 | -250.4921832
9605 | 0.260998088 | -0.113825831 | 0.018708418 | -0.018645104 | 18.970377 | -15.19300016 | 0.149404393 | -0.148898774 | 312.1308554 | -249.9794356
9606 | 0.260956598 | -0.113977544 | 0.018677887 | -0.0186532 | 18.90788823 | -15.17020883 | 0.149160573 | -0.148963424 | 311.1026907 | -249.6044364
9607 | 0.260955131 | -0.11387745 | 0.018692506 | -0.018663531 | 18.97182241 | -15.16795196 | 0.149277323 | -0.149045924 | 312.1546376 | -249.5673027
9608 | 0.260953664 | -0.114579155 | 0.018691449 | -0.018619453 | 18.89763186 | -15.35970373 | 0.149268882 | -0.148693927 | 310.9339365 | -252.7223083
9609 | 0.258271665 | -0.114489958 | 0.018635638 | -0.018627146 | 18.70761346 | -15.33948276 | 0.148823172 | -0.14875536 | 307.8074512 | -252.3896007
9610 | 0.25871842 | -0.114111515 | 0.0186827 | -0.0186475 | 18.75170087 | -15.24877623 | 0.149199007 | -0.148917907 | 308.5328475 | -250.8971523
9611 | 0.26095569 | -0.113996263 | 0.018745704 | -0.018671896 | 18.96308996 | -15.20841271 | 0.149702153 | -0.149112732 | 312.0109574 | -250.2330274
9612 | 0.258340536 | -0.114605977 | 0.018632476 | -0.018683796 | 18.72193869 | -15.40025892 | 0.148797921 | -0.149207764 | 308.0431527 | -253.3895868
9613 | 0.256993634 | -0.115060067 | 0.018609032 | -0.018636508 | 18.66891645 | -15.45369653 | 0.148610701 | -0.148830126 | 307.1707463 | -254.2688275
9614 | 0.254203508 | -0.114800856 | 0.018596704 | -0.018648597 | 18.56527505 | -15.42261578 | 0.148512247 | -0.148926664 | 305.465473 | -253.7574375
9615 | 0.254898717 | -0.114755664 | 0.018607339 | -0.018645181 | 18.59233566 | -15.42647323 | 0.148597183 | -0.148899387 | 305.9107172 | -253.8209064
9616 | 0.256946695 | -0.114921765 | 0.018655938 | -0.018604287 | 18.68887842 | -15.41353557 | 0.14898529 | -0.148572807 | 307.4991924 | -253.6080355
9617 | 0.255792647 | -0.115049869 | 0.018686159 | -0.018632029 | 18.64039768 | -15.45623019 | 0.149226637 | -0.148794351 | 306.70151 | -254.3105154
9618 | 0.254546258 | -0.116246874 | 0.018615288 | -0.01866381 | 18.56876304 | -15.51343789 | 0.148660662 | -0.149048156 | 305.522863 | -255.2517876
9619 | 0.253518357 | -0.116937613 | 0.018617328 | -0.018661307 | 18.52679662 | -15.54646147 | 0.148676951 | -0.149028167 | 304.8323646 | -255.7951441
9620 | 0.252737443 | -0.116821803 | 0.018591993 | -0.018629505 | 18.46431578 | -15.5394583 | 0.148474632 | -0.148774196 | 303.8043302 | -255.6799168
9621 | 0.253055536 | -0.117896014 | 0.018581826 | -0.018656059 | 18.50044345 | -15.59722712 | 0.148393433 | -0.148986257 | 304.3987603 | -256.6304214
9622 | 0.253434747 | -0.115269964 | 0.018600925 | -0.018632408 | 18.516446 | -15.48519582 | 0.148545958 | -0.148797382 | 304.6620596 | -254.7871039
9623 | 0.254121924 | -0.115437671 | 0.018592427 | -0.018666974 | 18.56002836 | -15.46768872 | 0.148478091 | -0.149073425 | 305.379146 | -254.4990493
9624 | 0.256450417 | -0.114924 | 0.01864473 | -0.018652811 | 18.65800647 | -15.451058 | 0.14889578 | -0.148960319 | 306.991238 | -254.2254142
9625 | 0.257604255 | -0.114789611 | 0.018654169 | -0.01862024 | 18.69669342 | -15.43815816 | 0.148971159 | -0.148700211 | 307.6277774 | -254.0131655
9626 | 0.254921068 | -0.115842028 | 0.018661216 | -0.018668967 | 18.56953036 | -15.53483224 | 0.149027442 | -0.149089341 | 305.5354881 | -255.6038014
9627 | 0.255166798 | -0.115264795 | 0.01864855 | -0.018656616 | 18.56034119 | -15.47590764 | 0.148926292 | -0.148990701 | 305.3842932 | -254.6342801
9628 | 0.255663286 | -0.114617851 | 0.018688516 | -0.01868574 | 18.59316975 | -15.43567954 | 0.149245454 | -0.14922329 | 305.924441 | -253.9723832
9629 | 0.258650806 | -0.11493364 | 0.018698262 | -0.01864747 | 18.72649323 | -15.46045123 | 0.149323287 | -0.148917665 | 308.1180913 | -254.3799665
9630 | 0.255291199 | -0.116394466 | 0.018631249 | -0.018645205 | 18.57879581 | -15.57336673 | 0.148788122 | -0.148899573 | 305.687938 | -256.2378323
9631 | 0.252886361 | -0.118966872 | 0.018659733 | -0.018666173 | 18.44566502 | -15.65268245 | 0.149015598 | -0.149067028 | 303.4974582 | -257.5428607
9632 | 0.251214241 | -0.122241402 | 0.018590417 | -0.018671 | 18.32791278 | -15.79417083 | 0.148462044 | -0.149105573 | 301.5600109 | -259.870853
9633 | 0.250161754 | -0.122507458 | 0.01860119 | -0.018621034 | 18.19007285 | -15.81019443 | 0.148548077 | -0.148706552 | 299.2920488 | -260.1344987
9634 | 0.250673748 | -0.121360744 | 0.018628201 | -0.018626806 | 18.27588808 | -15.74002095 | 0.148763783 | -0.148752646 | 300.7040176 | -258.9798928
9635 | 0.252203795 | -0.118509569 | 0.018672436 | -0.018704725 | 18.38891078 | -15.6675322 | 0.149117045 | -0.149374903 | 302.5636471 | -257.7871925
9636 | 0.254201971 | -0.116230739 | 0.01864564 | -0.018624853 | 18.53949763 | -15.55498447 | 0.14890305 | -0.148737045 | 305.0413418 | -255.9353781
9637 | 0.254699856 | -0.118286052 | 0.018672853 | -0.018670087 | 18.54961105 | -15.61620384 | 0.149120374 | -0.149098284 | 305.2077438 | -256.9426567
9638 | 0.251828216 | -0.11956087 | 0.018690972 | -0.018635926 | 18.41146117 | -15.70487246 | 0.14926507 | -0.148825477 | 302.934682 | -258.4015739
9639 | 0.251130772 | -0.121195131 | 0.018638578 | -0.018643808 | 18.34779121 | -15.75114243 | 0.148846655 | -0.148888417 | 301.8870824 | -259.1628811
9640 | 0.250759663 | -0.119844737 | 0.018671084 | -0.018645563 | 18.3172687 | -15.69135478 | 0.149106242 | -0.148902437 | 301.3848774 | -258.1791595
9641 | 0.252440654 | -0.118183443 | 0.018643414 | -0.018639505 | 18.42786921 | -15.63762156 | 0.148885275 | -0.148854056 | 303.2046533 | -257.2950551
9642 | 0.254632801 | -0.115044141 | 0.018682972 | -0.0186708 | 18.54099827 | -15.48183952 | 0.149201182 | -0.149103974 | 305.0660327 | -254.7318807
9643 | 0.255295949 | -0.115319277 | 0.018677836 | -0.018636823 | 18.59035064 | -15.48384763 | 0.149160164 | -0.148832636 | 305.8780564 | -254.7649215
9644 | 0.25919074 | -0.114588585 | 0.01873572 | -0.018649253 | 18.72785725 | -15.37431637 | 0.149622423 | -0.148931908 | 308.1405342 | -252.9627387
9645 | 0.26038146 | -0.114267767 | 0.018737485 | -0.018684304 | 18.83813078 | -15.35911048 | 0.149636517 | -0.149211818 | 309.9549299 | -252.7125472
9646 | 0.260873268 | -0.114068208 | 0.018789906 | -0.01866567 | 18.95698067 | -15.20341495 | 0.150055155 | -0.149063012 | 311.9104376 | -250.1507964
9647 | 0.26089527 | -0.11388646 | 0.018802552 | -0.018684688 | 19.00484543 | -15.19966312 | 0.150156137 | -0.149214886 | 312.697985 | -250.0890652
9648 | 0.260994945 | -0.113583804 | 0.018857658 | -0.018708567 | 19.19556484 | -15.06697452 | 0.150596214 | -0.149405583 | 315.8360043 | -247.905861
9649 | 0.260985655 | -0.113450182 | 0.018817155 | -0.018678453 | 19.11427826 | -15.10155136 | 0.150272757 | -0.149165092 | 314.4985481 | -248.4747743
9650 | 0.260954013 | -0.113643385 | 0.018766889 | -0.018638681 | 19.09381207 | -15.10096118 | 0.149871337 | -0.148847474 | 314.1618058 | -248.4650637
9651 | 0.260910847 | -0.113892118 | 0.018759974 | -0.018672252 | 19.00223149 | -15.18964553 | 0.149816114 | -0.149115577 | 312.6549762 | -249.92424
9652 | 0.260976295 | -0.113141798 | 0.018754342 | -0.018670949 | 19.09003388 | -15.04168678 | 0.149771136 | -0.149105164 | 314.099641 | -247.4897869
9653 | 0.261049427 | -0.112878397 | 0.018735354 | -0.018665619 | 19.09309914 | -15.03951633 | 0.149619504 | -0.149062603 | 314.1500756 | -247.4540753
9654 | 0.260925515 | -0.112088193 | 0.01876382 | -0.018679799 | 19.11312398 | -14.97572903 | 0.149846831 | -0.149175839 | 314.479556 | -246.4045449
9655 | 0.26099711 | -0.112419767 | 0.018756612 | -0.018706115 | 19.20908494 | -15.02045607 | 0.149789264 | -0.149386004 | 316.0584586 | -247.1404655
9656 | 0.26096966 | -0.112861563 | 0.018813439 | -0.0186689 | 19.1498193 | -15.06395154 | 0.150243082 | -0.149088802 | 315.0833259 | -247.8561222
9657 | 0.260935643 | -0.112752668 | 0.018775697 | -0.018606487 | 19.11604181 | -15.00376267 | 0.149941677 | -0.148590378 | 314.5275649 | -246.8657991
9658 | 0.26093257 | -0.113646948 | 0.018725103 | -0.018670099 | 19.09691626 | -15.04570832 | 0.149537636 | -0.149098377 | 314.2128809 | -247.5559558
9659 | 0.260990195 | -0.113582896 | 0.018724441 | -0.018669703 | 19.06628944 | -15.13189506 | 0.149532355 | -0.149095216 | 313.7089596 | -248.9740372
9660 | 0.260998577 | -0.113726087 | 0.018720991 | -0.018648276 | 19.00743423 | -15.14551835 | 0.149504799 | -0.148924098 | 312.74058 | -249.1981893
9661 | 0.260859857 | -0.113855308 | 0.018670073 | -0.018663142 | 18.93519405 | -15.1769679 | 0.149098173 | -0.149042819 | 311.5519695 | -249.7156474
9662 | 0.260984747 | -0.113823806 | 0.018692758 | -0.018670008 | 18.96107858 | -15.16124429 | 0.149279332 | -0.149097652 | 311.977863 | -249.4569375
9663 | 0.26045557 | -0.114351307 | 0.018643854 | -0.018653065 | 18.80708598 | -15.34612589 | 0.148888789 | -0.148962346 | 309.4441314 | -252.498904
9664 | 0.256297587 | -0.11478521 | 0.018616601 | -0.018606725 | 18.65313491 | -15.40935738 | 0.148671149 | -0.148592275 | 306.9110833 | -253.5392892
9665 | 0.255221001 | -0.114590401 | 0.018574939 | -0.018641829 | 18.5902237 | -15.40444372 | 0.148338433 | -0.148872612 | 305.8759678 | -253.4584419
9666 | 0.258750341 | -0.114229071 | 0.018600373 | -0.018624373 | 18.69373964 | -15.33820322 | 0.148541551 | -0.148733215 | 307.579177 | -252.3685476
9667 | 0.260273054 | -0.114427023 | 0.018619321 | -0.018715501 | 18.78346633 | -15.32538086 | 0.148692867 | -0.149460955 | 309.0555034 | -252.1575738
9668 | 0.260255312 | -0.114154751 | 0.018677482 | -0.01864429 | 18.83432223 | -15.2808032 | 0.149157338 | -0.148892266 | 309.8922656 | -251.4241111
9669 | 0.260217733 | -0.114004366 | 0.018689643 | -0.018670415 | 18.82883497 | -15.25370283 | 0.149254453 | -0.149100906 | 309.8019805 | -250.9782127
9670 | 0.260927471 | -0.113940454 | 0.018735233 | -0.018681459 | 18.97425633 | -15.17018555 | 0.149618537 | -0.149189096 | 312.1946843 | -249.6040533
9671 | 0.260914618 | -0.113395979 | 0.018756467 | -0.018659843 | 18.97704722 | -15.06696036 | 0.149788112 | -0.149016472 | 312.2406046 | -247.9056281
9672 | 0.260985026 | -0.112725707 | 0.018738395 | -0.018649477 | 19.07732664 | -15.02826465 | 0.149643787 | -0.148933693 | 313.8905612 | -247.2689447
9673 | 0.261031406 | -0.113625993 | 0.018718472 | -0.018699212 | 19.09355484 | -15.10325195 | 0.149484681 | -0.149330873 | 314.1575734 | -248.5027552
9674 | 0.260977133 | -0.113286456 | 0.018725738 | -0.018623726 | 19.11747092 | -15.05796229 | 0.149542712 | -0.148728046 | 314.5510789 | -247.7575776
9675 | 0.261005772 | -0.113125663 | 0.018701105 | -0.018701764 | 19.07511363 | -15.04362151 | 0.14934599 | -0.149351252 | 313.8541492 | -247.5216202
9676 | 0.261012547 | -0.111593242 | 0.018716986 | -0.018655607 | 19.18920195 | -14.94710827 | 0.149472818 | -0.14898265 | 315.731312 | -245.9336307
9677 | 0.26139113 | -0.111433357 | 0.018753755 | -0.018673917 | 19.31399619 | -14.92008977 | 0.14976645 | -0.149128871 | 317.7846256 | -245.4890792
9678 | 0.260977413 | -0.112768803 | 0.018734463 | -0.018702127 | 19.17436104 | -15.01037003 | 0.149612382 | -0.149354153 | 315.4871258 | -246.974514
9679 | 0.260950451 | -0.113311951 | 0.018747729 | -0.018665873 | 19.11722943 | -15.02784016 | 0.149718329 | -0.14906463 | 314.5471055 | -247.2619602
9680 | 0.260957506 | -0.113473093 | 0.018723259 | -0.018678166 | 19.07394947 | -15.07882141 | 0.149522909 | -0.149162805 | 313.8349947 | -248.1007849
9681 | 0.260882697 | -0.114001572 | 0.018664995 | -0.018716136 | 18.93301336 | -15.19858483 | 0.14905762 | -0.149466031 | 311.5160893 | -250.0713236
9682 | 0.2605806 | -0.114237662 | 0.018652229 | -0.018683079 | 18.84237118 | -15.27110776 | 0.14895567 | -0.149202037 | 310.0246998 | -251.2645863
9683 | 0.257382764 | -0.115123071 | 0.01856967 | -0.018629128 | 18.68426381 | -15.39245108 | 0.148296356 | -0.148771184 | 307.4232655 | -253.2611199
9684 | 0.254070654 | -0.114807981 | 0.018548298 | -0.018633957 | 18.54634341 | -15.42670382 | 0.148125684 | -0.148809747 | 305.1539794 | -253.8247005
9685 | 0.255736069 | -0.115432293 | 0.01855766 | -0.018646194 | 18.60649195 | -15.47452072 | 0.148200449 | -0.148907476 | 306.143639 | -254.6114602
9686 | 0.253690675 | -0.114412076 | 0.018589013 | -0.018666977 | 18.55236823 | -15.35575027 | 0.148450832 | -0.149073443 | 305.2531094 | -252.6572596
9687 | 0.257457502 | -0.114660529 | 0.018658781 | -0.018688441 | 18.69477769 | -15.37957853 | 0.149007993 | -0.149244859 | 307.5962567 | -253.0493201
9688 | 0.254752243 | -0.114998599 | 0.018605768 | -0.018649538 | 18.59955937 | -15.41702896 | 0.148584633 | -0.148934176 | 306.0295731 | -253.6655143
9689 | 0.256818452 | -0.114288792 | 0.018592196 | -0.018660655 | 18.68186044 | -15.32894215 | 0.14847625 | -0.149022961 | 307.3837214 | -252.2161697
9690 | 0.259151764 | -0.114215869 | 0.018683014 | -0.018681165 | 18.7628204 | -15.3235225 | 0.149201517 | -0.149186753 | 308.7158037 | -252.1269971
9691 | 0.260624814 | -0.114122271 | 0.018672117 | -0.018631968 | 18.8640886 | -15.23926239 | 0.149114498 | -0.148793868 | 310.3820294 | -250.7406156
9692 | 0.258880889 | -0.114308699 | 0.018638785 | -0.018650706 | 18.74204669 | -15.35143638 | 0.14884831 | -0.14894351 | 308.3740015 | -252.5862807
9693 | 0.258570689 | -0.114398106 | 0.018652185 | -0.018652357 | 18.74567503 | -15.33030793 | 0.148955317 | -0.148956693 | 308.4337008 | -252.2386418
9694 | 0.256750139 | -0.116377423 | 0.018673191 | -0.018686907 | 18.69202759 | -15.53213783 | 0.14912307 | -0.149232605 | 307.5510076 | -255.5594686
9695 | 0.2528916 | -0.115785031 | 0.018632152 | -0.018671878 | 18.50249479 | -15.47329752 | 0.148795337 | -0.149112583 | 304.4325121 | -254.5913342
9696 | 0.254777878 | -0.115105608 | 0.018609556 | -0.018646846 | 18.57132595 | -15.45321196 | 0.148614885 | -0.148912682 | 305.565032 | -254.2608547
9697 | 0.257559133 | -0.115176435 | 0.018612117 | -0.018648548 | 18.69131634 | -15.4454072 | 0.148635338 | -0.148926274 | 307.539305 | -254.1324383
9698 | 0.257294125 | -0.115914532 | 0.01864594 | -0.01865984 | 18.65641763 | -15.50052911 | 0.148905449 | -0.149016453 | 306.9650959 | -255.0393917
9699 | 0.254081062 | -0.115664821 | 0.01863842 | -0.018654974 | 18.53853334 | -15.49950521 | 0.148845391 | -0.148977592 | 305.0254757 | -255.0225449
9700 | 0.254954317 | -0.116036698 | 0.01864177 | -0.018662588 | 18.5770873 | -15.5296308 | 0.148872147 | -0.149038394 | 305.6598269 | -255.518219
9701 | 0.252535649 | -0.117119011 | 0.018621533 | -0.018624657 | 18.48120391 | -15.57654543 | 0.148710531 | -0.148735484 | 304.0822007 | -256.2901332
9702 | 0.255127752 | -0.116138119 | 0.018620143 | -0.018658553 | 18.56488688 | -15.52126994 | 0.14869943 | -0.149006171 | 305.4590862 | -255.3806529
9703 | 0.254412357 | -0.116319308 | 0.018623481 | -0.018630243 | 18.54882045 | -15.54977912 | 0.148726094 | -0.14878009 | 305.1947356 | -255.8497314
9704 | 0.254992035 | -0.116838427 | 0.018629228 | -0.018682609 | 18.58132901 | -15.57956384 | 0.148771983 | -0.149198281 | 305.7296182 | -256.339797
9705 | 0.254697621 | -0.1164713 | 0.018621973 | -0.01863872 | 18.55005557 | -15.5598945 | 0.148714045 | -0.14884779 | 305.2150578 | -256.0161656
9706 | 0.253877591 | -0.116802175 | 0.018665303 | -0.018644599 | 18.52506967 | -15.57297464 | 0.149060074 | -0.148894739 | 304.8039501 | -256.231381
9707 | 0.256348227 | -0.115674879 | 0.018659018 | -0.018680641 | 18.60034876 | -15.51751476 | 0.14900989 | -0.14918257 | 306.0425614 | -255.3188666
9708 | 0.255670341 | -0.115311454 | 0.01864578 | -0.018646224 | 18.56755596 | -15.4761943 | 0.148904166 | -0.148907717 | 305.5030021 | -254.6389967
9709 | 0.25761159 | -0.114844093 | 0.01864357 | -0.018666117 | 18.68808148 | -15.43302229 | 0.14888652 | -0.149066582 | 307.48608 | -253.9286619
9710 | 0.259183406 | -0.114209862 | 0.018661533 | -0.018675873 | 18.75067577 | -15.28781932 | 0.149029971 | -0.14914449 | 308.5159808 | -251.5395514
9711 | 0.260679087 | -0.114528933 | 0.018718029 | -0.018657486 | 18.85557109 | -15.38485494 | 0.149481148 | -0.148997655 | 310.2418858 | -253.136136
9712 | 0.25901025 | -0.114753429 | 0.018689789 | -0.018638348 | 18.72932436 | -15.44407932 | 0.149255625 | -0.148844815 | 308.1646735 | -254.1105899
9713 | 0.257053634 | -0.115166866 | 0.01870432 | -0.018681566 | 18.6520895 | -15.49251266 | 0.149371668 | -0.149189951 | 306.8938825 | -254.9074923
9714 | 0.257709099 | -0.114416616 | 0.018664094 | -0.018662141 | 18.66413802 | -15.39273048 | 0.149050424 | -0.149034824 | 307.092124 | -253.2657169
9715 | 0.260219549 | -0.114083854 | 0.018692208 | -0.018671521 | 18.80874755 | -15.31637991 | 0.149274943 | -0.149109738 | 309.4714703 | -252.0094758
9716 | 0.26090917 | -0.114259106 | 0.018754656 | -0.018682311 | 18.90913043 | -15.33969874 | 0.149773646 | -0.149195901 | 311.1231293 | -252.3931542
9717 | 0.260812988 | -0.114052352 | 0.018728453 | -0.018703107 | 18.89181929 | -15.28090378 | 0.149564392 | -0.149361981 | 310.8382988 | -251.425766
9718 | 0.260793081 | -0.114086648 | 0.018711359 | -0.018665035 | 18.87879744 | -15.29756263 | 0.149427877 | -0.149057936 | 310.6240427 | -251.6998639
9719 | 0.26052039 | -0.114093074 | 0.018695293 | -0.018662699 | 18.82393751 | -15.29699648 | 0.14929958 | -0.149039286 | 309.7213998 | -251.6905487
9720 | 0.260851964 | -0.114011141 | 0.018767757 | -0.018647812 | 18.90855366 | -15.23730932 | 0.149878273 | -0.148920398 | 311.1136394 | -250.7084805
9721 | 0.260852453 | -0.114074355 | 0.01870677 | -0.018669952 | 18.91282266 | -15.29431371 | 0.149391229 | -0.149097206 | 311.1838798 | -251.6464075
9722 | 0.260109048 | -0.113978871 | 0.018702418 | -0.018646166 | 18.81265016 | -15.2439706 | 0.149356477 | -0.148907252 | 309.5356823 | -250.8180825
9723 | 0.260322297 | -0.114182062 | 0.018700681 | -0.018647465 | 18.82978613 | -15.32453233 | 0.149342606 | -0.148917628 | 309.8176304 | -252.1436124
9724 | 0.258921541 | -0.114429049 | 0.018669836 | -0.018635565 | 18.70743809 | -15.3779448 | 0.149096276 | -0.148822595 | 307.8045658 | -253.0224394
9725 | 0.257492776 | -0.114484649 | 0.018613225 | -0.018691305 | 18.65598382 | -15.39545264 | 0.148644188 | -0.149267729 | 306.9579582 | -253.3105063
9726 | 0.259049854 | -0.114306045 | 0.018649489 | -0.018662448 | 18.73077461 | -15.38011758 | 0.148933786 | -0.149037278 | 308.1885354 | -253.0581894
9727 | 0.258806011 | -0.114173401 | 0.018643186 | -0.01863849 | 18.7464687 | -15.33648921 | 0.148883452 | -0.148845949 | 308.4467595 | -252.340346
9728 | 0.257508492 | -0.114688329 | 0.018662066 | -0.018660185 | 18.67499771 | -15.42563448 | 0.149034229 | -0.149019205 | 307.2708048 | -253.8071059
9729 | 0.258227729 | -0.114060595 | 0.018676644 | -0.018629062 | 18.69661687 | -15.29833274 | 0.149150644 | -0.148770663 | 307.6265178 | -251.712535
9730 | 0.260185882 | -0.114185555 | 0.018667985 | -0.018652383 | 18.79402399 | -15.29692337 | 0.149081494 | -0.148956898 | 309.2292148 | -251.6893458
9731 | 0.260896458 | -0.113916286 | 0.01872392 | -0.018683396 | 18.90210742 | -15.20693619 | 0.14952819 | -0.149204566 | 311.0075756 | -250.2087334
9732 | 0.260962325 | -0.113779312 | 0.018719065 | -0.018678623 | 18.97426918 | -15.1753827 | 0.149489422 | -0.149166449 | 312.1948958 | -249.6895651
9733 | 0.260877319 | -0.113203196 | 0.018727594 | -0.01864879 | 18.91259653 | -15.09745577 | 0.149557531 | -0.148928208 | 311.1801592 | -248.4073872
9734 | 0.260959741 | -0.113982503 | 0.018755271 | -0.018686695 | 19.01087835 | -15.19994587 | 0.149778554 | -0.149230913 | 312.7972482 | -250.0937175
9735 | 0.260936411 | -0.113762827 | 0.018743543 | -0.018664434 | 19.00188662 | -15.18279528 | 0.149684898 | -0.149053139 | 312.6493019 | -249.8115287
9736 | 0.260970009 | -0.113095279 | 0.018674115 | -0.018643742 | 18.97006677 | -15.06555434 | 0.149130452 | -0.148887896 | 312.1257511 | -247.8824941
9737 | 0.261005981 | -0.113686203 | 0.018735392 | -0.018652632 | 19.0939582 | -15.13700848 | 0.149619801 | -0.148958887 | 314.1642101 | -249.0581714
9738 | 0.26095548 | -0.113749905 | 0.018729785 | -0.018668562 | 19.0132862 | -15.15852911 | 0.149575028 | -0.149086105 | 312.8368658 | -249.4122631
9739 | 0.261073595 | -0.113836868 | 0.018727175 | -0.01867558 | 19.06647459 | -15.18470375 | 0.149554184 | -0.149142147 | 313.712006 | -249.8429299
9740 | 0.260959462 | -0.113715959 | 0.018702362 | -0.018691948 | 18.93276349 | -15.13315039 | 0.149356031 | -0.149272861 | 311.511978 | -248.9946919
9741 | 0.260998088 | -0.113544479 | 0.018743336 | -0.018661479 | 18.98800898 | -15.10307575 | 0.149683243 | -0.149029543 | 312.4209649 | -248.499856
9742 | 0.260959741 | -0.113924458 | 0.018682162 | -0.018659465 | 19.01615346 | -15.22027897 | 0.149194711 | -0.14901346 | 312.8840426 | -250.42827
9743 | 0.260739576 | -0.113958475 | 0.018630492 | -0.018671128 | 18.88977634 | -15.1938186 | 0.148782079 | -0.149106596 | 310.804685 | -249.992902
9744 | 0.260860066 | -0.113791046 | 0.018644345 | -0.01872043 | 18.88870727 | -15.13952008 | 0.148892712 | -0.149500318 | 310.787095 | -249.0994961
9745 | 0.26096952 | -0.113092345 | 0.018716355 | -0.01864649 | 18.99049059 | -15.05275173 | 0.149467779 | -0.148909837 | 312.4617962 | -247.6718451
9746 | 0.260975038 | -0.113359448 | 0.018680267 | -0.018651638 | 19.03858939 | -15.08600833 | 0.149179576 | -0.148950948 | 313.2531943 | -248.2190356
9747 | 0.260981394 | -0.113610067 | 0.018742772 | -0.018696919 | 19.12292968 | -15.10683447 | 0.149678743 | -0.149312558 | 314.6408952 | -248.5617005
9748 | 0.260954572 | -0.113644154 | 0.018722772 | -0.01865863 | 18.99821283 | -15.15402785 | 0.149519023 | -0.149006785 | 312.5888549 | -249.3382011
9749 | 0.260888704 | -0.11394241 | 0.018747985 | -0.018642818 | 18.92993664 | -15.19901706 | 0.149720375 | -0.148880515 | 311.4654663 | -250.0784352
9750 | 0.26084449 | -0.114181643 | 0.018642008 | -0.018674038 | 18.85824557 | -15.29245032 | 0.148874044 | -0.149129838 | 310.2858906 | -251.6157481
9751 | 0.260685443 | -0.113919499 | 0.018713217 | -0.018671568 | 18.8712311 | -15.19565387 | 0.149442715 | -0.14911011 | 310.4995491 | -250.0230987
9752 | 0.260938367 | -0.113910349 | 0.018656176 | -0.018665538 | 18.95570783 | -15.16713789 | 0.148987187 | -0.149061952 | 311.8894949 | -249.5539083
9753 | 0.260839042 | -0.113852234 | 0.018670085 | -0.018706609 | 18.9501619 | -15.18817237 | 0.149098266 | -0.149389946 | 311.7982443 | -249.9000011
9754 | 0.260938158 | -0.113633886 | 0.018662043 | -0.01862899 | 18.95347359 | -15.13210982 | 0.149034043 | -0.148770086 | 311.8527335 | -248.9775708
9755 | 0.26094626 | -0.114058429 | 0.018692623 | -0.018634264 | 18.88655862 | -15.21136565 | 0.149278253 | -0.148812201 | 310.7517419 | -250.281614
9756 | 0.260999136 | -0.113950372 | 0.018674804 | -0.018611942 | 18.87844065 | -15.23123337 | 0.149135955 | -0.148633943 | 310.6181722 | -250.6085093
9757 | 0.260868308 | -0.114313169 | 0.018684655 | -0.01864923 | 18.92989492 | -15.27461987 | 0.149214625 | -0.148931722 | 311.4647798 | -251.3223731
9758 | 0.259123825 | -0.11415531 | 0.018633346 | -0.018667284 | 18.72349717 | -15.28144274 | 0.148804875 | -0.149075898 | 308.0687952 | -251.4346338
9759 | 0.258344168 | -0.114282366 | 0.018650271 | -0.018661743 | 18.73393599 | -15.3490033 | 0.148940033 | -0.149031644 | 308.2405514 | -252.5462478
9760 | 0.257131167 | -0.114621344 | 0.018661151 | -0.01865093 | 18.71113228 | -15.39603882 | 0.149026922 | -0.148945295 | 307.8653484 | -253.320151
9761 | 0.256677287 | -0.114552752 | 0.018635563 | -0.018626096 | 18.67107889 | -15.35012601 | 0.148822577 | -0.148746974 | 307.2063262 | -252.5647204
9762 | 0.258952205 | -0.114098383 | 0.018615237 | -0.018659803 | 18.75649607 | -15.27279923 | 0.148660253 | -0.149016156 | 308.6117457 | -251.292417
9763 | 0.260698226 | -0.114016659 | 0.018690581 | -0.018656278 | 18.85843519 | -15.24656452 | 0.149261946 | -0.148988005 | 310.2890105 | -250.8607618
9764 | 0.26040919 | -0.114151957 | 0.018674246 | -0.018670127 | 18.86877846 | -15.31035677 | 0.149131493 | -0.1490986 | 310.4591944 | -251.9103734
9765 | 0.259845437 | -0.114294729 | 0.018670844 | -0.018645365 | 18.80795592 | -15.31648086 | 0.149104327 | -0.148900856 | 309.4584452 | -252.0111368
9766 | 0.257805212 | -0.115107913 | 0.018678227 | -0.018623968 | 18.71559257 | -15.46488451 | 0.149163288 | -0.14872998 | 307.9387361 | -254.45291
9767 | 0.253393187 | -0.116059469 | 0.018618082 | -0.018612031 | 18.5248184 | -15.5224178 | 0.148682975 | -0.14863465 | 304.7998157 | -255.3995393
9768 | 0.256957522 | -0.115346518 | 0.018673263 | -0.018660821 | 18.63704463 | -15.46702497 | 0.149123646 | -0.149024281 | 306.6463405 | -254.4881282
9769 | 0.25800065 | -0.114448747 | 0.018682434 | -0.018657947 | 18.70697876 | -15.34551028 | 0.149196887 | -0.149001337 | 307.7970082 | -252.4887751
9770 | 0.260284369 | -0.114125135 | 0.018672059 | -0.018635521 | 18.84213584 | -15.23624994 | 0.149114033 | -0.148822242 | 310.0208275 | -250.6910499
9771 | 0.260895689 | -0.113647017 | 0.018721329 | -0.01865252 | 18.97778437 | -15.12799058 | 0.149507495 | -0.148957995 | 312.2527332 | -248.9097945
9772 | 0.260977413 | -0.113982503 | 0.018740546 | -0.018667028 | 19.0681207 | -15.18375268 | 0.149660968 | -0.149073852 | 313.7390904 | -249.8272814
9773 | 0.260940532 | -0.113882619 | 0.018755024 | -0.01867496 | 19.01228204 | -15.18388968 | 0.149776584 | -0.149137201 | 312.8203439 | -249.8295355
9774 | 0.260947797 | -0.113876053 | 0.018754616 | -0.018647635 | 19.00002686 | -15.12838304 | 0.14977333 | -0.148918985 | 312.6187022 | -248.9162519
9775 | 0.2609786 | -0.113964692 | 0.018712288 | -0.01865594 | 18.95675864 | -15.18770857 | 0.149435296 | -0.148985309 | 311.9067845 | -249.8923699
9776 | 0.260942628 | -0.114051514 | 0.018693859 | -0.018675554 | 18.94135578 | -15.20035313 | 0.149288126 | -0.149141942 | 311.653352 | -250.1004185
9777 | 0.260810473 | -0.114080502 | 0.018716802 | -0.018653586 | 18.89203852 | -15.25959577 | 0.149471349 | -0.148966511 | 310.841906 | -251.0751727
9778 | 0.260201528 | -0.11443764 | 0.018691002 | -0.018653223 | 18.82063104 | -15.37786471 | 0.149265312 | -0.14896361 | 309.6669964 | -253.0211216
9779 | 0.258059183 | -0.114283483 | 0.018638064 | -0.018654823 | 18.69595172 | -15.37159141 | 0.148842546 | -0.148976384 | 307.6155736 | -252.9179033
9780 | 0.257881696 | -0.114699156 | 0.018626948 | -0.018691531 | 18.66223924 | -15.39421286 | 0.14875378 | -0.149269533 | 307.0608822 | -253.2901075
9781 | 0.259410905 | -0.114137149 | 0.018627793 | -0.018680627 | 18.75960203 | -15.290685 | 0.148760529 | -0.149182458 | 308.6628499 | -251.5867022
9782 | 0.260387886 | -0.114382879 | 0.018670208 | -0.018618424 | 18.84230115 | -15.33479542 | 0.149099251 | -0.148685708 | 310.0235475 | -252.312477
9783 | 0.259450649 | -0.114291516 | 0.018666998 | -0.01866049 | 18.80445313 | -15.3176086 | 0.149073611 | -0.149021641 | 309.4008116 | -252.0296922
9784 | 0.259637915 | -0.114407745 | 0.018658576 | -0.018686553 | 18.79888037 | -15.34603154 | 0.149006357 | -0.149229779 | 309.3091198 | -252.4973517
9785 | 0.258843939 | -0.114789611 | 0.018635405 | -0.018626457 | 18.76455173 | -15.41662971 | 0.148821312 | -0.148749857 | 308.7442903 | -253.6589451
9786 | 0.255169941 | -0.117292237 | 0.018620715 | -0.018605409 | 18.56297217 | -15.57611749 | 0.148704004 | -0.148581769 | 305.4275824 | -256.2830921
9787 | 0.253927114 | -0.115654483 | 0.018620026 | -0.018658271 | 18.52422375 | -15.4994715 | 0.148698501 | -0.149003921 | 304.7900316 | -255.0219902
9788 | 0.253209484 | -0.115611875 | 0.018612811 | -0.018643384 | 18.49937942 | -15.5009741 | 0.148640879 | -0.148885033 | 304.3812531 | -255.0467133
9789 | 0.254625187 | -0.116059329 | 0.018665405 | -0.018647624 | 18.56593909 | -15.52674305 | 0.149060892 | -0.148918892 | 305.4763988 | -255.4707052
9790 | 0.254241645 | -0.119467411 | 0.018608678 | -0.018635197 | 18.52509538 | -15.65603716 | 0.148607875 | -0.148819657 | 304.804373 | -257.5980579
9791 | 0.251501112 | -0.118994043 | 0.018591295 | -0.018665584 | 18.41379404 | -15.63121853 | 0.148469054 | -0.149062324 | 302.9730661 | -257.1897023
9792 | 0.252657186 | -0.116678263 | 0.018646571 | -0.01865523 | 18.48627338 | -15.58011351 | 0.148910488 | -0.148979638 | 304.1656117 | -256.348841
9793 | 0.252360187 | -0.118121208 | 0.018628618 | -0.018668313 | 18.45259024 | -15.63802036 | 0.148767112 | -0.149084116 | 303.611403 | -257.3016167
9794 | 0.252673671 | -0.11812016 | 0.018606734 | -0.018655708 | 18.46924359 | -15.62622786 | 0.148592349 | -0.14898345 | 303.8854104 | -257.1075877
9795 | 0.252744567 | -0.116120168 | 0.018642851 | -0.01862974 | 18.49295292 | -15.57607176 | 0.148880775 | -0.148776074 | 304.2755141 | -256.2823397
9796 | 0.254167815 | -0.117838039 | 0.018658578 | -0.018651621 | 18.52428457 | -15.60779782 | 0.149006376 | -0.148950818 | 304.7910323 | -256.8043474
9797 | 0.252559607 | -0.117440248 | 0.018663875 | -0.018633831 | 18.46670471 | -15.5953778 | 0.149048676 | -0.148808743 | 303.8436368 | -256.5999933
9798 | 0.253325852 | -0.116519286 | 0.018621598 | -0.018653186 | 18.48557843 | -15.56110047 | 0.148711051 | -0.148963313 | 304.1541772 | -256.0360082
9799 | 0.255581283 | -0.115181814 | 0.018636604 | -0.018667265 | 18.55478259 | -15.50912457 | 0.148830888 | -0.149075749 | 305.2928343 | -255.1808178
9800 | 0.258261816 | -0.115510664 | 0.01869755 | -0.018663251 | 18.66868399 | -15.54029165 | 0.149317597 | -0.149043693 | 307.1669215 | -255.6936283
9801 | 0.257127255 | -0.11538745 | 0.018689542 | -0.018648217 | 18.65360374 | -15.51244799 | 0.149253654 | -0.148923633 | 306.9187972 | -255.2355001
9802 | 0.258980913 | -0.114440574 | 0.018719017 | -0.018647454 | 18.69331151 | -15.42283194 | 0.149489032 | -0.148917535 | 307.5721328 | -253.7609941
9803 | 0.258312945 | -0.1148918 | 0.018714474 | -0.018677775 | 18.70428901 | -15.45085814 | 0.149452755 | -0.149159681 | 307.7527521 | -254.2221258
9804 | 0.258694322 | -0.114606187 | 0.018681051 | -0.018657803 | 18.67066445 | -15.47424551 | 0.149185842 | -0.149000184 | 307.1995072 | -254.6069321
9805 | 0.259743597 | -0.114582647 | 0.018710025 | -0.018667459 | 18.71789815 | -15.4455157 | 0.149417223 | -0.149077292 | 307.9766713 | -254.1342235
9806 | 0.259279449 | -0.114296615 | 0.018703941 | -0.018637223 | 18.73105327 | -15.37364982 | 0.149368637 | -0.148835834 | 308.1931202 | -252.9517716
9807 | 0.259845996 | -0.114357943 | 0.018705165 | -0.018654504 | 18.73034108 | -15.3804929 | 0.149378417 | -0.148973837 | 308.1814022 | -253.0643648
9808 | 0.260909729 | -0.113950792 | 0.018739918 | -0.018708139 | 18.88574352 | -15.21566873 | 0.149655947 | -0.149402162 | 310.7383307 | -250.3524151
9809 | 0.260961348 | -0.114107603 | 0.018736728 | -0.018660087 | 18.98614997 | -15.22738794 | 0.149630474 | -0.149018424 | 312.3903775 | -250.5452381
9810 | 0.26098803 | -0.113917753 | 0.018763808 | -0.018714639 | 18.96629026 | -15.24433205 | 0.149846738 | -0.149454075 | 312.0636139 | -250.8240296
9811 | 0.260953385 | -0.114091049 | 0.018709922 | -0.018688041 | 18.9828991 | -15.24112476 | 0.149416404 | -0.149241661 | 312.3368889 | -250.7712582
9812 | 0.260865095 | -0.114014983 | 0.018744218 | -0.018668895 | 18.88353676 | -15.28105922 | 0.14969029 | -0.149088764 | 310.7020214 | -251.4283236
9813 | 0.260290236 | -0.114154751 | 0.018666967 | -0.018689296 | 18.80213078 | -15.29075643 | 0.149073369 | -0.149251683 | 309.3626007 | -251.5878775
9814 | 0.260029978 | -0.113852514 | 0.018648997 | -0.018639873 | 18.78024125 | -15.22013629 | 0.148929862 | -0.148856994 | 309.0024393 | -250.4259224
9815 | 0.261114806 | -0.1139561 | 0.018749292 | -0.018668618 | 18.95889929 | -15.25466153 | 0.149730806 | -0.149086552 | 311.9420058 | -250.9939868
9816 | 0.260878227 | -0.113902456 | 0.018723671 | -0.018657959 | 18.91489495 | -15.2328399 | 0.1495262 | -0.14900143 | 311.2179763 | -250.6349425
9817 | 0.258492388 | -0.114399363 | 0.018667372 | -0.018645009 | 18.69813278 | -15.37827207 | 0.149076604 | -0.148898011 | 307.65146 | -253.0278241
9818 | 0.258140558 | -0.114163971 | 0.0186573 | -0.018650511 | 18.66891179 | -15.35889246 | 0.148996168 | -0.148941948 | 307.1706697 | -252.7089599
9819 | 0.260223321 | -0.114042993 | 0.018687105 | -0.018688709 | 18.79611891 | -15.25995862 | 0.149234186 | -0.149246997 | 309.2636838 | -251.0811428
9820 | 0.260991732 | -0.113766599 | 0.018737822 | -0.018630359 | 18.9790085 | -15.15164003 | 0.149639213 | -0.14878102 | 312.2728745 | -249.2989129
9821 | 0.260921534 | -0.113402545 | 0.018707901 | -0.018716167 | 18.96511894 | -15.14047291 | 0.149400265 | -0.149466273 | 312.0443414 | -249.1151737
9822 | 0.260982512 | -0.112886779 | 0.018732833 | -0.01869893 | 19.13988963 | -15.06325128 | 0.149599367 | -0.149328623 | 314.9199471 | -247.8446004
9823 | 0.261007169 | -0.11337272 | 0.018767408 | -0.018683366 | 19.13421797 | -15.07736938 | 0.149875484 | -0.149204324 | 314.8266279 | -248.0768939
9824 | 0.260926493 | -0.114071561 | 0.018721659 | -0.018665237 | 18.97991048 | -15.32371268 | 0.149510135 | -0.149059554 | 312.2877154 | -252.1301261
9825 | 0.259267784 | -0.114106206 | 0.018627945 | -0.018674325 | 18.72709161 | -15.31688944 | 0.148761738 | -0.149132125 | 308.1279367 | -252.0178593
9826 | 0.260833593 | -0.113977823 | 0.018690555 | -0.018652383 | 18.88724575 | -15.22855209 | 0.149261742 | -0.148956898 | 310.7630477 | -250.5643926
9827 | 0.260225905 | -0.114023574 | 0.018623295 | -0.018673109 | 18.81018914 | -15.2671353 | 0.148724606 | -0.149122419 | 309.4951897 | -251.199225
9828 | 0.260382787 | -0.114048301 | 0.018662732 | -0.018648632 | 18.77819058 | -15.28883791 | 0.149039547 | -0.148926943 | 308.9686983 | -251.5563109
9829 | 0.260900299 | -0.113703665 | 0.018700015 | -0.018635882 | 18.86983719 | -15.1663241 | 0.149337288 | -0.148825124 | 310.4766143 | -249.5405186
9830 | 0.261025818 | -0.113411486 | 0.018667857 | -0.018656825 | 18.98538107 | -15.12742778 | 0.149080472 | -0.148992375 | 312.3777263 | -248.9005345
9831 | 0.260973362 | -0.11401184 | 0.01871503 | -0.01866957 | 18.89129411 | -15.28328517 | 0.149457199 | -0.149094157 | 310.8296578 | -251.4649485
9832 | 0.260900928 | -0.113925087 | 0.018654762 | -0.018632376 | 18.86654748 | -15.25427364 | 0.1489759 | -0.148797122 | 310.4224867 | -250.9876045
9833 | 0.260029489 | -0.113987882 | 0.018652755 | -0.018676793 | 18.76721866 | -15.27589634 | 0.148959873 | -0.149151834 | 308.7881709 | -251.3433756
9834 | 0.260424347 | -0.114027975 | 0.018648357 | -0.018628168 | 18.81340649 | -15.29926639 | 0.148924749 | -0.148763523 | 309.5481266 | -251.7278969
9835 | 0.260634104 | -0.114049279 | 0.018636066 | -0.01861974 | 18.79525697 | -15.26120147 | 0.148826593 | -0.148696214 | 309.2495018 | -251.1015922
9836 | 0.260940113 | -0.113577937 | 0.018677046 | -0.018662562 | 18.8898664 | -15.14600283 | 0.149153861 | -0.149038189 | 310.8061668 | -249.2061606
9837 | 0.261027425 | -0.113509973 | 0.018698337 | -0.018709498 | 19.0108588 | -15.15950235 | 0.149323882 | -0.14941302 | 312.7969264 | -249.4282763
9838 | 0.260993199 | -0.112095038 | 0.018738155 | -0.018666867 | 19.01670191 | -15.00520892 | 0.149641872 | -0.149072569 | 312.8930667 | -246.8895951
9839 | 0.261287823 | -0.111773941 | 0.018750062 | -0.018692409 | 19.19928957 | -14.99680663 | 0.14973696 | -0.149276542 | 315.8972896 | -246.7513471
9840 | 0.261836628 | -0.111907004 | 0.018787404 | -0.018673568 | 19.25578658 | -14.99675773 | 0.150035167 | -0.149126082 | 316.8268683 | -246.7505427
9841 | 0.260988309 | -0.112013384 | 0.018755729 | -0.018647808 | 19.17985398 | -15.02080299 | 0.149782217 | -0.148920361 | 315.5775044 | -247.1461735
9842 | 0.260988589 | -0.112166494 | 0.018713831 | -0.018635188 | 19.07375623 | -15.02316082 | 0.149447623 | -0.148819583 | 313.8318151 | -247.1849683
9843 | 0.261199743 | -0.113183498 | 0.018789669 | -0.018646681 | 19.16668052 | -15.11033755 | 0.150053258 | -0.148911362 | 315.3607536 | -248.6193387
9844 | 0.26101576 | -0.112482352 | 0.018724416 | -0.018675633 | 19.11106436 | -15.05373642 | 0.14953215 | -0.149142575 | 314.4456679 | -247.6880468
9845 | 0.260950102 | -0.112405937 | 0.018727038 | -0.018671349 | 19.06119864 | -15.03369799 | 0.149553087 | -0.149108362 | 313.6251978 | -247.3583426
9846 | 0.260970358 | -0.112729897 | 0.018689235 | -0.018642066 | 19.09222389 | -15.06867772 | 0.149251199 | -0.148874509 | 314.1356745 | -247.9338849
9847 | 0.260963513 | -0.113409321 | 0.018679009 | -0.018645959 | 18.9784212 | -15.12936577 | 0.149169536 | -0.148905598 | 312.2632115 | -248.9324213
9848 | 0.260896737 | -0.113647995 | 0.018707266 | -0.018658664 | 18.93593986 | -15.14747674 | 0.149395189 | -0.149007064 | 311.5642407 | -249.2304118
9849 | 0.260957017 | -0.112407893 | 0.018667861 | -0.018675906 | 18.95028101 | -15.06192964 | 0.149080509 | -0.14914475 | 311.8002042 | -247.8228546
9850 | 0.260972523 | -0.111497897 | 0.018713778 | -0.01863421 | 19.05536223 | -14.96711792 | 0.149447196 | -0.148811774 | 313.5291678 | -246.2628613
9851 | 0.261229918 | -0.110243615 | 0.018760526 | -0.018629107 | 19.20131994 | -14.92359359 | 0.149820521 | -0.148771016 | 315.9306965 | -245.5467297
9852 | 0.261351316 | -0.110924366 | 0.018723021 | -0.018667335 | 19.20374222 | -14.96902779 | 0.149521013 | -0.149076307 | 315.9705517 | -246.2942855
9853 | 0.261279161 | -0.111676432 | 0.018782333 | -0.018680788 | 19.21217358 | -15.01277164 | 0.149994669 | -0.149183741 | 316.1092778 | -247.0140289
9854 | 0.260995504 | -0.112979189 | 0.018753231 | -0.018633996 | 19.07616509 | -15.08599585 | 0.149762266 | -0.148810063 | 313.8714496 | -248.2188303
9855 | 0.260934735 | -0.113443197 | 0.018661573 | -0.018655782 | 18.99228059 | -15.12443293 | 0.149030287 | -0.148984045 | 312.4912481 | -248.8512584
9856 | 0.260943955 | -0.113490695 | 0.018670392 | -0.018615363 | 19.00098911 | -15.15985234 | 0.14910072 | -0.148661257 | 312.6345345 | -249.4340349
9857 | 0.260392496 | -0.113836029 | 0.018623451 | -0.018655079 | 18.78466886 | -15.23351632 | 0.148725852 | -0.148978429 | 309.0752893 | -250.646072
9858 | 0.260752638 | -0.113404571 | 0.018620562 | -0.018618303 | 18.83379007 | -15.16453791 | 0.148702777 | -0.148684741 | 309.8835097 | -249.5111294
9859 | 0.260952127 | -0.11370618 | 0.0186377 | -0.018653375 | 18.86318652 | -15.16603101 | 0.148839646 | -0.148964819 | 310.3671869 | -249.5356962
9860 | 0.2609742 | -0.113514234 | 0.0186747 | -0.018637572 | 18.91746651 | -15.17860908 | 0.149135119 | -0.148838623 | 311.2602878 | -249.7426507
9861 | 0.26100172 | -0.113338633 | 0.018652765 | -0.018695929 | 18.94044662 | -15.14735781 | 0.148959947 | -0.149304656 | 311.6383931 | -249.228455
9862 | 0.26096952 | -0.11315018 | 0.018670131 | -0.018693284 | 18.9981807 | -15.13002915 | 0.149098638 | -0.149283534 | 312.5883262 | -248.9433363
9863 | 0.260940463 | -0.112918071 | 0.018696495 | -0.018651912 | 19.00494387 | -15.10747299 | 0.149309174 | -0.148953142 | 312.6996047 | -248.5722064
9864 | 0.260981604 | -0.113060075 | 0.018698448 | -0.018649035 | 19.04291194 | -15.1053451 | 0.149324775 | -0.14893016 | 313.3243158 | -248.537195
9865 | 0.26094165 | -0.113276956 | 0.01869358 | -0.018655749 | 18.96529887 | -15.13686553 | 0.149285895 | -0.148983784 | 312.0473019 | -249.0558192
9866 | 0.261010521 | -0.113118329 | 0.018679317 | -0.018639137 | 18.97145314 | -15.11965366 | 0.14917199 | -0.148851118 | 312.1485618 | -248.7726222
9867 | 0.261012477 | -0.112806033 | 0.018669184 | -0.018633281 | 19.0248115 | -15.10377368 | 0.14909107 | -0.148804355 | 313.0264985 | -248.5113395
9868 | 0.261000184 | -0.113312929 | 0.018678457 | -0.018626019 | 18.97574486 | -15.1347626 | 0.149165129 | -0.148746361 | 312.219176 | -249.0212186
9869 | 0.260930474 | -0.11397922 | 0.01864282 | -0.018638846 | 18.82150304 | -15.29934183 | 0.148880533 | -0.148848794 | 309.6813439 | -251.7291381
9870 | 0.260320691 | -0.113672023 | 0.018623374 | -0.0186616 | 18.72875765 | -15.27056005 | 0.148725238 | -0.14903051 | 308.1553491 | -251.2555745
9871 | 0.260936691 | -0.113472045 | 0.01862269 | -0.018607197 | 18.83093286 | -15.15414696 | 0.148719772 | -0.148596049 | 309.8364984 | -249.3401609
9872 | 0.260987541 | -0.113896519 | 0.01869232 | -0.018645714 | 18.92249025 | -15.29856641 | 0.149275836 | -0.148903645 | 311.3429464 | -251.7163797
9873 | 0.261003257 | -0.114037894 | 0.018617873 | -0.018637021 | 18.81338386 | -15.33690961 | 0.148681301 | -0.148834216 | 309.5477542 | -252.3472631
9874 | 0.260707865 | -0.113746203 | 0.018623004 | -0.018614431 | 18.75659488 | -15.23448741 | 0.148722282 | -0.14865382 | 308.6133715 | -250.66205
9875 | 0.260969241 | -0.11384972 | 0.018590084 | -0.018633558 | 18.85594903 | -15.29400572 | 0.148459385 | -0.148806567 | 310.2481041 | -251.64134
9876 | 0.261005003 | -0.114001293 | 0.018679999 | -0.018678509 | 18.83185366 | -15.29162377 | 0.149177438 | -0.149165538 | 309.8516488 | -251.6021484
9877 | 0.260509563 | -0.113867042 | 0.018620755 | -0.018701743 | 18.7470004 | -15.2992839 | 0.14870432 | -0.149351085 | 308.4555078 | -251.728185
9878 | 0.2610203 | -0.114043481 | 0.018637337 | -0.018625263 | 18.77758633 | -15.3152504 | 0.148836745 | -0.148740318 | 308.9587563 | -251.9908913
9879 | 0.259376469 | -0.113951769 | 0.018606811 | -0.018633032 | 18.68970776 | -15.3154402 | 0.148592963 | -0.148802365 | 307.5128381 | -251.9940142
9880 | 0.26071017 | -0.114048511 | 0.018647938 | -0.01863679 | 18.75910256 | -15.33812229 | 0.148921402 | -0.148832375 | 308.6546319 | -252.367216
9881 | 0.260823395 | -0.113740057 | 0.018625246 | -0.018653035 | 18.765622 | -15.26882695 | 0.148740188 | -0.148962104 | 308.7619001 | -251.2270588
9882 | 0.260928449 | -0.113505154 | 0.018675035 | -0.018668166 | 18.89889911 | -15.19317385 | 0.149137796 | -0.149082945 | 310.9547873 | -249.9822934
9883 | 0.260991033 | -0.113559776 | 0.018692809 | -0.018661729 | 18.99113944 | -15.18301284 | 0.149279741 | -0.149031533 | 312.4724721 | -249.8151083
9884 | 0.260939694 | -0.113553839 | 0.018739259 | -0.018674695 | 18.93818565 | -15.20077372 | 0.149650685 | -0.149135081 | 311.601192 | -250.1073386
9885 | 0.260973851 | -0.112670037 | 0.01865777 | -0.018653815 | 18.94719116 | -15.13148984 | 0.148999924 | -0.148968333 | 311.7493651 | -248.9673699
9886 | 0.260953245 | -0.113265641 | 0.018743841 | -0.018661368 | 18.979361 | -15.17139943 | 0.149687278 | -0.149028651 | 312.2786745 | -249.6240261
9887 | 0.261106075 | -0.112709152 | 0.018761222 | -0.018712504 | 19.060684 | -15.08714529 | 0.14982608 | -0.149437025 | 313.6167299 | -248.2377427
9888 | 0.261022605 | -0.111697666 | 0.018746085 | -0.018672476 | 19.12652329 | -15.05334573 | 0.149705202 | -0.149117362 | 314.7000228 | -247.6816185
9889 | 0.260992081 | -0.112416344 | 0.018734837 | -0.018678553 | 19.05172858 | -15.10395622 | 0.149615376 | -0.149165891 | 313.4693812 | -248.5143429
9890 | 0.260974759 | -0.113344012 | 0.018680299 | -0.018660311 | 18.97945069 | -15.1346501 | 0.149179836 | -0.149020209 | 312.2801502 | -249.0193675
9891 | 0.261069404 | -0.113756751 | 0.018671147 | -0.018656183 | 18.92791456 | -15.2613624 | 0.149106745 | -0.148987243 | 311.4321957 | -251.1042401
9892 | 0.26082577 | -0.114015542 | 0.018621123 | -0.018656804 | 18.73139702 | -15.36426283 | 0.148707258 | -0.148992207 | 308.1987761 | -252.7973219
9893 | 0.259639312 | -0.114157755 | 0.018651042 | -0.018655021 | 18.63242947 | -15.42100655 | 0.148946188 | -0.148977964 | 306.5704044 | -253.7309599
9894 | 0.260059594 | -0.114248838 | 0.018618268 | -0.018651356 | 18.68139496 | -15.46182735 | 0.148684462 | -0.148948698 | 307.3760627 | -254.4026087
9895 | 0.257148909 | -0.114952918 | 0.018610687 | -0.018644902 | 18.53940859 | -15.5438263 | 0.148623921 | -0.148897156 | 305.0398768 | -255.751786
9896 | 0.256169413 | -0.114485487 | 0.018581716 | -0.018645042 | 18.52834476 | -15.50024804 | 0.148392559 | -0.148898272 | 304.857837 | -255.0347671
9897 | 0.257429842 | -0.115505216 | 0.018634536 | -0.018655952 | 18.58261572 | -15.5983557 | 0.148814377 | -0.148985402 | 305.7507893 | -256.6489906
9898 | 0.25379468 | -0.115990109 | 0.018600026 | -0.018633894 | 18.40398218 | -15.60697006 | 0.148538781 | -0.148809245 | 302.8116259 | -256.7907278
9899 | 0.252122351 | -0.117575197 | 0.018592534 | -0.018629 | 18.35440882 | -15.70796557 | 0.148478946 | -0.148770161 | 301.9959658 | -258.4524667
9900 | 0.251178688 | -0.117193541 | 0.018627265 | -0.018627358 | 18.27287879 | -15.69445608 | 0.148756309 | -0.148757052 | 300.654504 | -258.2301871
9901 | 0.252543961 | -0.116943131 | 0.018623151 | -0.018635272 | 18.34886642 | -15.67931827 | 0.148723453 | -0.148820252 | 301.9047735 | -257.9811157
9902 | 0.25468414 | -0.116218236 | 0.018623251 | -0.018643842 | 18.44700053 | -15.62983925 | 0.148724253 | -0.148888696 | 303.5194322 | -257.167008
9903 | 0.254735619 | -0.115217018 | 0.018630094 | -0.018628322 | 18.45726818 | -15.59760738 | 0.1487789 | -0.14876475 | 303.6883719 | -256.636678
9904 | 0.25454507 | -0.116578728 | 0.018676569 | -0.018643528 | 18.44935296 | -15.65707559 | 0.149150049 | -0.148886186 | 303.5581381 | -257.6151437
9905 | 0.253863621 | -0.118039275 | 0.018640038 | -0.018654122 | 18.41892647 | -15.74435048 | 0.148858314 | -0.148970787 | 303.057513 | -259.0511292
9906 | 0.252231595 | -0.118605123 | 0.018645586 | -0.018626289 | 18.3658923 | -15.73172798 | 0.148902623 | -0.148748518 | 302.1849104 | -258.8434438
9907 | 0.251725118 | -0.120598898 | 0.018656366 | -0.01865049 | 18.30897229 | -15.80746267 | 0.148988712 | -0.148941781 | 301.2483717 | -260.0895515
9908 | 0.251138944 | -0.121223141 | 0.018650942 | -0.018672835 | 18.30610903 | -15.83923334 | 0.148945388 | -0.149120225 | 301.2012608 | -260.6122932
9909 | 0.252244587 | -0.119027431 | 0.018639519 | -0.018707729 | 18.30906114 | -15.7462582 | 0.148854167 | -0.149398889 | 301.2498336 | -259.082518
9910 | 0.252543681 | -0.119174743 | 0.018628234 | -0.018639072 | 18.38327507 | -15.73520787 | 0.148764044 | -0.148850597 | 302.4709194 | -258.9007004
9911 | 0.251969311 | -0.118873833 | 0.018629947 | -0.018662646 | 18.35505329 | -15.73621472 | 0.148777729 | -0.149038859 | 302.0065698 | -258.9172668
9912 | 0.252897886 | -0.117816106 | 0.018696181 | -0.018642161 | 18.38488216 | -15.68780998 | 0.149306664 | -0.148875271 | 302.4973618 | -258.1208348
9913 | 0.252561912 | -0.119068014 | 0.018665854 | -0.018669831 | 18.39167792 | -15.70800636 | 0.149064481 | -0.149096239 | 302.6091766 | -258.4531379
9914 | 0.251568028 | -0.122577307 | 0.018678546 | -0.018639472 | 18.34577285 | -15.87722693 | 0.149165835 | -0.148853795 | 301.8538731 | -261.2374241
9915 | 0.250529789 | -0.123537245 | 0.01863177 | -0.018632129 | 18.21100423 | -15.92115974 | 0.148792287 | -0.148795151 | 299.6364452 | -261.9602768
9916 | 0.250866113 | -0.122351904 | 0.018650089 | -0.018641475 | 18.21344085 | -15.84203597 | 0.148938583 | -0.148869786 | 299.6765364 | -260.6584065
9917 | 0.251049258 | -0.121739187 | 0.018681782 | -0.018669114 | 18.2871351 | -15.81416652 | 0.149191681 | -0.149090512 | 300.8890716 | -260.1998538
9918 | 0.251584442 | -0.119744713 | 0.018666662 | -0.018660807 | 18.33595522 | -15.75408839 | 0.149070933 | -0.14902417 | 301.6923378 | -259.2113528
9919 | 0.253630185 | -0.118132663 | 0.018668942 | -0.018640688 | 18.43808172 | -15.67649338 | 0.149089136 | -0.148863501 | 303.3726858 | -257.9346362
9920 | 0.255038974 | -0.118139578 | 0.01869883 | -0.018678022 | 18.49234505 | -15.70817754 | 0.149327824 | -0.149161652 | 304.2655124 | -258.4559543
9921 | 0.255106239 | -0.116384058 | 0.01868619 | -0.018670718 | 18.49510968 | -15.63873086 | 0.149226879 | -0.149103323 | 304.3110005 | -257.313307
9922 | 0.254941115 | -0.11579963 | 0.01870076 | -0.018653437 | 18.50257609 | -15.59308767 | 0.149343238 | -0.148965321 | 304.4338498 | -256.5623126
9923 | 0.255611598 | -0.118437136 | 0.018679545 | -0.018666129 | 18.52692962 | -15.69895782 | 0.149173812 | -0.149066675 | 304.8345528 | -258.3042568
9924 | 0.25362809 | -0.119503174 | 0.018651768 | -0.018668408 | 18.41927925 | -15.69638997 | 0.148951989 | -0.149084878 | 303.0633176 | -258.2620066
9925 | 0.255690946 | -0.116365199 | 0.018675608 | -0.018660022 | 18.53927067 | -15.60383402 | 0.14914237 | -0.149017904 | 305.0376074 | -256.7391286
9926 | 0.255750318 | -0.115170359 | 0.018664881 | -0.018673689 | 18.54065331 | -15.54186437 | 0.149056709 | -0.149127049 | 305.0603568 | -255.7195053
9927 | 0.258572505 | -0.114552892 | 0.018698893 | -0.018656059 | 18.66799509 | -15.46419663 | 0.149328326 | -0.148986257 | 307.1555867 | -254.4415919
9928 | 0.258947595 | -0.114290049 | 0.018733471 | -0.01864835 | 18.66511824 | -15.41323941 | 0.149604461 | -0.148924693 | 307.1082521 | -253.6031626
9929 | 0.260143344 | -0.114425137 | 0.018729922 | -0.018666499 | 18.75114636 | -15.37398966 | 0.149576125 | -0.149069631 | 308.5237239 | -252.9573632
9930 | 0.257991849 | -0.114535569 | 0.018700667 | -0.018675056 | 18.62510517 | -15.46739759 | 0.149342494 | -0.149137963 | 306.4498934 | -254.4942592
9931 | 0.25900117 | -0.114573986 | 0.018734139 | -0.018648474 | 18.6897398 | -15.41278409 | 0.149609798 | -0.148925679 | 307.5133652 | -253.5956709
9932 | 0.257609075 | -0.11510044 | 0.018662169 | -0.018670194 | 18.6448779 | -15.50112367 | 0.149035047 | -0.14909914 | 306.7752258 | -255.0491743
9933 | 0.256169693 | -0.114971358 | 0.01867978 | -0.01867368 | 18.57206579 | -15.52190026 | 0.14917569 | -0.149126975 | 305.5772051 | -255.391024
9934 | 0.256659126 | -0.115196133 | 0.018697054 | -0.018645605 | 18.60897867 | -15.48850834 | 0.149313637 | -0.148902771 | 306.1845545 | -254.8416069
9935 | 0.258580677 | -0.114620785 | 0.018731929 | -0.018683843 | 18.67062775 | -15.42768432 | 0.149592152 | -0.149208136 | 307.1989034 | -253.8408332
9936 | 0.257828611 | -0.115385704 | 0.018701626 | -0.01868107 | 18.65411624 | -15.49838195 | 0.149350155 | -0.149185991 | 306.9272298 | -255.0040632
9937 | 0.256588788 | -0.11546617 | 0.0186891 | -0.018645393 | 18.62122575 | -15.5174681 | 0.149250121 | -0.148901079 | 306.386063 | -255.3180989
9938 | 0.257206185 | -0.115298462 | 0.01869991 | -0.018655568 | 18.62516357 | -15.52225947 | 0.149336451 | -0.148982334 | 306.4508542 | -255.3969343
9939 | 0.257104135 | -0.114697968 | 0.018693773 | -0.018678714 | 18.64739629 | -15.45702806 | 0.149287438 | -0.149167174 | 306.8166623 | -254.3236431
9940 | 0.258749852 | -0.11440076 | 0.018662101 | -0.018690104 | 18.68451191 | -15.38765393 | 0.149034508 | -0.149258135 | 307.4273477 | -253.1821895
9941 | 0.260445162 | -0.11453068 | 0.018708441 | -0.018694579 | 18.82674564 | -15.4030852 | 0.149404579 | -0.149293872 | 309.7676035 | -253.4360893
9942 | 0.260713802 | -0.114285579 | 0.018728253 | -0.018647281 | 18.83487608 | -15.30589452 | 0.149562793 | -0.148916159 | 309.9013785 | -251.8369535
9943 | 0.260967844 | -0.114113331 | 0.01875229 | -0.018661167 | 18.92217053 | -15.3244067 | 0.149754755 | -0.149027052 | 311.3376858 | -252.1415453
9944 | 0.260070142 | -0.114225089 | 0.018709654 | -0.018699391 | 18.78425246 | -15.33898991 | 0.149414266 | -0.149332305 | 309.0684381 | -252.3814915
9945 | 0.260796643 | -0.113683618 | 0.018701575 | -0.018706199 | 18.85215715 | -15.18572681 | 0.149349746 | -0.149386673 | 310.1857141 | -249.8597628
9946 | 0.260777435 | -0.114073866 | 0.018709668 | -0.018654162 | 18.87949333 | -15.275669 | 0.149414378 | -0.148971103 | 310.6354925 | -251.3396351
9947 | 0.260747399 | -0.114061293 | 0.018707624 | -0.018652609 | 18.80193679 | -15.29040802 | 0.149398052 | -0.148958701 | 309.3594088 | -251.5821449
9948 | 0.260468492 | -0.114160549 | 0.018684523 | -0.018669016 | 18.79731817 | -15.292018 | 0.149213565 | -0.149089731 | 309.283416 | -251.6086348
9949 | 0.260739087 | -0.113910489 | 0.018707186 | -0.018648215 | 18.87637964 | -15.24871495 | 0.149394557 | -0.148923615 | 310.5842611 | -250.896144
9950 | 0.260846096 | -0.113254814 | 0.018686995 | -0.018696208 | 18.9106972 | -15.12869177 | 0.149233312 | -0.149306887 | 311.1489082 | -248.9213317
9951 | 0.261050126 | -0.113671535 | 0.018761112 | -0.018659573 | 19.07463744 | -15.13630152 | 0.149825206 | -0.149014315 | 313.8463143 | -249.0465393
9952 | 0.260925096 | -0.113978522 | 0.018705403 | -0.018671256 | 18.90112022 | -15.2621666 | 0.149380314 | -0.149107618 | 310.9913326 | -251.117472
9953 | 0.261041185 | -0.114066182 | 0.01871616 | -0.018663999 | 18.90435843 | -15.2710245 | 0.149466217 | -0.149049662 | 311.0446127 | -251.2632163
9954 | 0.260967494 | -0.114227115 | 0.018696143 | -0.018704025 | 18.94421577 | -15.26908958 | 0.149306367 | -0.149369307 | 311.7004093 | -251.23138
9955 | 0.260914968 | -0.113944016 | 0.018728041 | -0.018658867 | 18.90506856 | -15.24755154 | 0.149561101 | -0.149008681 | 311.056297 | -250.8770018
9956 | 0.260966027 | -0.113376003 | 0.018706982 | -0.018696767 | 18.98295917 | -15.12246253 | 0.149392921 | -0.14931135 | 312.3378773 | -248.8188382
9957 | 0.261000044 | -0.113200611 | 0.018767417 | -0.018660841 | 19.15983176 | -15.06844508 | 0.149875558 | -0.149024449 | 315.2480668 | -247.930057
9958 | 0.26097867 | -0.113295955 | 0.018706737 | -0.01863733 | 19.04886048 | -15.07902006 | 0.149390968 | -0.148836689 | 313.4221907 | -248.1040535
9959 | 0.260993827 | -0.113055674 | 0.018724702 | -0.018654653 | 19.02792221 | -15.07152831 | 0.149534437 | -0.148975027 | 313.0776809 | -247.9807873
9960 | 0.260998088 | -0.112043699 | 0.018728628 | -0.01867133 | 19.11094096 | -15.00144368 | 0.149565786 | -0.149108213 | 314.4436375 | -246.8276434
9961 | 0.261207287 | -0.111016567 | 0.018758016 | -0.018696825 | 19.1971764 | -14.95034872 | 0.149800476 | -0.149311815 | 315.8625203 | -245.9869476
9962 | 0.262022077 | -0.109761796 | 0.018799532 | -0.018642818 | 19.30326857 | -14.85077469 | 0.150132021 | -0.148880515 | 317.6081177 | -244.3485971
9963 | 0.26161772 | -0.11068164 | 0.018765275 | -0.018721012 | 19.25893119 | -14.93341858 | 0.149858452 | -0.149504966 | 316.8786085 | -245.708386
9964 | 0.260977622 | -0.111646746 | 0.018721031 | -0.018640341 | 19.17332141 | -14.96873405 | 0.149505115 | -0.148860731 | 315.47002 | -246.2894524
9965 | 0.260961976 | -0.11265446 | 0.018706704 | -0.018666662 | 19.06624781 | -15.06843716 | 0.149390708 | -0.149070933 | 313.7082747 | -247.9299268
9966 | 0.261031476 | -0.112359138 | 0.01871564 | -0.018634466 | 19.05932985 | -15.04612435 | 0.149462071 | -0.148813819 | 313.5944494 | -247.5628008
9967 | 0.260992989 | -0.111933966 | 0.018698551 | -0.018637461 | 19.10909703 | -15.02037374 | 0.149325593 | -0.14883773 | 314.4132983 | -247.1391109
9968 | 0.261023723 | -0.110919127 | 0.018681426 | -0.018657221 | 19.14654495 | -14.94723745 | 0.149188836 | -0.148995535 | 315.0294511 | -245.9357561
9969 | 0.261011988 | -0.111411634 | 0.018729729 | -0.018673992 | 19.15733898 | -14.98905607 | 0.149574581 | -0.149129466 | 315.2070517 | -246.6238226
9970 | 0.261026587 | -0.111877388 | 0.018702926 | -0.018665575 | 19.12707472 | -14.98603206 | 0.14936053 | -0.14906225 | 314.7090959 | -246.5740669
9971 | 0.261089521 | -0.11177436 | 0.018704378 | -0.018670013 | 19.19282218 | -15.01348643 | 0.149372133 | -0.149097689 | 315.7908779 | -247.0257898
9972 | 0.260979927 | -0.110777543 | 0.018670138 | -0.018670085 | 19.14286409 | -14.9432255 | 0.149098693 | -0.149098266 | 314.9688877 | -245.8697451
9973 | 0.261232572 | -0.110185221 | 0.018693971 | -0.018633223 | 19.21564592 | -14.90656473 | 0.149289019 | -0.14880389 | 316.1664103 | -245.2665437
9974 | 0.261127658 | -0.112202815 | 0.018703477 | -0.01865204 | 19.17049205 | -15.0126555 | 0.149364937 | -0.148954164 | 315.4234669 | -247.0121181
9975 | 0.260906725 | -0.113762967 | 0.018660886 | -0.018619398 | 18.95657489 | -15.14742393 | 0.149024802 | -0.14869348 | 311.9037611 | -249.2295429
9976 | 0.260688097 | -0.114041037 | 0.018623179 | -0.018639917 | 18.78846139 | -15.27916566 | 0.148723677 | -0.148857347 | 309.13769 | -251.3971676
9977 | 0.25980695 | -0.114036008 | 0.018561264 | -0.018661838 | 18.74423018 | -15.27120071 | 0.148229232 | -0.149032407 | 308.4099277 | -251.2661156
9978 | 0.260585978 | -0.11374306 | 0.018611323 | -0.018621705 | 18.79536835 | -15.19555245 | 0.148628997 | -0.148711907 | 309.2513345 | -250.0214299
9979 | 0.260992919 | -0.113628088 | 0.018636059 | -0.018624387 | 18.88649557 | -15.17151296 | 0.148826537 | -0.148733327 | 310.7507045 | -249.625894
9980 | 0.261022605 | -0.111760181 | 0.018670753 | -0.01866839 | 18.99816003 | -15.02001565 | 0.149103602 | -0.14908473 | 312.587986 | -247.133219
9981 | 0.26101101 | -0.11236766 | 0.018703782 | -0.01864988 | 19.15152902 | -15.0523087 | 0.149367373 | -0.148936909 | 315.1114569 | -247.6645557
9982 | 0.260911755 | -0.113596237 | 0.018696991 | -0.018655081 | 19.02814172 | -15.14142603 | 0.149313135 | -0.148978448 | 313.0812926 | -249.1308559
9983 | 0.260947937 | -0.113730208 | 0.018630392 | -0.018660958 | 18.92480226 | -15.17567998 | 0.14878128 | -0.149025378 | 311.3809873 | -249.6944564
9984 | 0.260923629 | -0.113791326 | 0.018709773 | -0.018671947 | 18.93686457 | -15.17419014 | 0.149415214 | -0.149113141 | 311.5794555 | -249.6699433
9985 | 0.260966447 | -0.114021479 | 0.018671161 | -0.018692111 | 18.92788969 | -15.24607977 | 0.149106856 | -0.149274162 | 311.4317865 | -250.8527859
9986 | 0.259667601 | -0.114010862 | 0.018622327 | -0.018664392 | 18.7407718 | -15.29037431 | 0.148716871 | -0.149052804 | 308.3530251 | -251.5815902
9987 | 0.2586258 | -0.114225508 | 0.018620653 | -0.018658983 | 18.67681798 | -15.26465444 | 0.148703502 | -0.149009611 | 307.3007548 | -251.158406
9988 | 0.260528352 | -0.113991863 | 0.018698709 | -0.018678779 | 18.81059818 | -15.28111659 | 0.149326857 | -0.149167695 | 309.5019198 | -251.4292675
9989 | 0.26053869 | -0.114033353 | 0.018649896 | -0.018657188 | 18.80554212 | -15.25802519 | 0.14893704 | -0.148995275 | 309.4187295 | -251.049331
9990 | 0.260969939 | -0.113881781 | 0.018682015 | -0.018694539 | 18.89110981 | -15.20213084 | 0.14919354 | -0.149293556 | 310.8266253 | -250.1296682
9991 | 0.260943326 | -0.113738171 | 0.018668411 | -0.018666711 | 18.85034936 | -15.1973119 | 0.149084897 | -0.149071323 | 310.1559695 | -250.0503793
9992 | 0.260880742 | -0.113898055 | 0.018670611 | -0.018638569 | 18.91558012 | -15.22841565 | 0.149102468 | -0.148846581 | 311.2292499 | -250.5621477
9993 | 0.259784179 | -0.114538503 | 0.018649521 | -0.01866219 | 18.74753507 | -15.39222356 | 0.148934046 | -0.149035214 | 308.4643051 | -253.2573763
9994 | 0.260035217 | -0.114235078 | 0.018586121 | -0.018704935 | 18.73269267 | -15.33544678 | 0.148427739 | -0.149376577 | 308.2200943 | -252.3231943
9995 | 0.260710729 | -0.114029651 | 0.018690024 | -0.018681922 | 18.8605234 | -15.29082786 | 0.149257502 | -0.149192796 | 310.3233691 | -251.5890528
9996 | 0.260922022 | -0.113736494 | 0.018684385 | -0.018649826 | 18.94907802 | -15.12548272 | 0.149212468 | -0.148936482 | 311.7804107 | -248.8685311
9997 | 0.260946679 | -0.112659629 | 0.018728283 | -0.018655677 | 19.02611377 | -15.06962236 | 0.149563035 | -0.148983208 | 313.0479255 | -247.9494276
9998 | 0.260962116 | -0.112282374 | 0.01876521 | -0.01868062 | 19.16078553 | -15.00888858 | 0.149857931 | -0.149182402 | 315.2637597 | -246.9501387
9999 | 0.261244796 | -0.112305214 | 0.018771671 | -0.018656637 | 19.22738561 | -14.99934345 | 0.149909529 | -0.148990868 | 316.3595705 | -246.7930871
10000 | 0.261088613 | -0.113388645 | 0.018754046 | -0.01867846 | 19.20246352 | -15.12348391 | 0.149768774 | -0.149165147 | 315.9495124 | -248.8356436
10001 | 0.260946819 | -0.113268574 | 0.018691424 | -0.018651852 | 18.98367684 | -15.10369154 | 0.149268677 | -0.148952658 | 312.3496856 | -248.5099879
10002 | 0.260959043 | -0.112663401 | 0.018722828 | -0.018653628 | 19.10457248 | -15.02444195 | 0.149519469 | -0.148966845 | 314.3388532 | -247.2060475
10003 | 0.260986004 | -0.111132516 | 0.018734907 | -0.018644464 | 19.16798372 | -14.91375575 | 0.149615934 | -0.14889366 | 315.3821959 | -245.3848618
10004 | 0.261377719 | -0.110664876 | 0.018740004 | -0.01867147 | 19.23299553 | -14.89677578 | 0.149656635 | -0.149109329 | 316.4518737 | -245.1054804
10005 | 0.261190174 | -0.111188745 | 0.018754814 | -0.018664581 | 19.22385423 | -14.95348401 | 0.14977491 | -0.14905431 | 316.3014664 | -246.0385345
10006 | 0.261140441 | -0.110737938 | 0.018744158 | -0.018635284 | 19.20549041 | -14.90614619 | 0.149689807 | -0.148820345 | 315.9993156 | -245.2596573
10007 | 0.261139044 | -0.111456826 | 0.018730474 | -0.018641796 | 19.22422554 | -14.96033221 | 0.149580531 | -0.148872352 | 316.3075759 | -246.1512121
10008 | 0.260975108 | -0.111795595 | 0.018715755 | -0.018651491 | 19.12377663 | -14.95584697 | 0.149462982 | -0.148949776 | 314.6548304 | -246.0774136
10009 | 0.261330081 | -0.110761617 | 0.018765178 | -0.018676336 | 19.26306468 | -14.8882132 | 0.149857671 | -0.14914819 | 316.9466192 | -244.9645952
10010 | 0.261350477 | -0.110538309 | 0.018723613 | -0.018697072 | 19.28466456 | -14.85249745 | 0.149525736 | -0.149313786 | 317.3020149 | -244.3769427
10011 | 0.262648555 | -0.109034107 | 0.018751548 | -0.01867896 | 19.35456591 | -14.82921522 | 0.149748823 | -0.149169145 | 318.4521432 | -243.9938664
10012 | 0.262512978 | -0.109408568 | 0.018766256 | -0.01867493 | 19.37999995 | -14.81683124 | 0.14986628 | -0.149136959 | 318.8706246 | -243.7901054
10013 | 0.263516641 | -0.108753522 | 0.018765091 | -0.018671761 | 19.3939317 | -14.78276784 | 0.149856983 | -0.149111653 | 319.0998519 | -243.2296401
10014 | 0.263050048 | -0.108804093 | 0.018735438 | -0.018670201 | 19.42315996 | -14.76445748 | 0.149620173 | -0.149099195 | 319.5807618 | -242.9283689
10015 | 0.262162404 | -0.110292091 | 0.018740672 | -0.018642643 | 19.35620578 | -14.88253791 | 0.149661972 | -0.14887912 | 318.479125 | -244.8712162
10016 | 0.261033991 | -0.110554095 | 0.018655295 | -0.018652145 | 19.18401215 | -14.88282299 | 0.148980158 | -0.148955001 | 315.6459212 | -244.8759068
10017 | 0.261317858 | -0.111310911 | 0.018689398 | -0.018684362 | 19.22507454 | -14.95059421 | 0.149252501 | -0.149212283 | 316.3215449 | -245.9909869
10018 | 0.261049078 | -0.110442755 | 0.018656888 | -0.018628948 | 19.18015322 | -14.89971979 | 0.148992877 | -0.148769752 | 315.5824278 | -245.1539198
10019 | 0.26095101 | -0.111786444 | 0.018681023 | -0.018637253 | 19.09154477 | -14.95594848 | 0.149185619 | -0.148836076 | 314.1245005 | -246.0790839
10020 | 0.260965469 | -0.112187379 | 0.018647095 | -0.018614501 | 19.0715204 | -14.99151336 | 0.148914671 | -0.148654378 | 313.7950277 | -246.6642539
10021 | 0.260964211 | -0.110958033 | 0.018667703 | -0.018617642 | 19.10833791 | -14.90601683 | 0.149079244 | -0.148679461 | 314.400808 | -245.2575288
10022 | 0.261023374 | -0.111109955 | 0.018667242 | -0.01861866 | 19.15828856 | -14.8983337 | 0.149075563 | -0.148687586 | 315.2226756 | -245.1311137
10023 | 0.261171454 | -0.111350795 | 0.018631982 | -0.018670339 | 19.12679896 | -14.94163079 | 0.148793979 | -0.149100293 | 314.7045586 | -245.8435065
10024 | 0.261046983 | -0.112100207 | 0.018666618 | -0.018629854 | 19.13002506 | -14.97124676 | 0.14907058 | -0.148776985 | 314.7576396 | -246.3307955
10025 | 0.260974968 | -0.112387636 | 0.018681284 | -0.018616438 | 19.15916987 | -14.9988194 | 0.149187702 | -0.148669848 | 315.2371764 | -246.7844645
10026 | 0.260940672 | -0.1117884 | 0.018675123 | -0.018690004 | 19.11002006 | -14.95847329 | 0.149138503 | -0.149257335 | 314.4284855 | -246.1206261
10027 | 0.261017157 | -0.111483369 | 0.018673012 | -0.018631451 | 19.13552396 | -14.9690764 | 0.149121638 | -0.14878974 | 314.8481162 | -246.2950854
10028 | 0.261030428 | -0.111209211 | 0.018713934 | -0.018648371 | 19.17176973 | -14.93040565 | 0.149448441 | -0.148924861 | 315.4444894 | -245.6588126
10029 | 0.260982372 | -0.11322918 | 0.018641363 | -0.018653952 | 19.09025628 | -15.07042227 | 0.148868894 | -0.14896943 | 314.1033003 | -247.962589
10030 | 0.260822906 | -0.113509834 | 0.018617018 | -0.018642955 | 18.91434835 | -15.07977629 | 0.148674478 | -0.148881612 | 311.2089829 | -248.1164962
10031 | 0.260996202 | -0.113924808 | 0.01860407 | -0.018653896 | 18.92943233 | -15.23027709 | 0.148571078 | -0.148968984 | 311.4571685 | -250.592775
10032 | 0.260073215 | -0.113986205 | 0.018580978 | -0.018640082 | 18.77344148 | -15.22640707 | 0.148386665 | -0.148858667 | 308.8905586 | -250.5290993
10033 | 0.260833733 | -0.113966787 | 0.018627975 | -0.018607812 | 18.86352543 | -15.24249166 | 0.14876198 | -0.148600958 | 310.3727632 | -250.7937487
10034 | 0.258480444 | -0.114474102 | 0.018604899 | -0.018625949 | 18.6932886 | -15.35103535 | 0.148577697 | -0.148745803 | 307.5717558 | -252.5796823
10035 | 0.255920541 | -0.114159431 | 0.018589835 | -0.018645577 | 18.60557757 | -15.30482508 | 0.148457396 | -0.148902548 | 306.1285943 | -251.8193574
10036 | 0.257188653 | -0.11426672 | 0.018588149 | -0.018595274 | 18.65307521 | -15.31990794 | 0.148443934 | -0.148500831 | 306.910101 | -252.0675246
10037 | 0.254553382 | -0.11510931 | 0.018540407 | -0.018589486 | 18.53335062 | -15.48487283 | 0.14806267 | -0.148454607 | 304.9402014 | -254.7817897
10038 | 0.254953409 | -0.114399992 | 0.018577311 | -0.018607595 | 18.52258546 | -15.3816741 | 0.14835738 | -0.148599229 | 304.7630759 | -253.0837997
10039 | 0.255991228 | -0.115378649 | 0.018617537 | -0.018612415 | 18.60155789 | -15.51303593 | 0.148678624 | -0.148637718 | 306.0624561 | -255.2451739
10040 | 0.254320435 | -0.114988401 | 0.018584187 | -0.018604392 | 18.50042362 | -15.51231248 | 0.148412287 | -0.148573644 | 304.3984339 | -255.2332705
10041 | 0.253559777 | -0.11534547 | 0.018600988 | -0.018627235 | 18.49313788 | -15.51235355 | 0.14854646 | -0.148756067 | 304.2785574 | -255.2339463
10042 | 0.252597256 | -0.118256296 | 0.018597491 | -0.018607481 | 18.45846968 | -15.65320389 | 0.148518532 | -0.148598318 | 303.7081409 | -257.5514404
10043 | 0.252133317 | -0.118815439 | 0.018587509 | -0.018654539 | 18.4224654 | -15.67067541 | 0.148438821 | -0.148974115 | 303.1157411 | -257.8389097
10044 | 0.251021947 | -0.118156551 | 0.018557162 | -0.018661112 | 18.34248137 | -15.64333858 | 0.14819647 | -0.149026606 | 301.7997165 | -257.3891206
10045 | 0.251129375 | -0.119936379 | 0.018574992 | -0.018654697 | 18.34918354 | -15.70128025 | 0.148338861 | -0.14897538 | 301.9099912 | -258.3424693
10046 | 0.250820781 | -0.119886437 | 0.018587069 | -0.018649246 | 18.2822925 | -15.71720205 | 0.148435306 | -0.148931852 | 300.8093934 | -258.60444
10047 | 0.2524563 | -0.116265594 | 0.018586066 | -0.018629426 | 18.41083793 | -15.56968037 | 0.148427293 | -0.148773564 | 302.9244275 | -256.1771784
10048 | 0.255123911 | -0.115146261 | 0.01865425 | -0.018636455 | 18.54354599 | -15.52567482 | 0.14897181 | -0.148829698 | 305.1079519 | -255.453129
10049 | 0.25580962 | -0.114856945 | 0.018647654 | -0.018680786 | 18.58175341 | -15.47242794 | 0.148919134 | -0.149183723 | 305.7366012 | -254.5770265
10050 | 0.2583478 | -0.114916876 | 0.018644208 | -0.018670397 | 18.67825044 | -15.47839278 | 0.148891615 | -0.149100757 | 307.3243241 | -254.6751696
10051 | 0.256572513 | -0.115303701 | 0.018653312 | -0.018665545 | 18.59011957 | -15.52624563 | 0.148964317 | -0.149062008 | 305.8742546 | -255.4625208
10052 | 0.25735664 | -0.114895921 | 0.018673035 | -0.018704872 | 18.64375826 | -15.49134934 | 0.149121824 | -0.149376075 | 306.7568037 | -254.8883516
10053 | 0.256483735 | -0.114656618 | 0.018630997 | -0.018666986 | 18.61915756 | -15.4572078 | 0.148786114 | -0.149073518 | 306.3520338 | -254.3266006
10054 | 0.257516176 | -0.114315823 | 0.018670762 | -0.018688721 | 18.6463343 | -15.41564502 | 0.149103677 | -0.14924709 | 306.7991888 | -253.6427434
10055 | 0.258822146 | -0.114184437 | 0.018694127 | -0.01865632 | 18.68443601 | -15.30196983 | 0.149290265 | -0.14898834 | 307.4260988 | -251.7723783
10056 | 0.260770659 | -0.11407673 | 0.018696844 | -0.018681766 | 18.86094278 | -15.27898498 | 0.149311963 | -0.149191551 | 310.3302693 | -251.3941948
10057 | 0.260961976 | -0.113656517 | 0.018764758 | -0.018641556 | 18.99974449 | -15.15595419 | 0.149854324 | -0.148870437 | 312.6140561 | -249.3698964
10058 | 0.260973641 | -0.113537564 | 0.018753212 | -0.018660329 | 19.08548372 | -15.10050632 | 0.149762118 | -0.149020358 | 314.0247745 | -248.4575797
10059 | 0.260934246 | -0.113479379 | 0.018716122 | -0.018703049 | 18.98518959 | -15.12572234 | 0.14946592 | -0.149361516 | 312.3745758 | -248.8724739
10060 | 0.26093711 | -0.113415328 | 0.018691037 | -0.018665389 | 18.98761531 | -15.11234855 | 0.149265591 | -0.149060762 | 312.4144876 | -248.652427
10061 | 0.260989776 | -0.113644223 | 0.018755413 | -0.018629698 | 19.02087312 | -15.17837197 | 0.149779689 | -0.148775739 | 312.961698 | -249.7387493
10062 | 0.260961487 | -0.113760872 | 0.018671992 | -0.018659661 | 18.92533489 | -15.17248601 | 0.149113494 | -0.149015022 | 311.3897508 | -249.6419041
10063 | 0.260934595 | -0.113818567 | 0.018730842 | -0.0186335 | 18.9745537 | -15.22264248 | 0.149583469 | -0.148806103 | 312.1995772 | -250.4671583
10064 | 0.25980206 | -0.114080641 | 0.018656278 | -0.018669112 | 18.74359595 | -15.36897114 | 0.148988005 | -0.149090494 | 308.3994924 | -252.8747904
10065 | 0.260759763 | -0.11411361 | 0.018660127 | -0.018698411 | 18.77971031 | -15.36605228 | 0.14901874 | -0.149324477 | 308.9937033 | -252.8267647
10066 | 0.260127977 | -0.114017218 | 0.018638466 | -0.018647612 | 18.75304766 | -15.31630615 | 0.148845763 | -0.148918799 | 308.555007 | -252.0082621
10067 | 0.257697853 | -0.114225578 | 0.018619102 | -0.018654152 | 18.63444662 | -15.40611163 | 0.148691119 | -0.148971029 | 306.6035937 | -253.4858849
10068 | 0.260187907 | -0.114387349 | 0.018638855 | -0.018658951 | 18.74442426 | -15.36933249 | 0.148848868 | -0.149009351 | 308.4131212 | -252.8807359
10069 | 0.260317548 | -0.114064227 | 0.018658539 | -0.018663945 | 18.78058668 | -15.31079561 | 0.149006059 | -0.149049234 | 309.0081228 | -251.9175939
10070 | 0.260259503 | -0.114013865 | 0.018653461 | -0.018661119 | 18.79274035 | -15.297361 | 0.148965507 | -0.149026661 | 309.2080943 | -251.6965464
10071 | 0.260783861 | -0.113982713 | 0.018659549 | -0.018661596 | 18.87054276 | -15.27343839 | 0.149014129 | -0.149030473 | 310.4882235 | -251.3029336
10072 | 0.260925724 | -0.113127409 | 0.018672564 | -0.018673999 | 18.90804814 | -15.10871081 | 0.149118068 | -0.149129522 | 311.1053218 | -248.592573
10073 | 0.260991592 | -0.11387724 | 0.018729408 | -0.01868252 | 19.03971955 | -15.19521568 | 0.149572015 | -0.149197575 | 313.2717895 | -250.0158889
10074 | 0.260918879 | -0.113649881 | 0.018677612 | -0.018653971 | 18.92413711 | -15.18182941 | 0.149158379 | -0.148969579 | 311.3700431 | -249.7956366
10075 | 0.260988868 | -0.11359484 | 0.018682157 | -0.018674418 | 19.0299877 | -15.21237558 | 0.149194674 | -0.149132869 | 313.1116655 | -250.2982309
10076 | 0.260930684 | -0.113067968 | 0.018713633 | -0.018656373 | 19.04554199 | -15.11343187 | 0.149446043 | -0.148988767 | 313.3675896 | -248.6702514
10077 | 0.26089541 | -0.114023574 | 0.01867686 | -0.018701589 | 18.90648631 | -15.30101523 | 0.149152374 | -0.149349858 | 311.0796241 | -251.7566716
10078 | 0.25988099 | -0.114156497 | 0.018684863 | -0.018637454 | 18.70037615 | -15.37236981 | 0.14921628 | -0.148837675 | 307.6883715 | -252.9307108
10079 | 0.258140488 | -0.114229001 | 0.018643288 | -0.018691135 | 18.66203742 | -15.36159497 | 0.148884271 | -0.149266372 | 307.0575616 | -252.7534259
10080 | 0.260819414 | -0.114092516 | 0.018679927 | -0.018673088 | 18.82404992 | -15.2977623 | 0.149176861 | -0.149122252 | 309.7232493 | -251.7031493
10081 | 0.259994984 | -0.114597386 | 0.01865862 | -0.018647093 | 18.72709105 | -15.45171672 | 0.14900671 | -0.148914653 | 308.1279275 | -254.2362526
10082 | 0.258507685 | -0.11426651 | 0.018658441 | -0.018654383 | 18.65415247 | -15.40210973 | 0.149005279 | -0.14897287 | 306.9278258 | -253.4200394
10083 | 0.260336756 | -0.114172074 | 0.018653624 | -0.018658695 | 18.76869295 | -15.35573304 | 0.148966808 | -0.149007305 | 308.8124282 | -252.6569761
10084 | 0.260621392 | -0.114064925 | 0.018687398 | -0.018645067 | 18.78165081 | -15.32719536 | 0.149236529 | -0.148898476 | 309.0256316 | -252.1874288
10085 | 0.260888285 | -0.113846297 | 0.018669556 | -0.018670436 | 18.86202712 | -15.25713857 | 0.149094045 | -0.149101073 | 310.3481106 | -251.034743
10086 | 0.260956807 | -0.113864248 | 0.018760982 | -0.018704681 | 18.93162644 | -15.22539612 | 0.149824165 | -0.14937455 | 311.4932694 | -250.5124656
10087 | 0.260933408 | -0.112989317 | 0.018709515 | -0.018654169 | 19.03102789 | -15.09197904 | 0.149413151 | -0.148971159 | 313.1287805 | -248.3172753
10088 | 0.261002349 | -0.113176094 | 0.018775164 | -0.018674409 | 19.14947825 | -15.11608176 | 0.149937419 | -0.149132794 | 315.0777144 | -248.7138516
10089 | 0.260954852 | -0.113324663 | 0.018714281 | -0.018686797 | 19.01476365 | -15.13982555 | 0.149451212 | -0.149231732 | 312.8611752 | -249.1045223
10090 | 0.260943536 | -0.113765552 | 0.018781143 | -0.018694711 | 19.06951368 | -15.17294981 | 0.149985168 | -0.149294932 | 313.7620099 | -249.6495353
10091 | 0.26042756 | -0.113947858 | 0.01864543 | -0.018667608 | 18.79494851 | -15.26200278 | 0.148901377 | -0.149078482 | 309.2444266 | -251.1147766
10092 | 0.26072875 | -0.113921944 | 0.018678825 | -0.018668606 | 18.84034853 | -15.24927663 | 0.149168067 | -0.149086459 | 309.99142 | -250.9053857
10093 | 0.260653662 | -0.113713933 | 0.018675247 | -0.018614422 | 18.83578189 | -15.20437514 | 0.149139488 | -0.148653746 | 309.9162823 | -250.166595
10094 | 0.260532683 | -0.114140642 | 0.018684073 | -0.018663659 | 18.8385224 | -15.35378154 | 0.149209977 | -0.149046947 | 309.9613735 | -252.624867
10095 | 0.257492916 | -0.114678271 | 0.018646047 | -0.018628126 | 18.64356454 | -15.45809302 | 0.148906304 | -0.148763188 | 306.7536164 | -254.3411657
10096 | 0.257056708 | -0.114281318 | 0.018636094 | -0.018614077 | 18.62868639 | -15.37617538 | 0.148826816 | -0.148650994 | 306.5088173 | -252.9933261
10097 | 0.259162312 | -0.11422942 | 0.018623277 | -0.018641908 | 18.71312577 | -15.30907061 | 0.148724457 | -0.148873244 | 307.8981485 | -251.8892115
10098 | 0.260026975 | -0.114114448 | 0.018651482 | -0.018641433 | 18.77947971 | -15.33230944 | 0.148949702 | -0.148869451 | 308.9899092 | -252.2715737
10099 | 0.259720616 | -0.114119827 | 0.018654443 | -0.018674113 | 18.73165239 | -15.34383912 | 0.148973353 | -0.149130433 | 308.2029779 | -252.4612784
10100 | 0.25967249 | -0.114766351 | 0.018664362 | -0.018678215 | 18.73016069 | -15.43866852 | 0.149052562 | -0.149163195 | 308.1784341 | -254.0215628
10101 | 0.257338968 | -0.114411726 | 0.018638085 | -0.01865832 | 18.63264404 | -15.45129037 | 0.148842714 | -0.149004312 | 306.5739349 | -254.2292375
10102 | 0.258342701 | -0.114191562 | 0.018627747 | -0.018691235 | 18.6787799 | -15.35875713 | 0.148760157 | -0.149267171 | 307.3330355 | -252.7067334
10103 | 0.259670534 | -0.114230328 | 0.018688118 | -0.018661826 | 18.74219337 | -15.38919313 | 0.149242274 | -0.149032314 | 308.376415 | -253.2075148
10104 | 0.260130701 | -0.114125694 | 0.018684574 | -0.018709613 | 18.76842137 | -15.30213859 | 0.149213975 | -0.149413931 | 308.8079598 | -251.7751549
10105 | 0.260712195 | -0.114002201 | 0.018694991 | -0.018670259 | 18.84375829 | -15.26843533 | 0.149297163 | -0.14909966 | 310.0475228 | -251.2206152
10106 | 0.260958065 | -0.113941711 | 0.018704793 | -0.018714607 | 18.89369506 | -15.25179567 | 0.149375442 | -0.149453815 | 310.8691621 | -250.946833
10107 | 0.26091392 | -0.113635842 | 0.018787189 | -0.018675757 | 19.03137267 | -15.14993012 | 0.150033456 | -0.14914356 | 313.1344533 | -249.2707787
10108 | 0.260977553 | -0.113788672 | 0.01876145 | -0.018673547 | 18.99521258 | -15.186013 | 0.149827902 | -0.149125915 | 312.5394899 | -249.8644718
10109 | 0.260992361 | -0.113935355 | 0.018769906 | -0.018696255 | 19.02017649 | -15.22704391 | 0.149895435 | -0.149307259 | 312.950236 | -250.5395776
10110 | 0.260966167 | -0.113533443 | 0.018731978 | -0.018655596 | 19.12063751 | -15.13197953 | 0.149592543 | -0.148982557 | 314.6031807 | -248.975427
10111 | 0.260952616 | -0.112116412 | 0.018782803 | -0.018680909 | 19.16342266 | -14.98741489 | 0.149998425 | -0.149184708 | 315.3071501 | -246.5968193
10112 | 0.261301653 | -0.111436779 | 0.018791983 | -0.018665412 | 19.24541825 | -14.95494079 | 0.15007174 | -0.149060948 | 316.6562722 | -246.0625037
10113 | 0.261119137 | -0.110020098 | 0.018782998 | -0.018678844 | 19.23729554 | -14.86723972 | 0.149999987 | -0.149168215 | 316.5226243 | -244.6195061
10114 | 0.262211369 | -0.111240084 | 0.018829797 | -0.018665312 | 19.32142461 | -14.94115898 | 0.150373721 | -0.149060149 | 317.9068497 | -245.8357435
10115 | 0.261623308 | -0.110388413 | 0.01879081 | -0.018643796 | 19.30393111 | -14.88730032 | 0.150062369 | -0.148888324 | 317.6190189 | -244.949575
10116 | 0.261012547 | -0.11268219 | 0.018768265 | -0.018705673 | 19.20721922 | -15.04676258 | 0.149882326 | -0.149382471 | 316.0277608 | -247.5733021
10117 | 0.260953944 | -0.1124695 | 0.018691745 | -0.018689717 | 19.06877905 | -15.00713117 | 0.149271243 | -0.149255048 | 313.7499227 | -246.9212231
10118 | 0.260925515 | -0.113227573 | 0.018709175 | -0.018644744 | 19.07004472 | -15.07384442 | 0.149410436 | -0.148895892 | 313.7707475 | -248.0188956
10119 | 0.260900649 | -0.113972305 | 0.018702099 | -0.018653728 | 19.02135843 | -15.25369016 | 0.14935393 | -0.148967645 | 312.9696832 | -250.9780043
10120 | 0.260622369 | -0.113832677 | 0.018685128 | -0.018659926 | 18.84764796 | -15.20241629 | 0.1492184 | -0.149017141 | 310.1115218 | -250.1343649
10121 | 0.260603999 | -0.113630393 | 0.018634532 | -0.018648706 | 18.86701239 | -15.11645894 | 0.14881434 | -0.148927538 | 310.4301363 | -248.7200577
10122 | 0.260890241 | -0.113159121 | 0.018655116 | -0.018701082 | 18.9851081 | -15.1027577 | 0.148978727 | -0.149345804 | 312.3732349 | -248.494623
10123 | 0.260981255 | -0.112203095 | 0.018657044 | -0.018662869 | 18.98685377 | -15.0028443 | 0.148994122 | -0.149040644 | 312.4019575 | -246.8506885
10124 | 0.260997949 | -0.112987082 | 0.018713405 | -0.018673354 | 19.1247873 | -15.04166434 | 0.149444221 | -0.149124371 | 314.6714596 | -247.4894176
10125 | 0.26098789 | -0.113202008 | 0.018706551 | -0.018656364 | 19.06807208 | -15.03988886 | 0.149389481 | -0.148988693 | 313.7382905 | -247.4602047
10126 | 0.26111285 | -0.111889402 | 0.018730511 | -0.018702709 | 19.19459542 | -14.95247241 | 0.149580829 | -0.149358801 | 315.820054 | -246.02189
10127 | 0.261122769 | -0.112134922 | 0.01872554 | -0.018683703 | 19.1701239 | -14.96505998 | 0.149541131 | -0.14920702 | 315.4174095 | -246.2290008
10128 | 0.260992081 | -0.113393884 | 0.018729494 | -0.01863004 | 19.14492138 | -15.10530524 | 0.149572703 | -0.148778472 | 315.0027375 | -248.5365391
10129 | 0.260931662 | -0.113491114 | 0.018667214 | -0.018643959 | 18.99942374 | -15.08721057 | 0.14907534 | -0.148889626 | 312.6087786 | -248.2388169
10130 | 0.260953734 | -0.113646808 | 0.018627274 | -0.018627288 | 18.96928139 | -15.14919549 | 0.148756383 | -0.148756494 | 312.1128287 | -249.2586915
10131 | 0.260439644 | -0.114041037 | 0.018628108 | -0.018631915 | 18.83559702 | -15.27288966 | 0.148763039 | -0.14879344 | 309.9132405 | -251.2939049
10132 | 0.258536812 | -0.11417368 | 0.018586317 | -0.018632096 | 18.68243506 | -15.33595994 | 0.148429301 | -0.148794891 | 307.3931761 | -252.3316376
10133 | 0.257325138 | -0.114362972 | 0.018597288 | -0.018647337 | 18.67342368 | -15.34688203 | 0.148516914 | -0.148916605 | 307.2449064 | -252.5113452
10134 | 0.258989155 | -0.114589772 | 0.018621449 | -0.018638192 | 18.71680357 | -15.40393652 | 0.148709861 | -0.148843569 | 307.9586614 | -253.4500966
10135 | 0.254756574 | -0.114704395 | 0.018587195 | -0.0186197 | 18.55395222 | -15.46090627 | 0.14843631 | -0.148695898 | 305.2791717 | -254.3874537
10136 | 0.254529075 | -0.115149055 | 0.018579735 | -0.018645554 | 18.52834299 | -15.5055454 | 0.148376736 | -0.148902362 | 304.8578079 | -255.1219277
10137 | 0.255081861 | -0.115955464 | 0.018627579 | -0.018642748 | 18.57744744 | -15.55821858 | 0.148758819 | -0.148879957 | 305.6657525 | -255.9885908
10138 | 0.25259495 | -0.115776021 | 0.018597051 | -0.018665431 | 18.48846711 | -15.53228907 | 0.148515018 | -0.149061097 | 304.2017064 | -255.5619572
10139 | 0.25651838 | -0.114797015 | 0.018657552 | -0.018660623 | 18.63490855 | -15.46853548 | 0.148998176 | -0.149022701 | 306.6111943 | -254.5129815
10140 | 0.256264757 | -0.114489958 | 0.01861791 | -0.018621225 | 18.60491382 | -15.42410422 | 0.148681599 | -0.148708076 | 306.1176731 | -253.7819277
10141 | 0.256515237 | -0.114426255 | 0.018643922 | -0.01866818 | 18.63702592 | -15.40446505 | 0.148889328 | -0.149083056 | 306.6460325 | -253.4587928
10142 | 0.26026558 | -0.114177801 | 0.018665051 | -0.018694339 | 18.78730236 | -15.3281345 | 0.149058066 | -0.149291957 | 309.1186198 | -252.2028811
10143 | 0.26064039 | -0.113959802 | 0.018691133 | -0.018642113 | 18.88799015 | -15.25827823 | 0.149266353 | -0.148874881 | 310.7752958 | -251.0534944
10144 | 0.260931173 | -0.113869278 | 0.01872955 | -0.018666569 | 19.01103416 | -15.17299647 | 0.14957315 | -0.149070189 | 312.7998118 | -249.650303
10145 | 0.260906167 | -0.113707507 | 0.01869314 | -0.01868334 | 18.96803733 | -15.1946485 | 0.149282381 | -0.14920412 | 312.0923594 | -250.0065568
10146 | 0.260843023 | -0.113976775 | 0.018669784 | -0.018664706 | 18.86807624 | -15.22381613 | 0.149095867 | -0.149055314 | 310.4476404 | -250.4864691
10147 | 0.260519272 | -0.114153983 | 0.018645063 | -0.01865537 | 18.81818622 | -15.33390209 | 0.148898439 | -0.148980753 | 309.6267704 | -252.2977786
10148 | 0.255785592 | -0.114459783 | 0.01861086 | -0.018637069 | 18.58112346 | -15.44413315 | 0.148625297 | -0.148834607 | 305.7262363 | -254.1114756
10149 | 0.257230702 | -0.11494258 | 0.01865859 | -0.018634841 | 18.6455816 | -15.49276067 | 0.149006469 | -0.148816813 | 306.7868043 | -254.911573
10150 | 0.257022062 | -0.11413687 | 0.018658632 | -0.018648178 | 18.62085434 | -15.34225699 | 0.149006803 | -0.148923317 | 306.3799519 | -252.4352466
10151 | 0.257425511 | -0.114671356 | 0.018685582 | -0.018647547 | 18.6504906 | -15.42518297 | 0.149222026 | -0.148918279 | 306.867575 | -253.7996771
10152 | 0.25791229 | -0.114584603 | 0.018671426 | -0.018660618 | 18.65800554 | -15.46023693 | 0.149108976 | -0.149022664 | 306.9912227 | -254.3764406
10153 | 0.255750737 | -0.118044304 | 0.018665221 | -0.018640364 | 18.57278477 | -15.65268124 | 0.149059423 | -0.148860917 | 305.5890349 | -257.5428408
10154 | 0.253756473 | -0.11660562 | 0.018643021 | -0.018682099 | 18.48211922 | -15.60484115 | 0.148882132 | -0.149194209 | 304.0972608 | -256.7556995
10155 | 0.254279853 | -0.116172764 | 0.018612215 | -0.018680863 | 18.49060887 | -15.55956984 | 0.148636119 | -0.149184336 | 304.2369461 | -256.0108238
10156 | 0.254859252 | -0.115375785 | 0.018649801 | -0.018645298 | 18.5597389 | -15.52293682 | 0.148936277 | -0.148900317 | 305.3743834 | -255.4080791
10157 | 0.254527538 | -0.116260006 | 0.018669419 | -0.018647966 | 18.54555542 | -15.57496227 | 0.149092948 | -0.148921625 | 305.1410141 | -256.2640847
10158 | 0.253524085 | -0.119054533 | 0.018683962 | -0.018667398 | 18.50246647 | -15.6938781 | 0.149209084 | -0.149076809 | 304.4320462 | -258.2206773
10159 | 0.251097314 | -0.12138093 | 0.018635835 | -0.018662865 | 18.35517492 | -15.76135829 | 0.148824752 | -0.149040607 | 302.008571 | -259.3309688
10160 | 0.250694494 | -0.122641708 | 0.018674641 | -0.018658683 | 18.3009821 | -15.83212949 | 0.149134654 | -0.149007212 | 301.1169044 | -260.4954093
10161 | 0.250863319 | -0.121099368 | 0.018653824 | -0.018649191 | 18.31815261 | -15.74489083 | 0.148968407 | -0.148931406 | 301.3994211 | -259.0600199
10162 | 0.251336547 | -0.121275877 | 0.018647365 | -0.018675533 | 18.36706372 | -15.76976916 | 0.148916828 | -0.149141775 | 302.2041845 | -259.4693578
10163 | 0.251446001 | -0.119534536 | 0.018649107 | -0.018688641 | 18.38638643 | -15.67589873 | 0.148930736 | -0.149246458 | 302.5221124 | -257.9248521
10164 | 0.253979152 | -0.115440885 | 0.018655458 | -0.018618648 | 18.4928922 | -15.50029088 | 0.14898146 | -0.148687493 | 304.274515 | -255.0354719
10165 | 0.255753182 | -0.114827609 | 0.018644518 | -0.018650532 | 18.60986035 | -15.4531993 | 0.148894088 | -0.148942116 | 306.1990614 | -254.2606463
10166 | 0.26052004 | -0.114203995 | 0.01871806 | -0.018667202 | 18.80729347 | -15.32639144 | 0.14948139 | -0.149075247 | 309.4475455 | -252.1742014
10167 | 0.260546583 | -0.114088883 | 0.018720493 | -0.018680292 | 18.84031845 | -15.27750958 | 0.14950082 | -0.149179781 | 309.9909251 | -251.3699192
10168 | 0.260832615 | -0.113962596 | 0.01873484 | -0.018693754 | 18.92642174 | -15.25160847 | 0.149615395 | -0.14928729 | 311.4076335 | -250.9437529
10169 | 0.260892406 | -0.11408595 | 0.018719096 | -0.018688378 | 18.92635226 | -15.23768371 | 0.149489664 | -0.149244357 | 311.4064903 | -250.7146406
10170 | 0.260892756 | -0.113769673 | 0.018738125 | -0.018725985 | 18.9974023 | -15.16712522 | 0.14964163 | -0.149544683 | 312.5755187 | -249.5536999
10171 | 0.261016808 | -0.113243848 | 0.018765643 | -0.01869704 | 19.09213699 | -15.07142708 | 0.14986139 | -0.149313525 | 314.1342448 | -247.9791217
10172 | 0.260961417 | -0.113160099 | 0.018776537 | -0.01868982 | 19.17806724 | -15.02230745 | 0.14994839 | -0.149255866 | 315.548106 | -247.1709273
10173 | 0.261942659 | -0.11259907 | 0.018809588 | -0.018708888 | 19.31922361 | -15.01754997 | 0.150212328 | -0.149408149 | 317.8706355 | -247.0926497
10174 | 0.26095555 | -0.112706987 | 0.018819201 | -0.018643908 | 19.20074988 | -14.98562247 | 0.150289101 | -0.148889217 | 315.921317 | -246.5673275
10175 | 0.261342724 | -0.112087075 | 0.018789778 | -0.018677189 | 19.27606268 | -14.95228438 | 0.150054132 | -0.149154995 | 317.1604831 | -246.0187962
10176 | 0.262903714 | -0.109086982 | 0.018824163 | -0.018669314 | 19.37220022 | -14.79340624 | 0.150328724 | -0.149092111 | 318.742291 | -243.4046801
10177 | 0.262724132 | -0.109470455 | 0.018815187 | -0.018681284 | 19.40399548 | -14.815336 | 0.150257045 | -0.149187702 | 319.2654373 | -243.7655034
10178 | 0.263304509 | -0.108682835 | 0.018802663 | -0.018706833 | 19.45135174 | -14.78496836 | 0.15015703 | -0.149391731 | 320.0446179 | -243.2658467
10179 | 0.265246037 | -0.106858164 | 0.018815043 | -0.018671205 | 19.52844439 | -14.69919579 | 0.150255893 | -0.149107209 | 321.3130689 | -241.8545797
10180 | 0.266526023 | -0.107937055 | 0.018806084 | -0.018723482 | 19.55936356 | -14.74486245 | 0.150184344 | -0.149524694 | 321.8218003 | -242.6059603
10181 | 0.26429497 | -0.108369003 | 0.018753431 | -0.018690653 | 19.49201329 | -14.7430365 | 0.149763865 | -0.149262523 | 320.7136464 | -242.5759168
10182 | 0.266229514 | -0.106695835 | 0.018789553 | -0.018676241 | 19.57244743 | -14.62746756 | 0.150052329 | -0.149147428 | 322.037077 | -240.6743926
10183 | 0.266413636 | -0.106813531 | 0.01880586 | -0.018673333 | 19.59069809 | -14.67873352 | 0.150182559 | -0.149124204 | 322.3373659 | -241.5179018
10184 | 0.263297873 | -0.10929206 | 0.018743368 | -0.018712216 | 19.43274355 | -14.8100297 | 0.149683503 | -0.149434719 | 319.7384462 | -243.6781956
10185 | 0.261787035 | -0.109966943 | 0.018715645 | -0.018713515 | 19.3412357 | -14.81843432 | 0.149462108 | -0.149445095 | 318.2328134 | -243.816482
10186 | 0.2617153 | -0.11017202 | 0.018737329 | -0.018693186 | 19.30451896 | -14.83985987 | 0.149635271 | -0.149282753 | 317.6286911 | -244.1690091
10187 | 0.261114736 | -0.110244942 | 0.018710155 | -0.018692118 | 19.25750766 | -14.86342838 | 0.149418264 | -0.149274218 | 316.8551863 | -244.5567958
10188 | 0.261185633 | -0.111015589 | 0.018703671 | -0.018679156 | 19.23588281 | -14.9265171 | 0.14936648 | -0.149170707 | 316.4993799 | -245.594832
10189 | 0.260976435 | -0.11183017 | 0.018663647 | -0.01861123 | 19.17295223 | -14.93028002 | 0.149046854 | -0.148628254 | 315.4639458 | -245.6567455
10190 | 0.261014293 | -0.112347403 | 0.018642599 | -0.018636827 | 19.15283129 | -14.96112486 | 0.148878767 | -0.148832673 | 315.1328839 | -246.164254
10191 | 0.260957646 | -0.111640949 | 0.018674725 | -0.018648853 | 19.1263414 | -14.90015546 | 0.149135323 | -0.14892871 | 314.6970301 | -245.1610882
10192 | 0.261002628 | -0.110285734 | 0.0186628 | -0.01864795 | 19.1919432 | -14.87064492 | 0.149040086 | -0.148921495 | 315.7764155 | -244.6755338
10193 | 0.261253387 | -0.109769828 | 0.018718013 | -0.018653577 | 19.2778335 | -14.79851259 | 0.149481018 | -0.148966436 | 317.1896194 | -243.4886978
10194 | 0.262415887 | -0.108465325 | 0.018702837 | -0.018620441 | 19.34560873 | -14.73594923 | 0.149359824 | -0.14870181 | 318.3047654 | -242.4593058
10195 | 0.261727593 | -0.109099905 | 0.01868985 | -0.01868131 | 19.35694497 | -14.76259874 | 0.149256108 | -0.149187906 | 318.4912873 | -242.897786
10196 | 0.261404331 | -0.110659288 | 0.018701137 | -0.018698746 | 19.29914346 | -14.84102504 | 0.14934625 | -0.149327155 | 317.5402448 | -244.1881805
10197 | 0.261771249 | -0.110242847 | 0.018670138 | -0.018634895 | 19.30509126 | -14.84844005 | 0.149098693 | -0.14881724 | 317.6381075 | -244.3101839
10198 | 0.261156506 | -0.110495212 | 0.018661002 | -0.018669368 | 19.24078977 | -14.88472698 | 0.149025732 | -0.149092539 | 316.5801169 | -244.9072344
10199 | 0.261463493 | -0.109701166 | 0.018666385 | -0.018652967 | 19.24244417 | -14.80840882 | 0.14906872 | -0.148961565 | 316.6073378 | -243.6515264
10200 | 0.261396508 | -0.110587762 | 0.018661973 | -0.018689312 | 19.26452387 | -14.85865768 | 0.149033485 | -0.149251813 | 316.9706282 | -244.4783007
10201 | 0.261022955 | -0.109821377 | 0.018684795 | -0.018683321 | 19.21718623 | -14.80866149 | 0.149215741 | -0.149203971 | 316.191754 | -243.6556837
10202 | 0.261732762 | -0.109693343 | 0.018693077 | -0.018672725 | 19.33399467 | -14.77529788 | 0.149281879 | -0.149119351 | 318.1136724 | -243.1067325
10203 | 0.262699824 | -0.108909635 | 0.018715501 | -0.018691752 | 19.39923735 | -14.77530086 | 0.149460955 | -0.149271299 | 319.187149 | -243.1067816
10204 | 0.263342926 | -0.107583059 | 0.018738605 | -0.018638522 | 19.44473796 | -14.6903974 | 0.149645461 | -0.148846209 | 319.9357974 | -241.7098146
10205 | 0.262946881 | -0.108189839 | 0.01870717 | -0.0186357 | 19.40640975 | -14.71573906 | 0.149394427 | -0.148823674 | 319.3051606 | -242.1267759
10206 | 0.261724031 | -0.110679544 | 0.018704155 | -0.018647975 | 19.31635458 | -14.88663256 | 0.149370348 | -0.1489217 | 317.8234296 | -244.938588
10207 | 0.26096002 | -0.113169668 | 0.018635475 | -0.018679396 | 19.08341618 | -15.06245993 | 0.14882187 | -0.149172622 | 313.9907561 | -247.8315799
10208 | 0.260966866 | -0.112189474 | 0.018639519 | -0.018649503 | 19.04617678 | -14.97259866 | 0.148854167 | -0.148933897 | 313.3780342 | -246.3530392
10209 | 0.260933408 | -0.111231702 | 0.01858244 | -0.018671221 | 19.09270957 | -14.92634034 | 0.148398342 | -0.14910734 | 314.1436657 | -245.5919236
10210 | 0.260974759 | -0.111337803 | 0.018644897 | -0.018679442 | 19.13343929 | -14.93428666 | 0.148897119 | -0.149172994 | 314.8138159 | -245.7226691
10211 | 0.260921883 | -0.112704542 | 0.018610212 | -0.018665521 | 18.99219276 | -15.0195743 | 0.148620128 | -0.149061822 | 312.4898031 | -247.1259571
10212 | 0.260966586 | -0.112178438 | 0.018634431 | -0.018654285 | 19.07402035 | -14.98026783 | 0.14881354 | -0.148972089 | 313.8361609 | -246.4792245
10213 | 0.260979648 | -0.111535825 | 0.018630781 | -0.018658304 | 19.10584215 | -14.94644545 | 0.148784385 | -0.149004182 | 314.3597438 | -245.9227249
10214 | 0.261024701 | -0.112665916 | 0.01866693 | -0.018628443 | 19.12487047 | -15.01419405 | 0.149073071 | -0.148765717 | 314.672828 | -247.0374327
10215 | 0.260871521 | -0.112579442 | 0.018575816 | -0.018659067 | 18.90991135 | -15.00246022 | 0.148345443 | -0.14901028 | 311.1359782 | -246.8443691
10216 | 0.260869356 | -0.113090319 | 0.018610001 | -0.018632262 | 18.95963242 | -15.0652688 | 0.148618436 | -0.148796211 | 311.9540685 | -247.8777959
10217 | 0.260888565 | -0.113025709 | 0.018624343 | -0.018647479 | 18.984586 | -15.06831339 | 0.148732973 | -0.148917739 | 312.3646445 | -247.9278903
10218 | 0.26090002 | -0.113587715 | 0.018616504 | -0.018628774 | 18.96366198 | -15.09954873 | 0.148670368 | -0.148768357 | 312.0203692 | -248.441824
10219 | 0.26085832 | -0.114003667 | 0.018569886 | -0.018660741 | 18.90835995 | -15.20635393 | 0.148298085 | -0.149023649 | 311.1104521 | -250.1991531
10220 | 0.260042202 | -0.11401163 | 0.018546112 | -0.01866391 | 18.77051899 | -15.25778091 | 0.148108224 | -0.149048955 | 308.8424732 | -251.0453116
10221 | 0.26077031 | -0.114065763 | 0.018586333 | -0.018644276 | 18.82150806 | -15.31623751 | 0.148429431 | -0.148892154 | 309.6814266 | -252.0071328
10222 | 0.260081946 | -0.113941292 | 0.018547926 | -0.018633102 | 18.73827083 | -15.21235332 | 0.148122709 | -0.148802923 | 308.3118751 | -250.2978646
10223 | 0.26045061 | -0.11418779 | 0.018619302 | -0.018666148 | 18.77078991 | -15.2877938 | 0.148692718 | -0.149066824 | 308.8469308 | -251.5391316
10224 | 0.259814703 | -0.11393298 | 0.018617644 | -0.018613658 | 18.72185683 | -15.29841898 | 0.148679479 | -0.148647647 | 308.0418058 | -251.713954
10225 | 0.25963994 | -0.114036566 | 0.018637211 | -0.018640287 | 18.72631609 | -15.30630989 | 0.148835741 | -0.148860303 | 308.1151767 | -251.8437878
10226 | 0.259711117 | -0.113927392 | 0.018616967 | -0.018617048 | 18.73333883 | -15.23996843 | 0.148674068 | -0.148674719 | 308.2307259 | -250.7522324
10227 | 0.260749635 | -0.113509624 | 0.018634338 | -0.018639286 | 18.80169259 | -15.1827272 | 0.148812796 | -0.148852308 | 309.3553909 | -249.8104086
10228 | 0.260560972 | -0.113496073 | 0.018621491 | -0.018625554 | 18.79444327 | -15.16496232 | 0.148710196 | -0.148742642 | 309.2361135 | -249.5181124
10229 | 0.26091867 | -0.113732024 | 0.018635505 | -0.018638704 | 18.93067742 | -15.21469774 | 0.148822112 | -0.14884766 | 311.4776547 | -250.3364387
10230 | 0.260943466 | -0.113373698 | 0.018638578 | -0.018652886 | 18.91418286 | -15.09568002 | 0.148846655 | -0.148960914 | 311.2062599 | -248.3781697
10231 | 0.260968612 | -0.111351913 | 0.018665647 | -0.018677079 | 19.04871222 | -14.99706944 | 0.149062826 | -0.149154121 | 313.4197512 | -246.7556715
10232 | 0.260973292 | -0.10995877 | 0.018746975 | -0.018669286 | 19.09622587 | -14.9159559 | 0.149712305 | -0.149091888 | 314.2015215 | -245.4210623
10233 | 0.261148404 | -0.10982906 | 0.018708816 | -0.018663116 | 19.20851646 | -14.88081235 | 0.149407572 | -0.149042615 | 316.0491051 | -244.8428247
10234 | 0.263273496 | -0.10669367 | 0.018820985 | -0.018692935 | 19.38276328 | -14.74431744 | 0.150303344 | -0.149280745 | 318.9160913 | -242.5969929
10235 | 0.264327171 | -0.107372185 | 0.018766537 | -0.018645109 | 19.41954531 | -14.75933418 | 0.14986853 | -0.148898811 | 319.5212878 | -242.8440722
10236 | 0.265044173 | -0.106947991 | 0.018762786 | -0.018671032 | 19.43088137 | -14.74893373 | 0.149838575 | -0.149105833 | 319.7078067 | -242.6729474
10237 | 0.265422686 | -0.108051887 | 0.018794079 | -0.018619994 | 19.44555901 | -14.80961293 | 0.150088475 | -0.14869824 | 319.9493066 | -243.6713383
10238 | 0.263172843 | -0.106582609 | 0.018747401 | -0.018613321 | 19.33925319 | -14.75542784 | 0.149715708 | -0.148644951 | 318.2001941 | -242.7797989
10239 | 0.263471658 | -0.107055977 | 0.018748644 | -0.018661743 | 19.33234408 | -14.76134378 | 0.149725637 | -0.149031644 | 318.0865144 | -242.8771375
10240 | 0.263187302 | -0.107654096 | 0.018739655 | -0.018637007 | 19.35385177 | -14.7746671 | 0.149653846 | -0.148834105 | 318.4403931 | -243.0963539
10241 | 0.263548632 | -0.107407109 | 0.018779338 | -0.018663472 | 19.37146308 | -14.76397635 | 0.149970758 | -0.14904546 | 318.7301624 | -242.9204527
10242 | 0.262432092 | -0.109382305 | 0.018713501 | -0.018647072 | 19.26335944 | -14.8779504 | 0.149444983 | -0.148914485 | 316.9514691 | -244.7957352
10243 | 0.261954952 | -0.11017209 | 0.018724623 | -0.018683738 | 19.22532646 | -14.95489497 | 0.149533805 | -0.149207299 | 316.32569 | -246.0617498
10244 | 0.26094186 | -0.111794687 | 0.018657547 | -0.018619097 | 19.04999577 | -15.01452466 | 0.148998139 | -0.148691082 | 313.4408701 | -247.0428725
10245 | 0.260956039 | -0.112866103 | 0.018640667 | -0.018634206 | 19.01367586 | -15.065338 | 0.148863334 | -0.148811736 | 312.8432772 | -247.8789344
10246 | 0.260909869 | -0.112814205 | 0.018612904 | -0.01859679 | 18.99041561 | -15.08809654 | 0.148641622 | -0.148512935 | 312.4605626 | -248.2533942
10247 | 0.260913291 | -0.113527156 | 0.018581134 | -0.018634932 | 18.83684481 | -15.1908217 | 0.148387911 | -0.148817538 | 309.9337711 | -249.9435921
10248 | 0.260193705 | -0.11403489 | 0.01854553 | -0.018638404 | 18.73352202 | -15.33485157 | 0.148103576 | -0.148845261 | 308.23374 | -252.313401
10249 | 0.259780477 | -0.113991444 | 0.018586825 | -0.018638338 | 18.71972736 | -15.29916683 | 0.148433354 | -0.14884474 | 308.0067683 | -251.7262588
10250 | 0.259398681 | -0.114234309 | 0.018605547 | -0.018651233 | 18.70655613 | -15.43774996 | 0.148582866 | -0.148947712 | 307.7900543 | -254.0064491
10251 | 0.256146503 | -0.11457203 | 0.018606811 | -0.018624022 | 18.54636772 | -15.46760881 | 0.148592963 | -0.148730407 | 305.1543794 | -254.4977346
10252 | 0.255791389 | -0.114406837 | 0.018575039 | -0.018620531 | 18.55389317 | -15.42150481 | 0.148339233 | -0.148702535 | 305.2782002 | -253.739158
10253 | 0.25761627 | -0.114664581 | 0.018601397 | -0.018629947 | 18.60273052 | -15.44908192 | 0.148549732 | -0.148777729 | 306.08175 | -254.1929006
10254 | 0.257743744 | -0.114556943 | 0.018627644 | -0.018667475 | 18.61012252 | -15.42996215 | 0.148759339 | -0.149077422 | 306.203375 | -253.8783116
10255 | 0.259041403 | -0.11434544 | 0.018628094 | -0.018654897 | 18.65748307 | -15.44843968 | 0.148762928 | -0.148976979 | 306.9826261 | -254.1823334
10256 | 0.258209359 | -0.114596827 | 0.018623977 | -0.0186552 | 18.64795322 | -15.47093028 | 0.148730054 | -0.148979396 | 306.8258258 | -254.5523847
10257 | 0.257851661 | -0.114410679 | 0.018615039 | -0.018671258 | 18.65666006 | -15.40577812 | 0.148658673 | -0.149107637 | 306.9690846 | -253.4803975
10258 | 0.260539458 | -0.114165718 | 0.018657081 | -0.018692555 | 18.75872714 | -15.32562794 | 0.14899442 | -0.149277714 | 308.6484549 | -252.1616391
10259 | 0.260471705 | -0.114008627 | 0.018680688 | -0.018656483 | 18.7984013 | -15.30158287 | 0.149182942 | -0.148989641 | 309.3012373 | -251.7660113
10260 | 0.259992819 | -0.113966787 | 0.018706765 | -0.018643542 | 18.74457896 | -15.31675803 | 0.149391191 | -0.148886297 | 308.4156664 | -252.0156971
10261 | 0.259544387 | -0.114086299 | 0.018718684 | -0.018660199 | 18.71947311 | -15.36906101 | 0.149486373 | -0.149019317 | 308.002585 | -252.8762691
10262 | 0.26071471 | -0.113860197 | 0.018695396 | -0.018654522 | 18.79561432 | -15.22616642 | 0.149300398 | -0.148973985 | 309.2553814 | -250.5251397
10263 | 0.260748168 | -0.113954284 | 0.018697221 | -0.0186872 | 18.82834146 | -15.29527642 | 0.149314976 | -0.149234948 | 309.7938605 | -251.6622475
10264 | 0.260741462 | -0.113936193 | 0.018642886 | -0.018648492 | 18.81955052 | -15.26396563 | 0.148881054 | -0.148925828 | 309.6492179 | -251.1470726
10265 | 0.260595058 | -0.113717914 | 0.018674308 | -0.018671179 | 18.80063461 | -15.20598037 | 0.149131995 | -0.149107005 | 309.3379833 | -250.1930068
10266 | 0.260951429 | -0.113996194 | 0.018664883 | -0.01864988 | 18.93027425 | -15.22199726 | 0.149056727 | -0.148936909 | 311.4710211 | -250.4565421
10267 | 0.260869356 | -0.11387298 | 0.018678162 | -0.018638739 | 18.88677301 | -15.20867562 | 0.149162767 | -0.148847938 | 310.7552694 | -250.2373533
10268 | 0.260972803 | -0.113705342 | 0.018663056 | -0.018659722 | 18.88074726 | -15.16561434 | 0.149042131 | -0.149015505 | 310.6561242 | -249.5288405
10269 | 0.260981045 | -0.11374774 | 0.01869985 | -0.018662723 | 18.98435224 | -15.15850555 | 0.149335968 | -0.149039472 | 312.3607983 | -249.4118754
10270 | 0.260923978 | -0.112666055 | 0.018690595 | -0.01868971 | 19.01737051 | -15.04738629 | 0.149262058 | -0.149254992 | 312.9040675 | -247.5835643
10271 | 0.260975736 | -0.111430702 | 0.018811916 | -0.018694853 | 19.19117207 | -14.95004008 | 0.150230921 | -0.149296066 | 315.7637275 | -245.9818694
10272 | 0.262240147 | -0.110697635 | 0.018801371 | -0.018666839 | 19.28825472 | -14.93885554 | 0.15014671 | -0.149072346 | 317.3610859 | -245.7978437
10273 | 0.261330151 | -0.111296941 | 0.018797886 | -0.018678967 | 19.2654537 | -14.95833881 | 0.150118875 | -0.149169201 | 316.9859273 | -246.1184134
10274 | 0.261993649 | -0.110613746 | 0.018806836 | -0.018700446 | 19.26736245 | -14.91646962 | 0.15019035 | -0.149340728 | 317.017333 | -245.4295148
10275 | 0.261665777 | -0.108950008 | 0.018805047 | -0.018678127 | 19.29582497 | -14.81974069 | 0.15017607 | -0.149162489 | 317.4856438 | -243.8379764
10276 | 0.262955542 | -0.108008511 | 0.018810908 | -0.018696795 | 19.41555366 | -14.76772893 | 0.15022287 | -0.149311573 | 319.4556108 | -242.9821961
10277 | 0.262841478 | -0.107502733 | 0.01874687 | -0.018663498 | 19.3968907 | -14.7464674 | 0.149711468 | -0.149045664 | 319.1485381 | -242.6323675
10278 | 0.264530222 | -0.106001045 | 0.018768849 | -0.018644399 | 19.47620986 | -14.62340625 | 0.149886993 | -0.14889314 | 320.4536233 | -240.6075695
10279 | 0.266073959 | -0.106291548 | 0.018772121 | -0.01869354 | 19.53476444 | -14.68774341 | 0.149913117 | -0.149285579 | 321.4170564 | -241.6661469
10280 | 0.263602206 | -0.109264399 | 0.018739629 | -0.018661524 | 19.4130592 | -14.83679339 | 0.149653642 | -0.149029897 | 319.4145681 | -244.1185546
10281 | 0.262564876 | -0.109508313 | 0.018755515 | -0.018685056 | 19.36847521 | -14.80611833 | 0.149780507 | -0.149217823 | 318.6810012 | -243.6138396
10282 | 0.261046214 | -0.111053377 | 0.018694956 | -0.018701591 | 19.18641264 | -14.9266012 | 0.149296884 | -0.149349876 | 315.6854178 | -245.5962157
10283 | 0.260977553 | -0.109800702 | 0.018628485 | -0.018674951 | 19.13588773 | -14.87993728 | 0.148766052 | -0.149137127 | 314.8541016 | -244.8284266
10284 | 0.260992081 | -0.112386589 | 0.018654734 | -0.018672045 | 19.11998056 | -15.02931332 | 0.148975677 | -0.149113922 | 314.5923714 | -247.2861991
10285 | 0.261007308 | -0.111374194 | 0.018658748 | -0.018683603 | 19.05809641 | -14.97224597 | 0.149007733 | -0.149206221 | 313.5741548 | -246.3472362
10286 | 0.260907284 | -0.112864706 | 0.018627766 | -0.018620669 | 19.03320029 | -15.0702686 | 0.148760306 | -0.148703633 | 313.1645243 | -247.9600606
10287 | 0.260830241 | -0.113893864 | 0.018612129 | -0.018640415 | 18.86953143 | -15.2058417 | 0.148635431 | -0.148861326 | 310.4715836 | -250.1907251
10288 | 0.260159409 | -0.113898405 | 0.018586683 | -0.018635805 | 18.75879373 | -15.25648488 | 0.14843222 | -0.14882451 | 308.6495506 | -251.0239873
10289 | 0.260426373 | -0.114029442 | 0.01859547 | -0.018655295 | 18.826818 | -15.27127102 | 0.148502393 | -0.148980158 | 309.7687941 | -251.2672725
10290 | 0.259465108 | -0.114102853 | 0.018585013 | -0.018661847 | 18.71631583 | -15.27765673 | 0.148418888 | -0.149032481 | 307.9506365 | -251.3723403
10291 | 0.26003871 | -0.113893515 | 0.018610706 | -0.018658099 | 18.78438592 | -15.24007488 | 0.14862407 | -0.149002545 | 309.0706339 | -250.7539839
10292 | 0.260767306 | -0.113677402 | 0.018669547 | -0.018678257 | 18.86120485 | -15.17654592 | 0.149093971 | -0.14916353 | 310.3345814 | -249.7087043
10293 | 0.26096966 | -0.113937381 | 0.018677533 | -0.01864916 | 18.85414477 | -15.23520947 | 0.149157747 | -0.148931164 | 310.2184177 | -250.6739304
10294 | 0.260116172 | -0.114072399 | 0.018621356 | -0.018633281 | 18.77666125 | -15.27981339 | 0.148709118 | -0.148804355 | 308.9435354 | -251.4078252
10295 | 0.260784908 | -0.113820663 | 0.018628436 | -0.01866923 | 18.87819823 | -15.21917451 | 0.148765661 | -0.149091442 | 310.6141835 | -250.4100978
10296 | 0.260877319 | -0.11389142 | 0.018648243 | -0.018665847 | 18.88356088 | -15.2219153 | 0.148923838 | -0.149064425 | 310.7024183 | -250.4551936
10297 | 0.258153061 | -0.114849052 | 0.018608771 | -0.018627216 | 18.66975669 | -15.46160039 | 0.148608619 | -0.148755918 | 307.1845713 | -254.3988743
10298 | 0.256396493 | -0.114882021 | 0.018617649 | -0.01861537 | 18.57237229 | -15.50188102 | 0.148679516 | -0.148661313 | 305.5822481 | -255.0616355
10299 | 0.257603627 | -0.114320573 | 0.018617139 | -0.018675854 | 18.64424506 | -15.39739426 | 0.148675444 | -0.149144341 | 306.7648134 | -253.3424529
10300 | 0.256231928 | -0.114798272 | 0.018575954 | -0.018653703 | 18.59208923 | -15.48905596 | 0.14834654 | -0.14896744 | 305.9066625 | -254.8506172
10301 | 0.253761991 | -0.116573 | 0.018593293 | -0.018627945 | 18.48437851 | -15.61110048 | 0.148485007 | -0.148761738 | 304.1344343 | -256.8586879
10302 | 0.252857583 | -0.115338136 | 0.018625686 | -0.018627852 | 18.44857093 | -15.55463523 | 0.148743702 | -0.148760994 | 303.5452709 | -255.9296317
10303 | 0.25569374 | -0.115441723 | 0.018652483 | -0.018660208 | 18.58105371 | -15.56407902 | 0.148957697 | -0.149019391 | 305.7250886 | -256.0850161
10304 | 0.254181296 | -0.117655034 | 0.0186411 | -0.018661621 | 18.48682854 | -15.63912835 | 0.148866792 | -0.149030678 | 304.1747461 | -257.3198471
10305 | 0.252444984 | -0.116584386 | 0.018629742 | -0.018663878 | 18.42626026 | -15.60367057 | 0.148776092 | -0.149048695 | 303.1781802 | -256.7364393
10306 | 0.253467996 | -0.119176489 | 0.018659281 | -0.018652606 | 18.44386365 | -15.70476638 | 0.149011991 | -0.148958683 | 303.4678193 | -258.3998286
10307 | 0.251847913 | -0.117276032 | 0.018659603 | -0.018633156 | 18.4025337 | -15.62988274 | 0.149014557 | -0.148803351 | 302.7877931 | -257.1677236
10308 | 0.255097438 | -0.116104103 | 0.018677095 | -0.018662485 | 18.51516329 | -15.57960771 | 0.149154251 | -0.149037576 | 304.6409544 | -256.3405188
10309 | 0.257944072 | -0.114526139 | 0.018678285 | -0.01866931 | 18.62290446 | -15.41954586 | 0.149163753 | -0.149092074 | 306.4136837 | -253.7069264
10310 | 0.259764132 | -0.114276568 | 0.018635582 | -0.018639053 | 18.71062489 | -15.36846384 | 0.148822725 | -0.148850449 | 307.8570001 | -252.8664436
10311 | 0.258848828 | -0.114145671 | 0.018655349 | -0.018633384 | 18.68417887 | -15.40258387 | 0.148980586 | -0.148805173 | 307.421868 | -253.4278406
10312 | 0.258964149 | -0.114495615 | 0.018686516 | -0.018672381 | 18.67631525 | -15.43998765 | 0.149229482 | -0.149116599 | 307.2924831 | -254.0432672
10313 | 0.259783061 | -0.114536198 | 0.018696094 | -0.01867456 | 18.7333215 | -15.4697218 | 0.149305976 | -0.149134003 | 308.2304408 | -254.5325007
10314 | 0.256489462 | -0.114790449 | 0.018694667 | -0.01866374 | 18.56807144 | -15.49479067 | 0.149294578 | -0.149047598 | 305.5114837 | -254.9449738
10315 | 0.257966004 | -0.114106066 | 0.018660464 | -0.018657745 | 18.65070956 | -15.36843395 | 0.149021437 | -0.148999719 | 306.8711776 | -252.8659517
10316 | 0.260828355 | -0.114075053 | 0.018714311 | -0.018667277 | 18.82003685 | -15.32585202 | 0.149451454 | -0.149075842 | 309.6572199 | -252.165326
10317 | 0.260688377 | -0.114075333 | 0.018700241 | -0.01861933 | 18.81708633 | -15.33412253 | 0.149339092 | -0.148692941 | 309.6086732 | -252.3014057
10318 | 0.260736293 | -0.114162225 | 0.018698586 | -0.018645379 | 18.77747383 | -15.39811334 | 0.149325872 | -0.148900968 | 308.9569052 | -253.3542843
10319 | 0.258988038 | -0.114403205 | 0.018701701 | -0.018668613 | 18.67440213 | -15.4630444 | 0.14935075 | -0.149086515 | 307.2610054 | -254.4226336
10320 | 0.256704738 | -0.114921556 | 0.018676904 | -0.018646129 | 18.60051146 | -15.51685948 | 0.149152727 | -0.148906955 | 306.0452385 | -255.308085
10321 | 0.255539234 | -0.116528436 | 0.018658145 | -0.018681922 | 18.55354281 | -15.64392336 | 0.149002917 | -0.149192796 | 305.2724355 | -257.3987422
10322 | 0.2524051 | -0.116672535 | 0.018676939 | -0.018638697 | 18.40025065 | -15.62276101 | 0.149153006 | -0.148847604 | 302.7502288 | -257.0505456
10323 | 0.253784692 | -0.116787647 | 0.018660755 | -0.018655328 | 18.42772802 | -15.6554915 | 0.149023761 | -0.148980419 | 303.2023302 | -257.5890798
10324 | 0.25394744 | -0.115787057 | 0.018655188 | -0.0186754 | 18.47646693 | -15.57742944 | 0.148979303 | -0.149140715 | 304.0042603 | -256.3046784
10325 | 0.255579677 | -0.114678201 | 0.018679426 | -0.018674644 | 18.54334259 | -15.51328814 | 0.149172864 | -0.149134672 | 305.1046053 | -255.2493235
10326 | 0.259214279 | -0.114274193 | 0.018682583 | -0.018665642 | 18.68628813 | -15.44286804 | 0.149198077 | -0.149062789 | 307.4565729 | -254.09066
10327 | 0.259513444 | -0.114255963 | 0.018687736 | -0.018669091 | 18.71625315 | -15.37170317 | 0.149239225 | -0.149090326 | 307.9496052 | -252.9197422
10328 | 0.260457735 | -0.113953935 | 0.01869131 | -0.018681473 | 18.74506772 | -15.28918128 | 0.149267766 | -0.149189208 | 308.4237082 | -251.5619607
10329 | 0.260851195 | -0.11392383 | 0.018702788 | -0.018685948 | 18.88233591 | -15.25186403 | 0.149359433 | -0.149224945 | 310.6822632 | -250.9479577
10330 | 0.261009963 | -0.113596936 | 0.01875494 | -0.018632015 | 18.91128263 | -15.15495237 | 0.149775914 | -0.14879424 | 311.1585406 | -249.3534128
10331 | 0.260888844 | -0.113543571 | 0.018704828 | -0.018664224 | 18.90324149 | -15.16006542 | 0.149375721 | -0.149051465 | 311.0262351 | -249.4375409
10332 | 0.260955201 | -0.113668461 | 0.018735717 | -0.018649053 | 19.0485361 | -15.17622778 | 0.149622404 | -0.148930309 | 313.4168535 | -249.7034698
10333 | 0.261036435 | -0.113494397 | 0.01880224 | -0.018688069 | 19.09358641 | -15.13810679 | 0.150153646 | -0.149241884 | 314.1580929 | -249.0762425
10334 | 0.260943466 | -0.114050955 | 0.018749627 | -0.018685119 | 18.96285638 | -15.26654372 | 0.149733483 | -0.149218325 | 312.0071142 | -251.1894914
10335 | 0.260826608 | -0.114099221 | 0.018675733 | -0.018658197 | 18.82904219 | -15.28158793 | 0.149143374 | -0.149003326 | 309.80539 | -251.4370228
10336 | 0.260730845 | -0.113946321 | 0.018657812 | -0.018656697 | 18.82109111 | -15.23059485 | 0.149000258 | -0.148991352 | 309.6745662 | -250.5980034
10337 | 0.260857272 | -0.113223242 | 0.018692399 | -0.018657137 | 18.91695196 | -15.10525439 | 0.149276468 | -0.148994866 | 311.2518215 | -248.5357025
10338 | 0.261018275 | -0.112261768 | 0.018761406 | -0.018669298 | 19.14012283 | -15.02269134 | 0.149827549 | -0.149091981 | 314.9237842 | -247.1772437
10339 | 0.261912624 | -0.110738218 | 0.018818857 | -0.018678397 | 19.27494388 | -14.92355587 | 0.150286349 | -0.149164645 | 317.1420748 | -245.546109
10340 | 0.261786546 | -0.109845126 | 0.018782901 | -0.018687305 | 19.27074771 | -14.89321971 | 0.149999206 | -0.149235785 | 317.0730328 | -245.0469703
10341 | 0.261343772 | -0.113261031 | 0.018784852 | -0.018706546 | 19.24933409 | -15.06636096 | 0.150014788 | -0.149389444 | 316.7207018 | -247.8957659
10342 | 0.261072617 | -0.112673739 | 0.018754658 | -0.018642483 | 19.09651756 | -15.01987036 | 0.149773664 | -0.148877837 | 314.2063209 | -247.1308285
10343 | 0.261005283 | -0.113237212 | 0.018759643 | -0.018688898 | 19.17255921 | -15.0893759 | 0.149813474 | -0.149248503 | 315.4574792 | -248.2744443
10344 | 0.261095458 | -0.113208784 | 0.018729329 | -0.01865385 | 19.15282272 | -15.08258116 | 0.149571383 | -0.148968612 | 315.1327429 | -248.1626463
10345 | 0.260995783 | -0.112553109 | 0.018737124 | -0.018669209 | 19.11594691 | -15.02481382 | 0.149633635 | -0.149091275 | 314.5260034 | -247.2121662
10346 | 0.261127379 | -0.112905079 | 0.018729859 | -0.018647079 | 19.16548274 | -15.04367441 | 0.149575623 | -0.148914541 | 315.3410459 | -247.5224906
10347 | 0.26100647 | -0.112727662 | 0.018742656 | -0.018692281 | 19.09909798 | -15.00818525 | 0.149677814 | -0.14927552 | 314.248778 | -246.9385663
10348 | 0.261067588 | -0.113026617 | 0.018718674 | -0.018659512 | 19.08721058 | -15.039411 | 0.149486298 | -0.149013832 | 314.0531875 | -247.4523422
10349 | 0.260999485 | -0.111900089 | 0.018751494 | -0.018662751 | 19.17632446 | -14.95509045 | 0.149748395 | -0.149039696 | 315.519431 | -246.0649662
10350 | 0.261403423 | -0.111347722 | 0.018757895 | -0.018652047 | 19.23253369 | -14.94804062 | 0.14979951 | -0.14895422 | 316.4442747 | -245.9489711
10351 | 0.261362701 | -0.11081582 | 0.018761927 | -0.018673447 | 19.25156126 | -14.88642963 | 0.149831714 | -0.149125115 | 316.7573467 | -244.935249
10352 | 0.261014852 | -0.112123327 | 0.0187324 | -0.018652501 | 19.23149731 | -14.98323632 | 0.149595908 | -0.148957846 | 316.4272226 | -246.5280669
10353 | 0.261111174 | -0.112535298 | 0.018701282 | -0.018658401 | 19.12592798 | -15.02309032 | 0.149347403 | -0.149004962 | 314.690228 | -247.1838083
10354 | 0.261129335 | -0.111433915 | 0.018719526 | -0.018684856 | 19.23990473 | -14.92639501 | 0.149493104 | -0.149216224 | 316.5655549 | -245.592823
10355 | 0.26115916 | -0.110665644 | 0.018752013 | -0.018652883 | 19.22157099 | -14.88197576 | 0.149752542 | -0.148960895 | 316.2638991 | -244.8619669
10356 | 0.260937808 | -0.11358115 | 0.018754088 | -0.018667777 | 19.15191803 | -15.10542873 | 0.149769109 | -0.149079839 | 315.1178576 | -248.5385711
10357 | 0.260936132 | -0.113604968 | 0.018743941 | -0.018647773 | 19.03368831 | -15.11970116 | 0.149688077 | -0.148920082 | 313.1725539 | -248.7734037
10358 | 0.260861743 | -0.113786716 | 0.018628906 | -0.018631905 | 18.90513068 | -15.13096243 | 0.148769417 | -0.148793366 | 311.0573191 | -248.9586921
10359 | 0.260803768 | -0.113955192 | 0.01862069 | -0.018641095 | 18.91588718 | -15.17729349 | 0.1487038 | -0.148866755 | 311.2343021 | -249.7210046
10360 | 0.260780578 | -0.113768695 | 0.018610494 | -0.018690017 | 18.89592418 | -15.13598738 | 0.148622378 | -0.149257447 | 310.9058391 | -249.0413706
10361 | 0.260940812 | -0.113746064 | 0.018670942 | -0.018664199 | 18.97170423 | -15.15195705 | 0.149105108 | -0.149051261 | 312.1526931 | -249.304129
10362 | 0.25974192 | -0.114126183 | 0.01863022 | -0.018651016 | 18.77491567 | -15.2697444 | 0.148779904 | -0.148945983 | 308.9148144 | -251.242154
10363 | 0.25851914 | -0.114017777 | 0.018575751 | -0.018677163 | 18.72511748 | -15.24869762 | 0.148344922 | -0.149154791 | 308.0954552 | -250.895859
10364 | 0.260613289 | -0.113837356 | 0.018622434 | -0.018655752 | 18.88025748 | -15.14912723 | 0.148717727 | -0.148983803 | 310.6480655 | -249.2575683
10365 | 0.26097406 | -0.113798031 | 0.018688749 | -0.018667826 | 18.99683997 | -15.12435237 | 0.149247313 | -0.14908023 | 312.5662664 | -248.8499329
10366 | 0.260905328 | -0.112863379 | 0.018710243 | -0.018658203 | 19.00388571 | -15.0213779 | 0.14941897 | -0.149003382 | 312.682194 | -247.1556328
10367 | 0.261007029 | -0.113020889 | 0.018724707 | -0.018659596 | 19.16930685 | -15.0091229 | 0.149534475 | -0.149014501 | 315.4039661 | -246.9539941
10368 | 0.260955341 | -0.11385412 | 0.018717966 | -0.01865334 | 19.08157961 | -15.15882025 | 0.149480646 | -0.14896454 | 313.9605379 | -249.4170533
10369 | 0.260735944 | -0.114094751 | 0.018665044 | -0.018669319 | 18.87378814 | -15.27285874 | 0.14905801 | -0.149092148 | 310.5416216 | -251.2933962
10370 | 0.259633514 | -0.114206789 | 0.018644096 | -0.018611735 | 18.78388943 | -15.28122267 | 0.148890723 | -0.148632288 | 309.0624649 | -251.4310128
10371 | 0.257628214 | -0.114551634 | 0.018572026 | -0.018658511 | 18.72272799 | -15.37804455 | 0.148315172 | -0.149005836 | 308.0561395 | -253.0240806
10372 | 0.255084935 | -0.115849293 | 0.018625777 | -0.018659971 | 18.60842342 | -15.50736642 | 0.148744427 | -0.149017495 | 306.1754186 | -255.1518899
10373 | 0.252940494 | -0.116575096 | 0.018571223 | -0.018636161 | 18.51572217 | -15.53667961 | 0.148308758 | -0.148827355 | 304.6501501 | -255.6341973
10374 | 0.251935644 | -0.117376406 | 0.018567868 | -0.018626508 | 18.46903097 | -15.56993816 | 0.148281964 | -0.148750266 | 303.8819121 | -256.18142
10375 | 0.253163663 | -0.116190576 | 0.018585565 | -0.018623128 | 18.53166055 | -15.49399756 | 0.148423295 | -0.148723267 | 304.9123937 | -254.9319242
10376 | 0.253042265 | -0.115814089 | 0.01857235 | -0.018621784 | 18.51795856 | -15.52124489 | 0.148317757 | -0.148712539 | 304.6869467 | -255.3802407
10377 | 0.254269725 | -0.117722858 | 0.01860771 | -0.018639146 | 18.55446016 | -15.58676278 | 0.14860014 | -0.148851192 | 305.2875292 | -256.4582454
10378 | 0.2533364 | -0.115776091 | 0.018633547 | -0.018622082 | 18.54112064 | -15.50167464 | 0.148806474 | -0.148714919 | 305.0680462 | -255.0582397
10379 | 0.253602036 | -0.11536894 | 0.018654411 | -0.018614278 | 18.54920676 | -15.47851507 | 0.148973093 | -0.148652593 | 305.2010919 | -254.6771816
10380 | 0.257128093 | -0.114481226 | 0.018703449 | -0.018646443 | 18.70939657 | -15.35500763 | 0.149364714 | -0.148909465 | 307.8367898 | -252.6450406
10381 | 0.260815642 | -0.113914889 | 0.018720532 | -0.01864252 | 18.88847835 | -15.18457131 | 0.149501136 | -0.148878135 | 310.7833285 | -249.8407509
10382 | 0.2607284 | -0.114227953 | 0.018680381 | -0.018687261 | 18.88665976 | -15.2780734 | 0.149180487 | -0.149235432 | 310.7534061 | -251.3791961
10383 | 0.260667771 | -0.114170886 | 0.018671014 | -0.018706041 | 18.90497403 | -15.26919212 | 0.149105685 | -0.149385409 | 311.0547416 | -251.2330671
10384 | 0.26095115 | -0.114134355 | 0.018723559 | -0.018674239 | 18.98403428 | -15.25642611 | 0.149525308 | -0.149131437 | 312.3555668 | -251.0230204
10385 | 0.260126021 | -0.114314706 | 0.018692076 | -0.018685684 | 18.83604759 | -15.30471537 | 0.149273884 | -0.149222844 | 309.9206541 | -251.8175522
10386 | 0.259683456 | -0.114729051 | 0.018673941 | -0.01866103 | 18.82522246 | -15.41117253 | 0.149129057 | -0.149025955 | 309.7425417 | -253.5691549
10387 | 0.254710753 | -0.117173634 | 0.018613861 | -0.018636865 | 18.59085178 | -15.54660676 | 0.148649264 | -0.14883297 | 305.8863021 | -255.7975346
10388 | 0.254906051 | -0.115322141 | 0.018605749 | -0.018656024 | 18.57590871 | -15.46376618 | 0.148584484 | -0.148985978 | 305.6404349 | -254.4345094
10389 | 0.257479225 | -0.114544929 | 0.018676904 | -0.018718488 | 18.67609555 | -15.37014246 | 0.149152727 | -0.149484811 | 307.2888683 | -252.8940629
10390 | 0.25594408 | -0.115957629 | 0.018612152 | -0.018672173 | 18.63820152 | -15.50717084 | 0.148635617 | -0.149114944 | 306.6653754 | -255.148672
10391 | 0.254426187 | -0.119233766 | 0.018629204 | -0.018667396 | 18.55200632 | -15.61049148 | 0.148771797 | -0.14907679 | 305.2471546 | -256.8486678
10392 | 0.251235056 | -0.119681988 | 0.018617856 | -0.01868035 | 18.43298515 | -15.64601455 | 0.148681171 | -0.149180246 | 303.2888289 | -257.4331499
10393 | 0.25237269 | -0.120382995 | 0.018678299 | -0.018629961 | 18.4876957 | -15.68724103 | 0.149163864 | -0.14877784 | 304.1890139 | -258.1114736
10394 | 0.25168258 | -0.119771535 | 0.018633675 | -0.018620143 | 18.42781007 | -15.6459366 | 0.148807497 | -0.14869943 | 303.2036802 | -257.4318673
10395 | 0.250727602 | -0.120644091 | 0.0186092 | -0.018631675 | 18.30764217 | -15.70061222 | 0.14861204 | -0.148791525 | 301.2264865 | -258.3314777
10396 | 0.250806462 | -0.122090039 | 0.018620781 | -0.018672262 | 18.34628871 | -15.75524714 | 0.148704525 | -0.149115651 | 301.8623609 | -259.2304184
10397 | 0.250765949 | -0.118997396 | 0.018658546 | -0.018680111 | 18.34056014 | -15.633462 | 0.149006115 | -0.14917833 | 301.7681054 | -257.2266153
10398 | 0.253140403 | -0.118079368 | 0.018613956 | -0.018651393 | 18.51496371 | -15.60744401 | 0.148650027 | -0.148948995 | 304.6376706 | -256.7985259
10399 | 0.25246077 | -0.117329677 | 0.018676211 | -0.01867066 | 18.48292984 | -15.55332756 | 0.149147186 | -0.149102858 | 304.1105984 | -255.9081158
10400 | 0.255390176 | -0.116880546 | 0.018710171 | -0.01865194 | 18.5913383 | -15.54251891 | 0.149418394 | -0.148953365 | 305.8943071 | -255.7302747
10401 | 0.256329927 | -0.116620847 | 0.018671137 | -0.018691193 | 18.65946678 | -15.55516096 | 0.14910667 | -0.149266837 | 307.0152654 | -255.9382819
10402 | 0.253571931 | -0.117222877 | 0.018652446 | -0.018660688 | 18.52812069 | -15.57580288 | 0.1489574 | -0.149023222 | 304.8541502 | -256.2779157
10403 | 0.254253101 | -0.117180269 | 0.0186773 | -0.018640825 | 18.55529211 | -15.54288883 | 0.149155888 | -0.148864598 | 305.3012178 | -255.7363612
10404 | 0.254315406 | -0.117925211 | 0.018669656 | -0.018650404 | 18.56381781 | -15.60364375 | 0.149094845 | -0.148941093 | 305.4414962 | -256.735998
10405 | 0.253742922 | -0.115391781 | 0.018687189 | -0.01861082 | 18.50190777 | -15.50615644 | 0.149234855 | -0.148624981 | 304.4228536 | -255.1319815
10406 | 0.252529013 | -0.120622717 | 0.018677812 | -0.018654648 | 18.50002026 | -15.69650173 | 0.149159978 | -0.148974989 | 304.3917973 | -258.2638454
10407 | 0.250798778 | -0.121758535 | 0.018667265 | -0.018668695 | 18.32982711 | -15.72990175 | 0.149075749 | -0.149087165 | 301.5915085 | -258.8133957
10408 | 0.250461966 | -0.123664789 | 0.018628878 | -0.018636299 | 18.25396977 | -15.90901949 | 0.148769194 | -0.148828452 | 300.3433828 | -261.7605259
10409 | 0.250196608 | -0.123740506 | 0.018636171 | -0.018651056 | 18.20857674 | -15.88243339 | 0.14882743 | -0.148946299 | 299.5965043 | -261.3230892
10410 | 0.250578753 | -0.123785908 | 0.018664977 | -0.018637279 | 18.22527749 | -15.88932816 | 0.149057471 | -0.14883628 | 299.8712917 | -261.4365329
10411 | 0.2502096 | -0.123971986 | 0.018662564 | -0.018677908 | 18.16749256 | -16.00053506 | 0.149038208 | -0.149160741 | 298.9205219 | -263.2662859
10412 | 0.250084431 | -0.123899413 | 0.018664958 | -0.018658825 | 18.16096101 | -15.99903582 | 0.149057322 | -0.149008347 | 298.8130544 | -263.241618
10413 | 0.250057189 | -0.123881531 | 0.018664613 | -0.018634278 | 18.1421198 | -15.87985363 | 0.149054571 | -0.148812313 | 298.5030488 | -261.2806428
10414 | 0.250475726 | -0.123695663 | 0.018644005 | -0.018663158 | 18.24122015 | -15.8570813 | 0.148889997 | -0.149042949 | 300.1336057 | -260.9059562
10415 | 0.250888744 | -0.122489996 | 0.018675151 | -0.018663808 | 18.34946284 | -15.75991325 | 0.149138726 | -0.149048137 | 301.9145868 | -259.3071927
10416 | 0.251435105 | -0.121074641 | 0.018669233 | -0.018696241 | 18.40302479 | -15.71309799 | 0.14909146 | -0.149307148 | 302.7958732 | -258.5369135
10417 | 0.253369508 | -0.119744643 | 0.018732507 | -0.018702162 | 18.51688856 | -15.66003915 | 0.149596764 | -0.149354432 | 304.6693414 | -257.6639049
10418 | 0.250830001 | -0.121694553 | 0.018653538 | -0.018669577 | 18.38169526 | -15.77043766 | 0.14896612 | -0.149094212 | 302.4449259 | -259.4803571
10419 | 0.251358899 | -0.121979258 | 0.018669188 | -0.018660264 | 18.42675079 | -15.74163949 | 0.149091107 | -0.149019837 | 303.1862512 | -259.0065237
10420 | 0.251140131 | -0.123177102 | 0.018658986 | -0.018648825 | 18.38319963 | -15.82657062 | 0.149009629 | -0.148928486 | 302.4696781 | -260.4039458
10421 | 0.250588323 | -0.12278881 | 0.018657875 | -0.018664162 | 18.2920834 | -15.80246603 | 0.14900076 | -0.149050963 | 300.9704889 | -260.0073388
10422 | 0.250567368 | -0.122627668 | 0.0186351 | -0.018666078 | 18.3065976 | -15.81540797 | 0.148818876 | -0.149066266 | 301.2092996 | -260.2202802
10423 | 0.250926044 | -0.122933049 | 0.018683091 | -0.01868042 | 18.38629171 | -15.78032356 | 0.14920213 | -0.149180803 | 302.520554 | -259.6430156
10424 | 0.251177291 | -0.123268116 | 0.01865951 | -0.018652378 | 18.37835209 | -15.81338095 | 0.149013813 | -0.14895686 | 302.3899188 | -260.1869284
10425 | 0.250189763 | -0.123728701 | 0.018666006 | -0.018689426 | 18.22798401 | -15.87317614 | 0.14906569 | -0.149252724 | 299.9158236 | -261.1707741
10426 | 0.250550255 | -0.12345587 | 0.018648806 | -0.018635905 | 18.29040218 | -15.82604256 | 0.148928338 | -0.14882531 | 300.9428268 | -260.3952573
10427 | 0.251043879 | -0.123361085 | 0.018692898 | -0.018691957 | 18.33312428 | -15.82786851 | 0.149280447 | -0.149272935 | 301.6457587 | -260.4253008
10428 | 0.250739896 | -0.123763416 | 0.018698681 | -0.01865368 | 18.33908996 | -15.87571409 | 0.149326634 | -0.148967254 | 301.7439156 | -261.2125325
10429 | 0.250460569 | -0.123164809 | 0.01865584 | -0.018666164 | 18.26514155 | -15.82629336 | 0.148984509 | -0.149066954 | 300.5271986 | -260.399384
10430 | 0.250818685 | -0.122599798 | 0.018705473 | -0.018659996 | 18.37987937 | -15.76214479 | 0.149380872 | -0.149017699 | 302.415048 | -259.3439096
10431 | 0.250554586 | -0.123635522 | 0.018652001 | -0.018686891 | 18.29027012 | -15.82223112 | 0.148953848 | -0.149232475 | 300.9406539 | -260.3325455
10432 | 0.25108048 | -0.122661685 | 0.018714306 | -0.018640019 | 18.35035449 | -15.73146749 | 0.149451416 | -0.148858165 | 301.9292576 | -258.8391578
10433 | 0.250590977 | -0.123769353 | 0.018679128 | -0.018625544 | 18.29747278 | -15.84411068 | 0.149170484 | -0.148742568 | 301.0591635 | -260.6925429
10434 | 0.250467484 | -0.122273952 | 0.018680027 | -0.0186529 | 18.28823891 | -15.74835936 | 0.149177661 | -0.148961025 | 300.9072331 | -259.1170896
10435 | 0.250953704 | -0.123519782 | 0.018684895 | -0.018662194 | 18.34886102 | -15.82309222 | 0.14921654 | -0.149035252 | 301.9046847 | -260.3467137
10436 | 0.25074702 | -0.123565045 | 0.018650955 | -0.018644567 | 18.35437706 | -15.77618802 | 0.1489455 | -0.148894479 | 301.9954433 | -259.5749711
10437 | 0.251056522 | -0.120222341 | 0.018659777 | -0.018665226 | 18.39123247 | -15.64478474 | 0.149015951 | -0.149059461 | 302.6018473 | -257.412915
10438 | 0.251484069 | -0.120696827 | 0.018697915 | -0.018645312 | 18.44986835 | -15.67305271 | 0.149320517 | -0.148900429 | 303.5666182 | -257.8780247
10439 | 0.252714253 | -0.120155915 | 0.018700118 | -0.01865995 | 18.51293528 | -15.66124549 | 0.149338106 | -0.149017327 | 304.6042958 | -257.6837536
10440 | 0.252158463 | -0.120312587 | 0.018683948 | -0.018648345 | 18.51850469 | -15.67077274 | 0.149208973 | -0.148924656 | 304.6959325 | -257.840511
10441 | 0.250815961 | -0.122189504 | 0.018642846 | -0.018651861 | 18.35599206 | -15.71815405 | 0.148880738 | -0.148952733 | 302.022016 | -258.6201038
10442 | 0.251159829 | -0.122599449 | 0.018701568 | -0.018645822 | 18.4169855 | -15.7207801 | 0.14934969 | -0.148904501 | 303.0255771 | -258.6633118
10443 | 0.251011399 | -0.123879296 | 0.01870842 | -0.018680532 | 18.4020984 | -15.82479393 | 0.149404412 | -0.149181696 | 302.7806308 | -260.374713
10444 | 0.250449742 | -0.12346998 | 0.018686856 | -0.018684811 | 18.26363485 | -15.81565812 | 0.149232196 | -0.149215871 | 300.502408 | -260.2243961
10445 | 0.250744506 | -0.123836758 | 0.018673179 | -0.018686353 | 18.34993763 | -15.79050217 | 0.149122977 | -0.14922818 | 301.9223988 | -259.8104903
10446 | 0.251359807 | -0.12123725 | 0.018694872 | -0.018648057 | 18.42472246 | -15.67558628 | 0.149296215 | -0.148922351 | 303.1528779 | -257.919711
10447 | 0.252532855 | -0.120530865 | 0.018708532 | -0.018715345 | 18.53160039 | -15.64829638 | 0.149405304 | -0.149459709 | 304.9114038 | -257.4706942
10448 | 0.25175662 | -0.118916231 | 0.018692483 | -0.018664218 | 18.52094922 | -15.60761463 | 0.149277137 | -0.14905141 | 304.7361538 | -256.8013332
10449 | 0.252025959 | -0.12000979 | 0.018676194 | -0.018686425 | 18.49346617 | -15.61355758 | 0.149147056 | -0.149228757 | 304.2839589 | -256.8991162
10450 | 0.254360598 | -0.117861089 | 0.018688278 | -0.018669954 | 18.6106829 | -15.55161225 | 0.149243557 | -0.149097225 | 306.2125952 | -255.8798928
10451 | 0.25332215 | -0.117655034 | 0.018724604 | -0.018680944 | 18.5715165 | -15.54025523 | 0.149533657 | -0.149184987 | 305.5681672 | -255.6930292
10452 | 0.256383012 | -0.114230957 | 0.018715212 | -0.018632627 | 18.69334597 | -15.31603793 | 0.149458649 | -0.14879913 | 307.5726997 | -252.0038489
10453 | 0.259326178 | -0.114136171 | 0.018743527 | -0.018680469 | 18.82639891 | -15.25682677 | 0.149684768 | -0.149181194 | 309.7618985 | -251.0296126
10454 | 0.260922372 | -0.11422481 | 0.018755997 | -0.01868747 | 19.03102472 | -15.2691137 | 0.149784356 | -0.149237105 | 313.1287284 | -251.2317769
10455 | 0.260987611 | -0.113923131 | 0.018788589 | -0.018705452 | 18.98130504 | -15.15520597 | 0.150044631 | -0.149380705 | 312.310661 | -249.3575854
10456 | 0.260966237 | -0.113616284 | 0.018769704 | -0.018704097 | 19.08837799 | -15.0518124 | 0.149893817 | -0.149369883 | 314.0723956 | -247.6563897
10457 | 0.261135272 | -0.111554894 | 0.018842654 | -0.018647975 | 19.29152226 | -14.89597531 | 0.150476396 | -0.1489217 | 317.4148487 | -245.0923098
10458 | 0.260971965 | -0.112887617 | 0.018811315 | -0.0187608 | 19.2553957 | -14.96923035 | 0.150226124 | -0.149822715 | 316.820437 | -246.2976183
10459 | 0.261343213 | -0.113485107 | 0.018827271 | -0.018673808 | 19.31511788 | -15.03346069 | 0.150353547 | -0.149127997 | 317.8030814 | -247.3544382
10460 | 0.260994386 | -0.113121332 | 0.01876254 | -0.01866375 | 19.16306419 | -15.00719627 | 0.149836604 | -0.149047672 | 315.301252 | -246.9222942
10461 | 0.261000742 | -0.113868858 | 0.018733941 | -0.018639542 | 19.04961113 | -15.13386285 | 0.149608217 | -0.148854353 | 313.4345415 | -249.0064144
10462 | 0.260912453 | -0.113178748 | 0.018730684 | -0.018683228 | 19.10694372 | -15.02931723 | 0.149582205 | -0.149203227 | 314.3778686 | -247.2862635
10463 | 0.260991453 | -0.113407574 | 0.018712677 | -0.018677968 | 19.07205414 | -15.05282605 | 0.149438401 | -0.149161224 | 313.8038097 | -247.6730679
10464 | 0.260747958 | -0.114053889 | 0.018681629 | -0.018653668 | 18.92645163 | -15.16447198 | 0.149190453 | -0.148967161 | 311.4081254 | -249.5100445
10465 | 0.260007208 | -0.114070094 | 0.01866449 | -0.018661305 | 18.85147067 | -15.22862734 | 0.149053585 | -0.149028149 | 310.1744191 | -250.5656308
10466 | 0.259478309 | -0.114084832 | 0.018618953 | -0.018657822 | 18.78514625 | -15.23960885 | 0.148689929 | -0.149000333 | 309.0831441 | -250.746316
10467 | 0.260022784 | -0.113615376 | 0.018623104 | -0.018662951 | 18.85460615 | -15.10222061 | 0.148723082 | -0.149041295 | 310.226009 | -248.4857858
10468 | 0.260953734 | -0.113838893 | 0.018682637 | -0.018639449 | 18.99593119 | -15.09189298 | 0.149198505 | -0.14885361 | 312.5513136 | -248.3158594
10469 | 0.26095576 | -0.112460559 | 0.018705459 | -0.018651286 | 19.07820925 | -14.973005 | 0.14938076 | -0.14894814 | 313.9050834 | -246.3597249
10470 | 0.261494297 | -0.109787221 | 0.018757103 | -0.018692949 | 19.32961056 | -14.80406225 | 0.149793188 | -0.149280856 | 318.0415381 | -243.5800097
10471 | 0.263048442 | -0.109681259 | 0.018800316 | -0.018697987 | 19.43684099 | -14.80487902 | 0.150138287 | -0.149321093 | 319.8058639 | -243.5934485
10472 | 0.261629595 | -0.11001905 | 0.018772244 | -0.018650476 | 19.3477287 | -14.81908644 | 0.149914103 | -0.148941669 | 318.3396465 | -243.8272115
10473 | 0.261201978 | -0.111553637 | 0.018753389 | -0.018686104 | 19.26251026 | -14.89067599 | 0.149763531 | -0.149226191 | 316.9374971 | -245.0051169
10474 | 0.260998996 | -0.11063498 | 0.01870467 | -0.018625603 | 19.22319569 | -14.89228159 | 0.149374457 | -0.148743033 | 316.2906311 | -245.0315348
10475 | 0.260983001 | -0.112428568 | 0.018699913 | -0.018692111 | 19.21806568 | -14.98984611 | 0.14933647 | -0.149274162 | 316.2062241 | -246.6368216
10476 | 0.260971126 | -0.112326099 | 0.018671356 | -0.018665158 | 19.1306862 | -14.97873506 | 0.149108418 | -0.149058921 | 314.7685178 | -246.4540049
10477 | 0.261019602 | -0.110166711 | 0.018619544 | -0.018684918 | 19.13826708 | -14.84876936 | 0.148694652 | -0.149216726 | 314.8932504 | -244.3156023
10478 | 0.261417393 | -0.10923618 | 0.01873192 | -0.018654292 | 19.28105224 | -14.78542881 | 0.149592078 | -0.148972145 | 317.2425793 | -243.2734227
10479 | 0.261593273 | -0.10946794 | 0.01873744 | -0.018711075 | 19.31112651 | -14.7783149 | 0.149636164 | -0.149425608 | 317.737409 | -243.1563734
10480 | 0.261227543 | -0.11058427 | 0.018729773 | -0.018682208 | 19.30550495 | -14.86051418 | 0.149574935 | -0.149195083 | 317.6449142 | -244.5088467
10481 | 0.260993059 | -0.11049172 | 0.018634152 | -0.018669417 | 19.21444256 | -14.86483673 | 0.148811309 | -0.149092929 | 316.1466107 | -244.5799682
10482 | 0.26100193 | -0.111614685 | 0.018662963 | -0.018678721 | 19.15630605 | -14.92551668 | 0.149041388 | -0.14916723 | 315.1900563 | -245.5783714
10483 | 0.260947937 | -0.113687879 | 0.018591435 | -0.018647216 | 19.00564712 | -15.0991125 | 0.14847017 | -0.148915638 | 312.7111755 | -248.4346464
10484 | 0.260861743 | -0.113941292 | 0.018604545 | -0.018649535 | 18.88344605 | -15.18563805 | 0.148574871 | -0.148934158 | 310.7005289 | -249.8583025
10485 | 0.257613545 | -0.114404043 | 0.018578343 | -0.018655528 | 18.70087907 | -15.33593442 | 0.148365617 | -0.148982018 | 307.6966462 | -252.3312178
10486 | 0.255672506 | -0.114901369 | 0.018592231 | -0.018652276 | 18.61394886 | -15.45437556 | 0.148476529 | -0.148956042 | 306.266332 | -254.28
10487 | 0.255201653 | -0.114944047 | 0.018574291 | -0.018648099 | 18.58502598 | -15.44186175 | 0.148333264 | -0.148922685 | 305.7904468 | -254.0741028
10488 | 0.254421856 | -0.114695314 | 0.018604266 | -0.018677864 | 18.56890218 | -15.43838168 | 0.14857264 | -0.149160387 | 305.5251523 | -254.0168431
10489 | 0.256919663 | -0.114040408 | 0.01859339 | -0.018647717 | 18.66311394 | -15.2851182 | 0.148485788 | -0.148919636 | 307.0752741 | -251.4951084
10490 | 0.258643821 | -0.114229699 | 0.018601733 | -0.01861079 | 18.72918317 | -15.29395301 | 0.14855241 | -0.148624739 | 308.1623504 | -251.6404727
10491 | 0.258311339 | -0.114877411 | 0.018646834 | -0.018641682 | 18.72130558 | -15.43663191 | 0.148912589 | -0.148871441 | 308.0327357 | -253.9880532
10492 | 0.256856101 | -0.114135892 | 0.018652371 | -0.018684278 | 18.68390655 | -15.32439301 | 0.148956805 | -0.149211613 | 307.4173874 | -252.14132
10493 | 0.259738288 | -0.114143645 | 0.018659407 | -0.018678374 | 18.81970987 | -15.28853793 | 0.149012995 | -0.149164459 | 309.6518398 | -251.5513751
10494 | 0.260283321 | -0.114166765 | 0.018655109 | -0.018645889 | 18.83376529 | -15.25565004 | 0.148978671 | -0.14890504 | 309.8831021 | -251.0102512
10495 | 0.25935775 | -0.114232074 | 0.018674744 | -0.018659258 | 18.782089 | -15.28363358 | 0.149135472 | -0.149011805 | 309.0328413 | -251.4706811
10496 | 0.256931258 | -0.114476616 | 0.018673354 | -0.018616308 | 18.65962632 | -15.37987711 | 0.149124371 | -0.148668806 | 307.0178903 | -253.0542328
10497 | 0.257417409 | -0.114496034 | 0.018627461 | -0.018628804 | 18.67512036 | -15.34567643 | 0.14875787 | -0.148768599 | 307.272823 | -252.4915088
10498 | 0.259863528 | -0.114277895 | 0.01866872 | -0.018674329 | 18.79884331 | -15.32276049 | 0.14908737 | -0.149132162 | 309.3085099 | -252.1144593
10499 | 0.259476982 | -0.114181434 | 0.018663945 | -0.018685184 | 18.80523134 | -15.29989121 | 0.149049234 | -0.149218846 | 309.413616 | -251.7381775
10500 | 0.259599149 | -0.114358292 | 0.018675833 | -0.018642434 | 18.81998079 | -15.33908453 | 0.149144174 | -0.148877447 | 309.6562974 | -252.3830483
10501 | 0.258605055 | -0.11466032 | 0.018694837 | -0.018656909 | 18.72300478 | -15.40390989 | 0.149295936 | -0.148993044 | 308.0606936 | -253.4496584
10502 | 0.255785592 | -0.114493031 | 0.018666381 | -0.018650362 | 18.6378669 | -15.34416219 | 0.149068683 | -0.148940758 | 306.6598697 | -252.4665941
10503 | 0.257981092 | -0.115298113 | 0.018709461 | -0.018637977 | 18.71812427 | -15.46120374 | 0.149412723 | -0.148841858 | 307.9803918 | -254.392348
10504 | 0.255009707 | -0.116126245 | 0.018679561 | -0.01864747 | 18.62080097 | -15.50756237 | 0.149173942 | -0.148917665 | 306.3790739 | -255.155114
10505 | 0.254148816 | -0.116387411 | 0.018646364 | -0.018675934 | 18.55472149 | -15.50160134 | 0.148908833 | -0.149144973 | 305.291829 | -255.0570338
10506 | 0.25445273 | -0.115513807 | 0.018647151 | -0.018709224 | 18.59391071 | -15.43754879 | 0.148915118 | -0.149410826 | 305.9366324 | -254.0031392
10507 | 0.256674074 | -0.114988821 | 0.018653442 | -0.018665084 | 18.68232004 | -15.40053478 | 0.148965358 | -0.149058326 | 307.3912836 | -253.3941257
10508 | 0.254101947 | -0.116561126 | 0.018625484 | -0.018635544 | 18.57607318 | -15.5432513 | 0.148742084 | -0.148822428 | 305.643141 | -255.7423252
10509 | 0.252501492 | -0.117006764 | 0.0186748 | -0.018664963 | 18.50570487 | -15.54484423 | 0.149135918 | -0.14905736 | 304.4853295 | -255.7685347
10510 | 0.254947541 | -0.115481118 | 0.018652681 | -0.018627554 | 18.59378163 | -15.45886099 | 0.148959278 | -0.148758614 | 305.9345086 | -254.3538015
10511 | 0.257192494 | -0.115973345 | 0.018682138 | -0.018651689 | 18.70366102 | -15.49313571 | 0.149194526 | -0.148951357 | 307.7424194 | -254.9177438
10512 | 0.256574399 | -0.114210631 | 0.01869018 | -0.018665051 | 18.68102299 | -15.29838508 | 0.149258748 | -0.149058066 | 307.3699424 | -251.7133962
10513 | 0.259882806 | -0.114297313 | 0.018681503 | -0.018678239 | 18.82624123 | -15.28099952 | 0.149189449 | -0.149163381 | 309.7593042 | -251.4273413
10514 | 0.260364696 | -0.113972235 | 0.01874968 | -0.018694246 | 18.8585151 | -15.19678747 | 0.149733911 | -0.149291213 | 310.2903253 | -250.0417505
10515 | 0.260831638 | -0.113957218 | 0.018726763 | -0.01866985 | 18.95524319 | -15.19129938 | 0.149550893 | -0.149096388 | 311.8818499 | -249.9514516
10516 | 0.260907564 | -0.113943038 | 0.01869077 | -0.018655267 | 18.97013485 | -15.15358873 | 0.149263452 | -0.148979935 | 312.1268713 | -249.330976
10517 | 0.260920486 | -0.113972096 | 0.018749569 | -0.018698916 | 19.00978228 | -15.17920299 | 0.149733018 | -0.149328512 | 312.7792139 | -249.7524225
10518 | 0.260906935 | -0.114106416 | 0.018724823 | -0.018674953 | 18.93399684 | -15.17098323 | 0.149535404 | -0.149137145 | 311.532271 | -249.617178
10519 | 0.260698226 | -0.114036147 | 0.018676385 | -0.018633053 | 18.93037288 | -15.19975588 | 0.14914858 | -0.148802533 | 311.4726438 | -250.0905915
10520 | 0.260412682 | -0.11449352 | 0.018683806 | -0.018687107 | 18.89140233 | -15.32078851 | 0.149207839 | -0.149234205 | 310.8314384 | -252.0820131
10521 | 0.2578247 | -0.114870217 | 0.018675687 | -0.018639407 | 18.73766948 | -15.39019868 | 0.149143002 | -0.148853275 | 308.3019806 | -253.2240597
10522 | 0.257801579 | -0.114537874 | 0.018648562 | -0.018655051 | 18.74013729 | -15.34660626 | 0.148926385 | -0.148978206 | 308.3425851 | -252.5068079
10523 | 0.258934883 | -0.114540808 | 0.018717249 | -0.018675088 | 18.77035024 | -15.35674287 | 0.149474919 | -0.149138224 | 308.8396965 | -252.6735915
10524 | 0.258199161 | -0.114421575 | 0.018650483 | -0.018654127 | 18.75199014 | -15.38583506 | 0.148941725 | -0.148970824 | 308.537607 | -253.1522625
10525 | 0.256204617 | -0.114978623 | 0.018670301 | -0.018638725 | 18.6705607 | -15.41802539 | 0.149099995 | -0.148847827 | 307.1978001 | -253.681909
10526 | 0.256755797 | -0.114326371 | 0.018678411 | -0.018653572 | 18.70544646 | -15.32272585 | 0.149164757 | -0.148966399 | 307.7717962 | -252.1138893
10527 | 0.258200698 | -0.114080082 | 0.018680588 | -0.018658022 | 18.77370123 | -15.29441094 | 0.149182142 | -0.149001932 | 308.8948324 | -251.6480073
10528 | 0.258767524 | -0.114755664 | 0.018650362 | -0.018638178 | 18.77819225 | -15.35740532 | 0.148940758 | -0.148843457 | 308.9687259 | -252.6844912
10529 | 0.259268971 | -0.114380015 | 0.01866849 | -0.018617253 | 18.79534265 | -15.35565313 | 0.149085529 | -0.148676356 | 309.2509115 | -252.6556613
10530 | 0.258296321 | -0.114196451 | 0.018669708 | -0.018621675 | 18.77235901 | -15.25166538 | 0.149095254 | -0.148711665 | 308.872748 | -250.9446892
10531 | 0.259981293 | -0.11418765 | 0.018700057 | -0.018668986 | 18.85103807 | -15.25483197 | 0.149337623 | -0.14908949 | 310.1673013 | -250.996791
10532 | 0.260480576 | -0.114251073 | 0.018695438 | -0.018688874 | 18.88520662 | -15.24301982 | 0.149300733 | -0.149248317 | 310.7294966 | -250.8024387
10533 | 0.26084442 | -0.114044739 | 0.018729901 | -0.018687182 | 18.99158852 | -15.17988211 | 0.149575957 | -0.1492348 | 312.4798612 | -249.7635965
10534 | 0.260909519 | -0.114097335 | 0.018718069 | -0.018636529 | 18.93734438 | -15.20814495 | 0.149481464 | -0.148830293 | 311.5873502 | -250.2286219
10535 | 0.25957533 | -0.114328396 | 0.018701207 | -0.018688057 | 18.83856654 | -15.28267125 | 0.149346808 | -0.149241791 | 309.9620998 | -251.4548472
10536 | 0.259428577 | -0.114160549 | 0.018687128 | -0.018663885 | 18.82880917 | -15.24683284 | 0.149234372 | -0.149048751 | 309.801556 | -250.8651766
10537 | 0.260111492 | -0.114248908 | 0.018672103 | -0.018695561 | 18.86816695 | -15.31032771 | 0.149114387 | -0.149301718 | 310.449133 | -251.9098953
10538 | 0.256857218 | -0.114828447 | 0.018685412 | -0.018651652 | 18.73013042 | -15.41450405 | 0.149220668 | -0.148951059 | 308.177936 | -253.6239705
10539 | 0.253906299 | -0.117866398 | 0.018627013 | -0.018636273 | 18.55277168 | -15.5591418 | 0.1487543 | -0.148828248 | 305.2597475 | -256.0037811
10540 | 0.252826151 | -0.117053283 | 0.018681705 | -0.018636327 | 18.56335672 | -15.5272658 | 0.149191067 | -0.148828675 | 305.4339095 | -255.4793063
10541 | 0.252982544 | -0.117055798 | 0.01864761 | -0.01866992 | 18.56415318 | -15.51712621 | 0.148918781 | -0.149096946 | 305.4470142 | -255.3124736
10542 | 0.251950662 | -0.120986422 | 0.018661649 | -0.018639647 | 18.49471228 | -15.68059912 | 0.149030901 | -0.14885519 | 304.3044619 | -258.0021903
10543 | 0.250746322 | -0.123829284 | 0.01867571 | -0.018622157 | 18.31536023 | -15.82481749 | 0.149143188 | -0.148715514 | 301.3534763 | -260.3751007
10544 | 0.25007081 | -0.123750983 | 0.018605726 | -0.01866995 | 18.17952683 | -15.8483007 | 0.148584298 | -0.149097187 | 299.1185289 | -260.7614838
10545 | 0.250872399 | -0.121935812 | 0.018643368 | -0.018672031 | 18.35986059 | -15.69788028 | 0.148884903 | -0.14911381 | 302.0856671 | -258.2865274
10546 | 0.250729977 | -0.12164482 | 0.018657042 | -0.018649628 | 18.36433327 | -15.68840332 | 0.148994104 | -0.148934901 | 302.1592587 | -258.1305975
10547 | 0.250480755 | -0.123156217 | 0.018634252 | -0.018667661 | 18.29833202 | -15.76923933 | 0.148812108 | -0.14907891 | 301.0733011 | -259.4606402
10548 | 0.250819803 | -0.122805714 | 0.018641763 | -0.0186429 | 18.3598605 | -15.73019437 | 0.148872092 | -0.148881165 | 302.0856656 | -258.8182104
10549 | 0.250776636 | -0.12246464 | 0.018664038 | -0.018642688 | 18.36787546 | -15.74323205 | 0.149049978 | -0.148879473 | 302.2175405 | -259.0327271
10550 | 0.250897056 | -0.122391997 | 0.018632215 | -0.018677924 | 18.4066575 | -15.72181107 | 0.148795839 | -0.149160871 | 302.8556444 | -258.680275
10551 | 0.250742899 | -0.121963961 | 0.018662411 | -0.018649319 | 18.35909458 | -15.69291977 | 0.149036981 | -0.148932428 | 302.0730635 | -258.2049093
10552 | 0.250942528 | -0.120642903 | 0.01868144 | -0.018674623 | 18.44469756 | -15.6170222 | 0.149188947 | -0.149134505 | 303.48154 | -256.9561215
10553 | 0.253290509 | -0.119152671 | 0.018709543 | -0.01863777 | 18.59218404 | -15.5592069 | 0.149413374 | -0.148840203 | 305.9082225 | -256.0048522
10554 | 0.253302872 | -0.11578098 | 0.018718292 | -0.018620965 | 18.58215472 | -15.42642117 | 0.149483249 | -0.148705994 | 305.7432041 | -253.8200498
10555 | 0.255342748 | -0.117905653 | 0.018715412 | -0.018660935 | 18.69093236 | -15.5450237 | 0.149460248 | -0.149025192 | 307.5329871 | -255.7714875
10556 | 0.255072851 | -0.115612993 | 0.018700015 | -0.018703401 | 18.67136816 | -15.44269584 | 0.149337288 | -0.149364323 | 307.2110857 | -254.0878267
10557 | 0.257498783 | -0.115029892 | 0.018698506 | -0.01865503 | 18.75165189 | -15.40898904 | 0.149325239 | -0.148978039 | 308.5320415 | -253.5332287
10558 | 0.256501616 | -0.115475669 | 0.018683808 | -0.018689538 | 18.73168023 | -15.41601662 | 0.149207857 | -0.149253616 | 308.2034361 | -253.6488576
10559 | 0.256287319 | -0.115020322 | 0.01866205 | -0.018681095 | 18.71947953 | -15.39473869 | 0.149034099 | -0.149186196 | 308.0026907 | -253.2987592
10560 | 0.255631854 | -0.114609749 | 0.018706302 | -0.018647565 | 18.68241699 | -15.36056735 | 0.149387491 | -0.148918427 | 307.3928788 | -252.7365179
10561 | 0.258359255 | -0.114205951 | 0.018667985 | -0.018658162 | 18.78228132 | -15.27560558 | 0.149081494 | -0.149003047 | 309.0360057 | -251.3385916
10562 | 0.260027394 | -0.114287604 | 0.018733545 | -0.018703398 | 18.86479585 | -15.28272955 | 0.149605056 | -0.149364305 | 310.3936661 | -251.4558064
10563 | 0.260476524 | -0.114222016 | 0.018719147 | -0.018681526 | 18.88353387 | -15.29187728 | 0.149490073 | -0.149189635 | 310.7019739 | -251.6063194
10564 | 0.260470797 | -0.114007509 | 0.018707941 | -0.01867391 | 18.89486117 | -15.21193301 | 0.149400581 | -0.149128815 | 310.8883488 | -250.2909491
10565 | 0.260639413 | -0.114129396 | 0.018684255 | -0.018631416 | 18.92713448 | -15.21721072 | 0.149211427 | -0.148789461 | 311.4193606 | -250.3777864
10566 | 0.260809356 | -0.113990047 | 0.018705929 | -0.018673619 | 18.97408199 | -15.17919004 | 0.149384516 | -0.149126491 | 312.1918157 | -249.7522095
10567 | 0.260940882 | -0.113985716 | 0.018707168 | -0.018681189 | 18.97261832 | -15.17978571 | 0.149394408 | -0.149186939 | 312.1677332 | -249.7620105
10568 | 0.260861393 | -0.114017358 | 0.018680902 | -0.018676981 | 18.97043008 | -15.11165826 | 0.149184652 | -0.14915334 | 312.1317288 | -248.6410691
10569 | 0.260722952 | -0.114090909 | 0.018706625 | -0.018677524 | 18.94018119 | -15.24869055 | 0.149390076 | -0.149157673 | 311.6340259 | -250.8957426
10570 | 0.260119944 | -0.113939895 | 0.018716164 | -0.018654141 | 18.8479417 | -15.17258063 | 0.149466254 | -0.148970936 | 310.1163549 | -249.643461
10571 | 0.260806352 | -0.113937101 | 0.018666667 | -0.018695221 | 18.94955989 | -15.11765691 | 0.14907097 | -0.149299004 | 311.7883392 | -248.7397684
10572 | 0.260905957 | -0.113860686 | 0.018726786 | -0.018663447 | 19.00831778 | -15.13895476 | 0.149551079 | -0.149045255 | 312.7551175 | -249.0901947
10573 | 0.260865026 | -0.113775819 | 0.018731517 | -0.01873795 | 19.02713655 | -15.09616813 | 0.149588861 | -0.149640236 | 313.0647539 | -248.3862008
10574 | 0.260785886 | -0.113608391 | 0.018738246 | -0.01865123 | 18.99680905 | -15.06544426 | 0.149642597 | -0.148947694 | 312.5657576 | -247.8806828
10575 | 0.260953664 | -0.113122171 | 0.018782617 | -0.018660413 | 19.1719695 | -15.00121234 | 0.149996938 | -0.149021027 | 315.4477763 | -246.823837
10576 | 0.260943466 | -0.113334652 | 0.01877152 | -0.01867466 | 19.1386723 | -15.02096197 | 0.14990832 | -0.149134802 | 314.8999177 | -247.1487893
10577 | 0.260956947 | -0.111985724 | 0.018781466 | -0.018698327 | 19.22513526 | -14.94740108 | 0.149987753 | -0.149323808 | 316.322544 | -245.9384484
10578 | 0.260938716 | -0.110410974 | 0.018786321 | -0.018667961 | 19.22493381 | -14.85491199 | 0.15002652 | -0.149081308 | 316.3192295 | -244.4166707
10579 | 0.26141858 | -0.110879732 | 0.018792393 | -0.01864567 | 19.34732581 | -14.8667831 | 0.150075013 | -0.148903292 | 318.3330175 | -244.611993
10580 | 0.261087635 | -0.112611154 | 0.018765103 | -0.018648688 | 19.26815305 | -14.97717481 | 0.149857076 | -0.148927389 | 317.0303412 | -246.4283333
10581 | 0.260973012 | -0.113038771 | 0.018743408 | -0.018614375 | 19.13110865 | -15.03528422 | 0.149683819 | -0.148653374 | 314.7754686 | -247.3844418
10582 | 0.261007378 | -0.113098282 | 0.018737738 | -0.018671663 | 19.13129045 | -15.00593359 | 0.149638544 | -0.149110872 | 314.7784597 | -246.9015184
10583 | 0.260969729 | -0.113329064 | 0.018754756 | -0.018691934 | 19.15808888 | -15.04406501 | 0.149774445 | -0.149272749 | 315.2193903 | -247.5289173
10584 | 0.260966377 | -0.112534459 | 0.018722404 | -0.018628513 | 19.21155788 | -14.98451503 | 0.149516085 | -0.148766275 | 316.0991474 | -246.5491062
10585 | 0.260978111 | -0.11334492 | 0.018735473 | -0.018647978 | 19.10198582 | -15.05129049 | 0.149620452 | -0.148921718 | 314.2962934 | -247.6478024
10586 | 0.260907354 | -0.113664969 | 0.018720141 | -0.018656739 | 19.05813273 | -15.07444028 | 0.149498012 | -0.148991687 | 313.5747525 | -248.0286996
10587 | 0.260935224 | -0.11359973 | 0.018675133 | -0.018669028 | 19.00825948 | -15.10742195 | 0.149138577 | -0.149089824 | 312.7541582 | -248.5713666
10588 | 0.259553886 | -0.114220689 | 0.018585998 | -0.018653568 | 18.78585946 | -15.24770046 | 0.148426753 | -0.148966362 | 309.094879 | -250.879452
10589 | 0.260685094 | -0.113760872 | 0.018612492 | -0.018665531 | 18.88950747 | -15.13190679 | 0.148638331 | -0.149061896 | 310.800261 | -248.9742303
10590 | 0.260797691 | -0.113916985 | 0.018647845 | -0.01865811 | 18.92741723 | -15.14490684 | 0.148920659 | -0.149002638 | 311.4240129 | -249.1881278
10591 | 0.260989357 | -0.113586668 | 0.018657547 | -0.018658637 | 18.97242898 | -15.08803498 | 0.148998139 | -0.14900684 | 312.1646179 | -248.2523813
10592 | 0.260692847 | -0.113856565 | 0.01864696 | -0.018726018 | 18.91825423 | -15.14519965 | 0.148913593 | -0.149544943 | 311.2732485 | -249.1929456
10593 | 0.260758296 | -0.114070583 | 0.01861859 | -0.018637377 | 18.84067226 | -15.16586998 | 0.148687028 | -0.148837061 | 309.9967465 | -249.5330468
10594 | 0.260944165 | -0.113841897 | 0.018666439 | -0.018653773 | 18.9533947 | -15.14949556 | 0.149069148 | -0.148967998 | 311.8514356 | -249.2636287
10595 | 0.260667771 | -0.113749277 | 0.018708975 | -0.018653964 | 18.90787957 | -15.11652693 | 0.149408837 | -0.148969523 | 311.1025482 | -248.7211763
10596 | 0.260934246 | -0.114018545 | 0.018704893 | -0.018668783 | 19.00455831 | -15.21823071 | 0.149376242 | -0.149087872 | 312.6932607 | -250.3945688
10597 | 0.26083974 | -0.114022038 | 0.018683333 | -0.018630373 | 18.94702706 | -15.22837887 | 0.149204064 | -0.148781131 | 311.7466651 | -250.5615425
10598 | 0.260657504 | -0.114022247 | 0.018695552 | -0.018669556 | 18.93502828 | -15.21343328 | 0.149301644 | -0.149094045 | 311.5492419 | -250.3156339
10599 | 0.260443555 | -0.113822758 | 0.018661277 | -0.018699664 | 18.88345703 | -15.13457708 | 0.149027926 | -0.14933448 | 310.7007097 | -249.0181661
10600 | 0.260992989 | -0.113560195 | 0.018730649 | -0.018632306 | 19.07458371 | -15.08933874 | 0.149581926 | -0.148796564 | 313.8454301 | -248.2738328
10601 | 0.260935853 | -0.113384105 | 0.018731703 | -0.01868748 | 19.07625096 | -15.06151874 | 0.149590349 | -0.14923718 | 313.8728624 | -247.8160939
10602 | 0.260966167 | -0.112290825 | 0.018699352 | -0.018706635 | 19.16127149 | -14.97163689 | 0.149331989 | -0.14939015 | 315.2717556 | -246.3372145
10603 | 0.261175785 | -0.111742509 | 0.018758034 | -0.018663275 | 19.26413383 | -14.94156681 | 0.149800625 | -0.149043879 | 316.9642107 | -245.8424537
10604 | 0.260986773 | -0.11208505 | 0.01875558 | -0.018641887 | 19.22005089 | -14.94174981 | 0.149781027 | -0.148873077 | 316.2388879 | -245.8454648
10605 | 0.261093851 | -0.110799824 | 0.018767983 | -0.018658986 | 19.24758768 | -14.86662561 | 0.149880076 | -0.149009629 | 316.691967 | -244.6094018
10606 | 0.261253876 | -0.110722851 | 0.018748693 | -0.018659957 | 19.26867627 | -14.84360155 | 0.149726027 | -0.149017383 | 317.03895 | -244.2305732
10607 | 0.261013455 | -0.111907772 | 0.018757485 | -0.018675279 | 19.24955342 | -14.94401693 | 0.149796237 | -0.149139748 | 316.7243105 | -245.8827671
10608 | 0.260956738 | -0.113554956 | 0.018692029 | -0.018640669 | 19.16008191 | -15.028108 | 0.149273512 | -0.148863353 | 315.2521828 | -247.2663673
10609 | 0.260815083 | -0.113329483 | 0.018649305 | -0.018652993 | 18.98737596 | -15.05619604 | 0.148932317 | -0.148961769 | 312.4105494 | -247.7285164
10610 | 0.260577456 | -0.114154961 | 0.018649032 | -0.01867076 | 18.90477659 | -15.22655785 | 0.148930141 | -0.149103658 | 311.051493 | -250.5315802
10611 | 0.260160666 | -0.114009535 | 0.018603195 | -0.018661952 | 18.85223482 | -15.21797283 | 0.148564087 | -0.149033318 | 310.1869921 | -250.3903257
10612 | 0.259522873 | -0.113814725 | 0.018601209 | -0.018654413 | 18.80286578 | -15.15162978 | 0.148548226 | -0.148973111 | 309.3746941 | -249.2987443
10613 | 0.260194753 | -0.113917683 | 0.018645682 | -0.018646569 | 18.85973699 | -15.16857771 | 0.148903385 | -0.148910469 | 310.3104298 | -249.5775986
10614 | 0.260891498 | -0.113897357 | 0.018623065 | -0.018654276 | 18.9235881 | -15.09443438 | 0.148722765 | -0.148972014 | 311.3610099 | -248.3576744
10615 | 0.260857412 | -0.113791116 | 0.018724125 | -0.018592978 | 19.02865041 | -15.12311706 | 0.149529826 | -0.148482497 | 313.0896624 | -248.8296076
10616 | 0.260888146 | -0.113897776 | 0.018679244 | -0.018611055 | 18.9454874 | -15.16975751 | 0.149171414 | -0.148626859 | 311.7213321 | -249.5970106
10617 | 0.260850706 | -0.113969441 | 0.018696483 | -0.018646688 | 18.96921387 | -15.17854501 | 0.149309081 | -0.148911417 | 312.1117177 | -249.7415964
10618 | 0.260883326 | -0.113871792 | 0.01874881 | -0.018644609 | 18.96298397 | -15.1677724 | 0.149726957 | -0.148894813 | 312.0092136 | -249.5643483
10619 | 0.260944723 | -0.11376646 | 0.018702008 | -0.018655926 | 19.06099655 | -15.11369962 | 0.149353204 | -0.148985197 | 313.6218725 | -248.6746569
10620 | 0.260819414 | -0.113744946 | 0.018676073 | -0.018639631 | 19.00824392 | -15.11338511 | 0.149146089 | -0.14885506 | 312.7539023 | -248.6694821
10621 | 0.26095101 | -0.113371393 | 0.018686569 | -0.018651486 | 19.04496904 | -15.02869036 | 0.149229909 | -0.148949739 | 313.3581625 | -247.2759491
10622 | 0.260841905 | -0.113956519 | 0.018623626 | -0.018658716 | 18.95930124 | -15.13216821 | 0.148727247 | -0.149007473 | 311.9486195 | -248.9785316
10623 | 0.260988379 | -0.113029481 | 0.018710374 | -0.018652166 | 19.07744464 | -14.99974662 | 0.149420012 | -0.148955168 | 313.8925027 | -246.7997207
10624 | 0.260982442 | -0.112062209 | 0.018775371 | -0.018667428 | 19.24254224 | -14.90620552 | 0.149939074 | -0.14907705 | 316.6089514 | -245.2606334
10625 | 0.261093572 | -0.11171918 | 0.018773648 | -0.018677726 | 19.28582704 | -14.92382381 | 0.149925315 | -0.14915929 | 317.3211418 | -245.5505176
10626 | 0.261064305 | -0.112776347 | 0.018741261 | -0.018678276 | 19.28962357 | -14.98872759 | 0.149666676 | -0.149163679 | 317.3836085 | -246.618418
10627 | 0.260968193 | -0.113140331 | 0.018696586 | -0.018654301 | 19.11236923 | -15.01374124 | 0.1493099 | -0.148972219 | 314.4671378 | -247.0299823
10628 | 0.261003816 | -0.113096047 | 0.018692648 | -0.018658904 | 19.14284993 | -14.94896496 | 0.149278458 | -0.149008979 | 314.9686547 | -245.9641798
10629 | 0.260897086 | -0.112528662 | 0.018709887 | -0.01867876 | 19.1144662 | -14.96617785 | 0.149416126 | -0.149167546 | 314.5016404 | -246.2473937
10630 | 0.260967285 | -0.112650409 | 0.018698413 | -0.018640483 | 19.18490306 | -14.97750441 | 0.149324496 | -0.148861865 | 315.6605797 | -246.4337563
10631 | 0.260938647 | -0.113291066 | 0.018723855 | -0.018685063 | 19.11601415 | -14.98946995 | 0.149527669 | -0.149217879 | 314.5271097 | -246.6306324
10632 | 0.261003816 | -0.112657394 | 0.018675116 | -0.018688814 | 19.11792373 | -14.96116351 | 0.149138447 | -0.149247834 | 314.5585293 | -246.1648899
10633 | 0.260757388 | -0.113861874 | 0.018682001 | -0.018676194 | 18.97144346 | -15.13185771 | 0.149193428 | -0.149147056 | 312.1484024 | -248.9734227
10634 | 0.260721416 | -0.11346974 | 0.018654127 | -0.018669114 | 18.91734991 | -15.09619318 | 0.148970824 | -0.149090512 | 311.2583693 | -248.386613
10635 | 0.260833104 | -0.113540637 | 0.018615612 | -0.018635652 | 18.95575495 | -15.07334067 | 0.148663247 | -0.148823283 | 311.8902702 | -248.0106071
10636 | 0.260942488 | -0.113968114 | 0.018682702 | -0.018662523 | 18.95661373 | -15.13403701 | 0.149199025 | -0.149037873 | 311.9044001 | -249.0092799
10637 | 0.260966726 | -0.114022387 | 0.018655489 | -0.018677414 | 19.01038438 | -15.18023917 | 0.148981702 | -0.149156799 | 312.7891206 | -249.7694716
10638 | 0.258114574 | -0.114282505 | 0.018605919 | -0.018676448 | 18.75711791 | -15.33188215 | 0.148585841 | -0.149149082 | 308.6219773 | -252.2645433
10639 | 0.258546521 | -0.114136241 | 0.01858001 | -0.018620694 | 18.76825001 | -15.23079053 | 0.14837893 | -0.148703837 | 308.8051403 | -250.6012229
10640 | 0.257943024 | -0.114064785 | 0.018627535 | -0.018660546 | 18.73423327 | -15.2632731 | 0.148758465 | -0.149022087 | 308.2454426 | -251.135678
10641 | 0.2595754 | -0.113880523 | 0.018595851 | -0.018625495 | 18.82396638 | -15.1617582 | 0.148505442 | -0.148742177 | 309.7218748 | -249.4653931
10642 | 0.260640041 | -0.114067929 | 0.018621388 | -0.018639754 | 18.88297452 | -15.13651069 | 0.148709378 | -0.148856045 | 310.6927706 | -249.049981
10643 | 0.25841716 | -0.114228302 | 0.018615472 | -0.018634874 | 18.7576334 | -15.29448032 | 0.148662131 | -0.148817073 | 308.6304589 | -251.6491489
10644 | 0.258923986 | -0.113953027 | 0.018598564 | -0.018640751 | 18.7591726 | -15.21375403 | 0.148527104 | -0.148864003 | 308.6557842 | -250.3209113
10645 | 0.25999198 | -0.114161736 | 0.018634629 | -0.018650401 | 18.83004718 | -15.26543526 | 0.148815121 | -0.148941074 | 309.8219257 | -251.1712533
10646 | 0.260550075 | -0.114081479 | 0.018639193 | -0.018647088 | 18.87990357 | -15.201235 | 0.148851564 | -0.148914616 | 310.6422425 | -250.1149284
10647 | 0.259665994 | -0.114415498 | 0.018603668 | -0.01864926 | 18.77770815 | -15.37913736 | 0.148567861 | -0.148931963 | 308.9607607 | -253.0420613
10648 | 0.254328119 | -0.114996574 | 0.018609533 | -0.018631787 | 18.56119344 | -15.43882135 | 0.148614699 | -0.148792418 | 305.3983158 | -254.0240774
10649 | 0.256744132 | -0.114364508 | 0.018609381 | -0.018671885 | 18.65619384 | -15.37122894 | 0.14861349 | -0.149112639 | 306.9614137 | -252.9119394
10650 | 0.258601632 | -0.114167883 | 0.018617612 | -0.018637933 | 18.73299023 | -15.26422007 | 0.148679219 | -0.148841505 | 308.2249902 | -251.151259
10651 | 0.258348988 | -0.114326161 | 0.018642248 | -0.018664269 | 18.73067571 | -15.35250749 | 0.148875959 | -0.149051819 | 308.186908 | -252.6039043
10652 | 0.2593947 | -0.11427594 | 0.01866903 | -0.018662683 | 18.79357984 | -15.33641638 | 0.149089843 | -0.149039156 | 309.221907 | -252.3391477
10653 | 0.259408879 | -0.113947858 | 0.018629405 | -0.018690127 | 18.78594141 | -15.22172457 | 0.148773396 | -0.149258321 | 309.0962274 | -250.4520553
10654 | 0.260932081 | -0.113629765 | 0.018661691 | -0.018709501 | 18.99006814 | -15.04994668 | 0.149031235 | -0.149413039 | 312.4548454 | -247.625692
10655 | 0.260996272 | -0.112134992 | 0.018705433 | -0.018704525 | 19.14921701 | -14.99518426 | 0.149380556 | -0.149373304 | 315.0734161 | -246.7246534
10656 | 0.260982791 | -0.111267185 | 0.018717459 | -0.018675039 | 19.2361949 | -14.91709743 | 0.149476592 | -0.149137833 | 316.5045149 | -245.4398445
10657 | 0.261129265 | -0.11068618 | 0.018756942 | -0.018665431 | 19.22205659 | -14.89702417 | 0.149791905 | -0.149061097 | 316.2718888 | -245.1095672
10658 | 0.261578395 | -0.109214108 | 0.018754998 | -0.018694479 | 19.31996644 | -14.86209268 | 0.149776379 | -0.149293072 | 317.8828576 | -244.5348187
10659 | 0.261820353 | -0.109737209 | 0.018733242 | -0.01870138 | 19.32403939 | -14.84899847 | 0.149602639 | -0.149348184 | 317.9498723 | -244.3193719
10660 | 0.261485845 | -0.110698823 | 0.018740667 | -0.01868229 | 19.30762557 | -14.90400014 | 0.149661935 | -0.149195734 | 317.6798061 | -245.2243471
10661 | 0.261917583 | -0.10808751 | 0.018723908 | -0.018679542 | 19.31921411 | -14.75198064 | 0.149528097 | -0.149173794 | 317.8704792 | -242.7230801
10662 | 0.262383757 | -0.107379659 | 0.018786221 | -0.018665684 | 19.37099481 | -14.75313799 | 0.150025721 | -0.149063124 | 318.7224577 | -242.7421228
10663 | 0.261368499 | -0.108997366 | 0.018741617 | -0.018666897 | 19.30759344 | -14.82484927 | 0.149669521 | -0.149072811 | 317.6792774 | -243.9220309
10664 | 0.261133875 | -0.110196467 | 0.018699517 | -0.01867428 | 19.1901369 | -14.8650079 | 0.149333309 | -0.149131772 | 315.7466953 | -244.5827847
10665 | 0.261000044 | -0.110295793 | 0.018687244 | -0.018654059 | 19.24739415 | -14.85966528 | 0.149235302 | -0.148970285 | 316.6887827 | -244.4948793
10666 | 0.261009474 | -0.111408281 | 0.018690104 | -0.018649153 | 19.14530825 | -14.96675424 | 0.149258135 | -0.148931108 | 315.0091029 | -246.2568775
10667 | 0.261175505 | -0.109740282 | 0.018700406 | -0.018649072 | 19.23825983 | -14.85844189 | 0.149340412 | -0.148930457 | 316.5384904 | -244.4747502
10668 | 0.261378976 | -0.110118236 | 0.018717426 | -0.018649603 | 19.26819365 | -14.86216048 | 0.149476332 | -0.148934697 | 317.0310093 | -244.5359343
10669 | 0.261723402 | -0.108363834 | 0.018713627 | -0.018664364 | 19.28663207 | -14.81268145 | 0.149445987 | -0.149052581 | 317.3343876 | -243.7218265
10670 | 0.261722005 | -0.109759211 | 0.018723182 | -0.018660245 | 19.34081959 | -14.86700531 | 0.149522296 | -0.149019689 | 318.2259668 | -244.6156492
10671 | 0.260938996 | -0.110192975 | 0.018676304 | -0.018700066 | 19.1580574 | -14.89194753 | 0.14914793 | -0.149337697 | 315.2188723 | -245.0260382
10672 | 0.260999765 | -0.110527413 | 0.018722053 | -0.018688858 | 19.17419778 | -14.90678098 | 0.149513278 | -0.149248187 | 315.4844395 | -245.2701019
10673 | 0.261013874 | -0.110292929 | 0.018698749 | -0.018645801 | 19.19463286 | -14.86450508 | 0.149327173 | -0.148904333 | 315.82067 | -244.5745114
10674 | 0.260984118 | -0.111573544 | 0.018690404 | -0.018639225 | 19.20444537 | -14.91702534 | 0.149260533 | -0.148851825 | 315.982121 | -245.4386584
10675 | 0.260950311 | -0.110239774 | 0.018709436 | -0.01867208 | 19.10702791 | -14.89479998 | 0.149412518 | -0.149114201 | 314.3792538 | -245.0729714
10676 | 0.260979299 | -0.109670014 | 0.01868382 | -0.018648366 | 19.19252835 | -14.86800099 | 0.14920795 | -0.148924823 | 315.7860433 | -244.6320317
10677 | 0.261189685 | -0.111037801 | 0.018667603 | -0.018658285 | 19.24203178 | -14.91859788 | 0.149078445 | -0.149004033 | 316.6005525 | -245.4645323
10678 | 0.26111285 | -0.110901385 | 0.018711124 | -0.018690872 | 19.21660593 | -14.9006173 | 0.149425999 | -0.149264271 | 316.1822059 | -245.1686872
10679 | 0.261296065 | -0.109511247 | 0.018708132 | -0.018643493 | 19.20759398 | -14.85133544 | 0.149402106 | -0.148885907 | 316.0339271 | -244.3578235
10680 | 0.261042233 | -0.111390958 | 0.018699016 | -0.018667361 | 19.2050904 | -14.9539019 | 0.149329311 | -0.149076511 | 315.9927342 | -246.0454102
10681 | 0.260958554 | -0.110507156 | 0.01867225 | -0.018642341 | 19.10361033 | -14.89187432 | 0.149115558 | -0.148876703 | 314.3230223 | -245.0248338
10682 | 0.261000044 | -0.109658908 | 0.018673636 | -0.018607148 | 19.14580194 | -14.88211714 | 0.149126621 | -0.148595659 | 315.017226 | -244.864293
10683 | 0.260987541 | -0.110886228 | 0.018648234 | -0.018681887 | 19.17782584 | -14.91684634 | 0.148923764 | -0.149192517 | 315.5441342 | -245.4357132
10684 | 0.261406008 | -0.109102489 | 0.018701359 | -0.018638741 | 19.23007872 | -14.8573027 | 0.149348017 | -0.148847957 | 316.4038817 | -244.4560064
10685 | 0.261507568 | -0.110716983 | 0.018743312 | -0.018687866 | 19.23482167 | -14.92611766 | 0.149683057 | -0.149240266 | 316.4819202 | -245.5882597
10686 | 0.261018205 | -0.109531782 | 0.018703156 | -0.018676131 | 19.19467421 | -14.8571345 | 0.149362371 | -0.149146554 | 315.8213504 | -244.4532389
10687 | 0.261482772 | -0.109846942 | 0.018690942 | -0.018679584 | 19.2643485 | -14.86903448 | 0.149264828 | -0.149174128 | 316.9677428 | -244.6490363
10688 | 0.261051034 | -0.109935371 | 0.018697661 | -0.018655123 | 19.19955183 | -14.88724332 | 0.14931849 | -0.148978782 | 315.9016047 | -244.9486372
10689 | 0.261104538 | -0.110413419 | 0.01870263 | -0.018654439 | 19.19188891 | -14.90307972 | 0.149358169 | -0.148973316 | 315.7755221 | -245.2092028
10690 | 0.260945841 | -0.111646397 | 0.018658932 | -0.018661344 | 19.11257152 | -14.98103207 | 0.149009202 | -0.149028465 | 314.4704661 | -246.491799
10691 | 0.260974549 | -0.112708314 | 0.018644324 | -0.018655109 | 19.12703663 | -15.01880726 | 0.148892545 | -0.148978671 | 314.7084692 | -247.1133366
10692 | 0.261006261 | -0.112086097 | 0.018666367 | -0.018611686 | 19.04643355 | -15.00621764 | 0.149068572 | -0.148631898 | 313.3822589 | -246.9061921
10693 | 0.260860555 | -0.113729928 | 0.018624126 | -0.018693992 | 18.93322282 | -15.14393808 | 0.148731244 | -0.149289186 | 311.5195356 | -249.1721882
10694 | 0.260766119 | -0.11397461 | 0.018603884 | -0.018685317 | 18.86411123 | -15.23922998 | 0.14856959 | -0.149219906 | 310.3824017 | -250.7400823
10695 | 0.259499753 | -0.114025879 | 0.018603702 | -0.018641372 | 18.74876311 | -15.26576048 | 0.14856814 | -0.148868968 | 308.4845108 | -251.1766043
10696 | 0.259496191 | -0.114056823 | 0.018624967 | -0.01862902 | 18.75257837 | -15.27598202 | 0.148737957 | -0.148770328 | 308.5472854 | -251.3447854
10697 | 0.260105206 | -0.114149513 | 0.018613463 | -0.01862143 | 18.81972142 | -15.31400252 | 0.148646085 | -0.148709713 | 309.6520298 | -251.9703592
10698 | 0.258679724 | -0.114117382 | 0.018610119 | -0.018598804 | 18.75108853 | -15.34091616 | 0.148619384 | -0.148529019 | 308.5227723 | -252.4131853
10699 | 0.255390804 | -0.114638597 | 0.018574482 | -0.018643554 | 18.57678853 | -15.45104338 | 0.148334789 | -0.14888639 | 305.6549111 | -254.2251736
10700 | 0.254089444 | -0.114656897 | 0.018586229 | -0.018626462 | 18.5490367 | -15.43353163 | 0.148428594 | -0.148749894 | 305.1982938 | -253.9370424
10701 | 0.256510208 | -0.114370376 | 0.018593921 | -0.018651659 | 18.61761361 | -15.37061399 | 0.148490028 | -0.148951115 | 306.3266304 | -252.9018212
10702 | 0.257612428 | -0.1142385 | 0.018611968 | -0.018667594 | 18.68740758 | -15.34842728 | 0.148634148 | -0.14907837 | 307.4749918 | -252.5367701
10703 | 0.25892238 | -0.114075472 | 0.018649782 | -0.018670234 | 18.74468578 | -15.33128545 | 0.148936128 | -0.149099456 | 308.417424 | -252.2547254
10704 | 0.260741742 | -0.114030001 | 0.018661791 | -0.018726055 | 18.86469526 | -15.28797736 | 0.149032035 | -0.14954524 | 310.3920112 | -251.5421519
10705 | 0.260536734 | -0.11398844 | 0.018723552 | -0.018673389 | 18.88731355 | -15.24612978 | 0.149525252 | -0.14912465 | 310.7641632 | -250.8536088
10706 | 0.259866112 | -0.114515941 | 0.01867236 | -0.018633 | 18.80396968 | -15.39845932 | 0.149116432 | -0.148802105 | 309.3928571 | -253.359977
10707 | 0.255134108 | -0.114885514 | 0.01863832 | -0.018647151 | 18.58808585 | -15.45768967 | 0.148844592 | -0.148915118 | 305.8407925 | -254.334529
10708 | 0.255826314 | -0.114464253 | 0.018614753 | -0.018627193 | 18.61994863 | -15.41228108 | 0.148656386 | -0.148755732 | 306.3650497 | -253.5873946
10709 | 0.257741579 | -0.114290608 | 0.018655442 | -0.018662115 | 18.70881412 | -15.35457214 | 0.14898133 | -0.149034619 | 307.8272064 | -252.6378752
10710 | 0.256523269 | -0.114307931 | 0.018656683 | -0.018643591 | 18.66633948 | -15.37135113 | 0.14899124 | -0.148886688 | 307.1283459 | -252.9139499
10711 | 0.258366869 | -0.114532985 | 0.018643687 | -0.018656238 | 18.74652766 | -15.32169208 | 0.14888745 | -0.148987689 | 308.4477295 | -252.0968801
10712 | 0.259803807 | -0.113995006 | 0.018657885 | -0.018634057 | 18.82359991 | -15.26034856 | 0.149000835 | -0.148810546 | 309.7158449 | -251.0875588
10713 | 0.26070088 | -0.114148116 | 0.018699899 | -0.018620653 | 18.89543207 | -15.2831248 | 0.149336358 | -0.148703502 | 310.8977421 | -251.4623098
10714 | 0.260798459 | -0.113858591 | 0.018675852 | -0.01864659 | 18.9128587 | -15.15645375 | 0.149144322 | -0.148910636 | 311.1844728 | -249.378116
10715 | 0.260563556 | -0.114065344 | 0.018715522 | -0.018686295 | 18.87514563 | -15.25352811 | 0.149461122 | -0.149227715 | 310.5639573 | -250.9753379
10716 | 0.260910497 | -0.113819126 | 0.018712707 | -0.018683701 | 18.9384304 | -15.11541596 | 0.149438643 | -0.149207002 | 311.6052191 | -248.7028968
10717 | 0.260985236 | -0.113101006 | 0.018715429 | -0.018684052 | 19.01928084 | -15.04325271 | 0.149460379 | -0.14920981 | 312.9354993 | -247.515552
10718 | 0.260976086 | -0.111633545 | 0.018764677 | -0.018703019 | 19.1754858 | -14.95140763 | 0.149853673 | -0.149361274 | 315.5056321 | -246.0043706
10719 | 0.261126541 | -0.11337258 | 0.018813334 | -0.01864418 | 19.2170321 | -15.03016464 | 0.150242245 | -0.148891392 | 316.189218 | -247.3002064
10720 | 0.260964142 | -0.112788501 | 0.018765464 | -0.018653738 | 19.16997759 | -15.02348687 | 0.149859958 | -0.148967719 | 315.4150022 | -247.1903331
10721 | 0.260965538 | -0.112676393 | 0.018726921 | -0.018636727 | 19.10302117 | -15.00635082 | 0.149552157 | -0.148831873 | 314.3133286 | -246.9083834
10722 | 0.261013734 | -0.113356724 | 0.018788218 | -0.018650089 | 19.14308695 | -15.07194471 | 0.150041674 | -0.148938583 | 314.9725546 | -247.9876385
10723 | 0.26087208 | -0.113690953 | 0.018667985 | -0.018664727 | 19.001221 | -15.15731383 | 0.149081494 | -0.149055482 | 312.6383501 | -249.3922673
10724 | 0.260871102 | -0.11393745 | 0.018702555 | -0.018651437 | 19.01673777 | -15.17614406 | 0.149357574 | -0.148949349 | 312.8936567 | -249.7020922
10725 | 0.260556432 | -0.113618868 | 0.01863475 | -0.018659435 | 18.84902539 | -15.14306059 | 0.148816087 | -0.149013218 | 310.1341854 | -249.1577503
10726 | 0.26093683 | -0.113625364 | 0.01872893 | -0.018606485 | 18.98638252 | -15.06929817 | 0.149568204 | -0.14859036 | 312.3942038 | -247.9440934
10727 | 0.260985306 | -0.112017645 | 0.018672162 | -0.018670951 | 19.08592833 | -14.97446783 | 0.149114851 | -0.149105183 | 314.03209 | -246.3837937
10728 | 0.260992221 | -0.112108519 | 0.01876219 | -0.018700676 | 19.13069775 | -14.99101641 | 0.149833815 | -0.149342569 | 314.7687078 | -246.6560772
10729 | 0.260992151 | -0.111863698 | 0.018718218 | -0.01867564 | 19.12203478 | -14.9650258 | 0.149482654 | -0.14914263 | 314.6261707 | -246.2284384
10730 | 0.260951499 | -0.111598271 | 0.018731936 | -0.018642604 | 19.14838795 | -14.95809695 | 0.149592208 | -0.148878804 | 315.059775 | -246.1144339
10731 | 0.260956388 | -0.111734896 | 0.018714183 | -0.01871659 | 19.16139293 | -14.94084438 | 0.149450431 | -0.149469657 | 315.2737538 | -245.8305672
10732 | 0.260978042 | -0.110595655 | 0.018759867 | -0.018668802 | 19.2136446 | -14.88167336 | 0.149815259 | -0.149088021 | 316.1334814 | -244.8569913
10733 | 0.261630782 | -0.110483338 | 0.018758318 | -0.018650865 | 19.2989815 | -14.86810474 | 0.149802894 | -0.148944775 | 317.53758 | -244.6337387
10734 | 0.261210849 | -0.111062038 | 0.018753694 | -0.018695072 | 19.26220031 | -14.90003569 | 0.149765967 | -0.149297814 | 316.9323974 | -245.1591176
10735 | 0.260979369 | -0.112926523 | 0.018697047 | -0.018666881 | 19.08196723 | -15.05715623 | 0.149313581 | -0.149072681 | 313.9669156 | -247.744315
10736 | 0.260892197 | -0.11264559 | 0.018666485 | -0.018628152 | 18.98727315 | -15.01599159 | 0.14906952 | -0.148763393 | 312.4088577 | -247.0670088
10737 | 0.260900718 | -0.112953555 | 0.018644972 | -0.018637966 | 19.00214097 | -15.04062908 | 0.148897714 | -0.148841765 | 312.6534868 | -247.4723839
10738 | 0.26093229 | -0.112290825 | 0.018587523 | -0.018637095 | 19.01848912 | -14.98971777 | 0.148438932 | -0.148834811 | 312.9224727 | -246.63471
10739 | 0.260927052 | -0.111747888 | 0.018656515 | -0.018650823 | 19.08303564 | -14.96605016 | 0.148989902 | -0.14894444 | 313.9844949 | -246.2452928
10740 | 0.260903093 | -0.113048689 | 0.018708877 | -0.018659065 | 19.1099057 | -15.03843339 | 0.149408056 | -0.149010262 | 314.4266038 | -247.436257
10741 | 0.260931592 | -0.112528243 | 0.018714167 | -0.018643563 | 19.11995774 | -15.00728764 | 0.149450301 | -0.148886465 | 314.591996 | -246.9237974
10742 | 0.260914618 | -0.113492232 | 0.018666429 | -0.018650534 | 18.99483847 | -15.13281073 | 0.149069074 | -0.148942134 | 312.5333344 | -248.9891033
10743 | 0.260812848 | -0.11383575 | 0.01862838 | -0.018637647 | 18.87346599 | -15.10073924 | 0.148765215 | -0.148839218 | 310.5363212 | -248.4614121
10744 | 0.260940044 | -0.113690184 | 0.018624618 | -0.01865561 | 18.98791194 | -15.1164907 | 0.148735167 | -0.148982669 | 312.4193682 | -248.7205802
10745 | 0.260491542 | -0.114222156 | 0.018643123 | -0.01865781 | 18.84084744 | -15.29442472 | 0.14888295 | -0.14900024 | 309.9996289 | -251.6482341
10746 | 0.260058617 | -0.114055076 | 0.018651403 | -0.018639852 | 18.79966557 | -15.31367777 | 0.14894907 | -0.148856826 | 309.3220391 | -251.9650159
10747 | 0.257952384 | -0.114021898 | 0.018603935 | -0.018623358 | 18.70576795 | -15.27068317 | 0.148569999 | -0.148725108 | 307.7770859 | -251.2576002
10748 | 0.25923272 | -0.113861734 | 0.018611952 | -0.018651773 | 18.75058794 | -15.18712798 | 0.148634018 | -0.148952026 | 308.5145358 | -249.8828172
10749 | 0.260687748 | -0.113855098 | 0.01863852 | -0.018700623 | 18.9170124 | -15.20513594 | 0.148846191 | -0.149342141 | 311.252816 | -250.1791128
10750 | 0.260619925 | -0.114060804 | 0.018676197 | -0.018661133 | 18.89330605 | -15.21935901 | 0.149147074 | -0.149026773 | 310.8627614 | -250.4131334
10751 | 0.260774222 | -0.113763945 | 0.018646632 | -0.018670346 | 18.87178849 | -15.1625108 | 0.148910971 | -0.149100348 | 310.5087203 | -249.4777761
10752 | 0.260770659 | -0.114057661 | 0.018639009 | -0.018651654 | 18.88635121 | -15.24985656 | 0.148850095 | -0.148951078 | 310.7483293 | -250.9149277
10753 | 0.260911405 | -0.113922503 | 0.018724223 | -0.018668779 | 18.98168847 | -15.17785834 | 0.149530607 | -0.149087835 | 312.3169697 | -249.7302983
10754 | 0.260803139 | -0.113565783 | 0.018645067 | -0.018667077 | 18.93177116 | -15.12180446 | 0.148898476 | -0.149074243 | 311.4956507 | -248.8080105
10755 | 0.261036435 | -0.11343754 | 0.018702639 | -0.018701661 | 19.05551273 | -15.06456686 | 0.149358243 | -0.149350434 | 313.5316441 | -247.8662465
10756 | 0.260942628 | -0.111482181 | 0.018727666 | -0.018654339 | 19.0579785 | -14.92293915 | 0.149558107 | -0.148972516 | 313.5722149 | -245.5359618
10757 | 0.260998368 | -0.111939554 | 0.01873144 | -0.018698777 | 19.18658698 | -15.00631133 | 0.149588248 | -0.149327396 | 315.6882864 | -246.9077337
10758 | 0.260921813 | -0.11254815 | 0.018743587 | -0.018673202 | 19.12095388 | -15.04388629 | 0.149685251 | -0.149123163 | 314.6083861 | -247.5259767
10759 | 0.260959531 | -0.1133123 | 0.018730951 | -0.018673237 | 19.10651047 | -15.07363077 | 0.149584343 | -0.149123442 | 314.37074 | -248.0153804
10760 | 0.260803558 | -0.113478611 | 0.018708674 | -0.018679885 | 18.96118838 | -15.11967247 | 0.149406438 | -0.149176527 | 311.9796697 | -248.7729318
10761 | 0.260870823 | -0.114195823 | 0.018662997 | -0.018665871 | 18.91427943 | -15.3013072 | 0.149041666 | -0.149064611 | 311.2078489 | -251.7614755
10762 | 0.258058764 | -0.114146579 | 0.018599658 | -0.018620939 | 18.68462479 | -15.34365006 | 0.148535843 | -0.148705789 | 307.4292049 | -252.4581677
10763 | 0.25659249 | -0.114190933 | 0.018635384 | -0.018640292 | 18.63523079 | -15.36443802 | 0.148821145 | -0.14886034 | 306.6164962 | -252.8002043
10764 | 0.255543006 | -0.114588934 | 0.018615172 | -0.018628352 | 18.59344654 | -15.40440889 | 0.148659733 | -0.148764992 | 305.9289951 | -253.4578688
10765 | 0.258541213 | -0.114300387 | 0.018638138 | -0.018681743 | 18.71472504 | -15.34609878 | 0.148843141 | -0.149191365 | 307.9244622 | -252.498458
10766 | 0.260584092 | -0.114323367 | 0.018717906 | -0.018651612 | 18.83688523 | -15.33263559 | 0.149480162 | -0.148950743 | 309.9344361 | -252.27694
10767 | 0.260841836 | -0.114036287 | 0.018670888 | -0.018673968 | 18.84824401 | -15.30139949 | 0.149104681 | -0.14912928 | 310.1213289 | -251.7629941
10768 | 0.260128955 | -0.114156707 | 0.018685487 | -0.018666704 | 18.82447498 | -15.30188611 | 0.149221263 | -0.149071268 | 309.730243 | -251.7710007
10769 | 0.26014956 | -0.114106555 | 0.018684837 | -0.018654744 | 18.84420812 | -15.29428223 | 0.149216076 | -0.148975752 | 310.0549241 | -251.6458896
10770 | 0.258766337 | -0.114199455 | 0.018625637 | -0.018654576 | 18.74180101 | -15.33210753 | 0.148743312 | -0.148974413 | 308.3699592 | -252.2682516
10771 | 0.26034409 | -0.113911536 | 0.018680369 | -0.018685934 | 18.83922992 | -15.19820048 | 0.149180394 | -0.149224833 | 309.9730148 | -250.0649995
10772 | 0.260890101 | -0.11385901 | 0.01874941 | -0.018673761 | 18.95800149 | -15.19256737 | 0.149731754 | -0.149127625 | 311.9272338 | -249.9723147
10773 | 0.26090945 | -0.113786227 | 0.018733678 | -0.018701175 | 19.02445108 | -15.15111541 | 0.149606116 | -0.149346548 | 313.0205683 | -249.2902811
10774 | 0.26085385 | -0.113922293 | 0.018733331 | -0.018683852 | 18.98006927 | -15.18842569 | 0.149603346 | -0.14920821 | 312.2903281 | -249.9041691
10775 | 0.260783721 | -0.113806204 | 0.018692306 | -0.018686984 | 18.93987367 | -15.14334427 | 0.149275724 | -0.149233219 | 311.628966 | -249.1624179
10776 | 0.260903373 | -0.113761011 | 0.018719494 | -0.018652974 | 18.98579895 | -15.14824471 | 0.149492843 | -0.14896162 | 312.384602 | -249.2430476
10777 | 0.26077045 | -0.113962107 | 0.018708674 | -0.018653847 | 18.94865995 | -15.16445987 | 0.149406438 | -0.148968593 | 311.773532 | -249.5098453
10778 | 0.260844071 | -0.114142667 | 0.018715126 | -0.018683973 | 18.90456984 | -15.26275072 | 0.149457961 | -0.149209177 | 311.0480912 | -251.127083
10779 | 0.2606128 | -0.11409056 | 0.018696176 | -0.018624483 | 18.87731049 | -15.28440407 | 0.149306627 | -0.148734089 | 310.599577 | -251.4833583
10780 | 0.260538271 | -0.114117242 | 0.018707966 | -0.018706998 | 18.87574987 | -15.25439015 | 0.149400786 | -0.149393051 | 310.5738993 | -250.9895215
10781 | 0.260684186 | -0.114000873 | 0.018703019 | -0.018633535 | 18.91577188 | -15.1888039 | 0.149361274 | -0.148806381 | 311.232405 | -249.910392
10782 | 0.26096044 | -0.113922712 | 0.018681994 | -0.01869029 | 18.98956234 | -15.14451951 | 0.149193373 | -0.149259622 | 312.4465231 | -249.1817547
10783 | 0.260942977 | -0.1139283 | 0.018754868 | -0.018660008 | 18.98847399 | -15.16282363 | 0.149775338 | -0.149017792 | 312.428616 | -249.4829233
10784 | 0.260862581 | -0.11368271 | 0.01874911 | -0.018702516 | 18.97301534 | -15.10733534 | 0.149729355 | -0.149357258 | 312.1742656 | -248.5699415
10785 | 0.26090484 | -0.113489787 | 0.018713259 | -0.018648494 | 19.07949857 | -15.07421685 | 0.149443049 | -0.148925846 | 313.9262974 | -248.0250235
10786 | 0.260924956 | -0.113723363 | 0.01872605 | -0.018666085 | 19.05963412 | -15.0892999 | 0.149545203 | -0.149066322 | 313.5994556 | -248.2731938
10787 | 0.260994666 | -0.113789091 | 0.018744155 | -0.01869259 | 19.06445501 | -15.10683205 | 0.149689788 | -0.149277993 | 313.6787767 | -248.5616607
10788 | 0.260930125 | -0.113455212 | 0.018742649 | -0.018639861 | 19.12925979 | -15.05853264 | 0.149677758 | -0.148856901 | 314.7450481 | -247.7669618
10789 | 0.260971825 | -0.113243638 | 0.018757129 | -0.018659822 | 19.10787756 | -15.01647895 | 0.149793392 | -0.149016305 | 314.3932336 | -247.0750276
10790 | 0.260968472 | -0.112883636 | 0.0187192 | -0.018662497 | 19.12015071 | -15.00627762 | 0.1494905 | -0.149037669 | 314.5951711 | -246.907179
10791 | 0.260934735 | -0.11258063 | 0.018715729 | -0.018640043 | 19.1425276 | -14.99586646 | 0.149462777 | -0.148858351 | 314.9633512 | -246.735878
10792 | 0.26096463 | -0.11340499 | 0.018726053 | -0.018707356 | 19.06417497 | -15.07524475 | 0.149545222 | -0.149395914 | 313.6741689 | -248.0419362
10793 | 0.260912244 | -0.113111833 | 0.018730928 | -0.018668993 | 19.10860064 | -15.04301038 | 0.149584157 | -0.149089545 | 314.4051308 | -247.5115648
10794 | 0.260969799 | -0.11393773 | 0.018734213 | -0.018630271 | 19.07334644 | -15.1591287 | 0.149610393 | -0.148780313 | 313.8250727 | -249.4221284
10795 | 0.260382228 | -0.113794958 | 0.018686481 | -0.018678264 | 18.89205398 | -15.13302913 | 0.149229203 | -0.149163586 | 310.8421604 | -248.9926967
10796 | 0.260568236 | -0.113786646 | 0.018640418 | -0.018679428 | 18.92985879 | -15.06206859 | 0.148861345 | -0.149172882 | 311.4641852 | -247.8251409
10797 | 0.260970218 | -0.11378022 | 0.01867331 | -0.018641365 | 19.01149591 | -15.10208156 | 0.149124018 | -0.148868912 | 312.8074093 | -248.483498
10798 | 0.260768354 | -0.113711069 | 0.01863195 | -0.018672688 | 18.94864552 | -15.07633124 | 0.148793719 | -0.149119054 | 311.7732945 | -248.0598127
10799 | 0.260842185 | -0.113642058 | 0.018707505 | -0.018640816 | 19.02576759 | -15.05277157 | 0.149397104 | -0.148864524 | 313.0422297 | -247.6721715
10800 | 0.260905957 | -0.113255932 | 0.018693533 | -0.018662082 | 19.08995425 | -14.98234244 | 0.149285523 | -0.149034359 | 314.0983308 | -246.5133593
10801 | 0.260933687 | -0.112428568 | 0.01871517 | -0.018658637 | 19.19397162 | -14.93911371 | 0.149458315 | -0.14900684 | 315.8097903 | -245.8020914
10802 | 0.260974689 | -0.113268365 | 0.018725191 | -0.018617896 | 19.1587857 | -15.02200495 | 0.149538342 | -0.148681487 | 315.2308554 | -247.1659502
10803 | 0.260938716 | -0.111978879 | 0.018722791 | -0.018676509 | 19.16382555 | -14.93814997 | 0.149519172 | -0.149149566 | 315.313779 | -245.7862345
10804 | 0.26096484 | -0.113614049 | 0.018736279 | -0.018673039 | 19.16861758 | -15.07026339 | 0.149626885 | -0.149121861 | 315.3926251 | -247.9599748
10805 | 0.260863419 | -0.113438238 | 0.018708793 | -0.018686295 | 19.05002585 | -15.05993856 | 0.149407387 | -0.149227715 | 313.4413651 | -247.7900943
10806 | 0.260892197 | -0.113019632 | 0.018666082 | -0.018646089 | 18.99498254 | -14.98530861 | 0.149066303 | -0.148906639 | 312.535705 | -246.5621635
10807 | 0.260962325 | -0.113371113 | 0.018683352 | -0.01866361 | 19.14546499 | -15.04257731 | 0.149204213 | -0.149046557 | 315.0116819 | -247.5044394
10808 | 0.260905538 | -0.11364143 | 0.018708993 | -0.018654299 | 19.00584763 | -15.09668836 | 0.149408986 | -0.1489722 | 312.7144747 | -248.3947606
10809 | 0.2608813 | -0.113762408 | 0.01869293 | -0.018643717 | 18.97302503 | -15.11964919 | 0.149280707 | -0.148887692 | 312.174425 | -248.7725487
10810 | 0.260906237 | -0.113992492 | 0.018659496 | -0.018652846 | 18.88415581 | -15.20250142 | 0.149013702 | -0.148960598 | 310.712207 | -250.1357654
10811 | 0.260416035 | -0.113952119 | 0.018629572 | -0.018638995 | 18.84891167 | -15.20506386 | 0.148774735 | -0.148849984 | 310.1323144 | -250.1779268
10812 | 0.259473699 | -0.11405815 | 0.018634054 | -0.018632424 | 18.79831944 | -15.25978157 | 0.148810528 | -0.148797512 | 309.2998904 | -251.0782298
10813 | 0.259935612 | -0.114123948 | 0.018658706 | -0.018656427 | 18.83033998 | -15.26524033 | 0.149007398 | -0.148989195 | 309.8267434 | -251.168046
10814 | 0.260388724 | -0.114000105 | 0.018668381 | -0.018650364 | 18.88865549 | -15.2168409 | 0.149084655 | -0.148940777 | 310.786243 | -250.3717014
10815 | 0.260849659 | -0.113938149 | 0.018727536 | -0.018622771 | 18.9940352 | -15.14506936 | 0.149557066 | -0.148720423 | 312.5201178 | -249.1908018
10816 | 0.260651287 | -0.113744946 | 0.018657235 | -0.018672634 | 18.93438511 | -15.13095051 | 0.148995647 | -0.149118626 | 311.5386595 | -248.958496
10817 | 0.260937459 | -0.113643525 | 0.018719238 | -0.018659479 | 19.07048579 | -15.06823963 | 0.149490798 | -0.149013571 | 313.7780047 | -247.9266766
10818 | 0.260911336 | -0.110133673 | 0.018784444 | -0.018676003 | 19.12825536 | -14.87969179 | 0.150011534 | -0.149145531 | 314.7285216 | -244.8243873
10819 | 0.260930335 | -0.111077196 | 0.018713624 | -0.018678043 | 19.17474624 | -14.91702208 | 0.149445968 | -0.149161819 | 315.4934636 | -245.4386048
10820 | 0.260952686 | -0.112946919 | 0.018692371 | -0.018679857 | 19.1097049 | -15.00531817 | 0.149276245 | -0.149176304 | 314.4233 | -246.8913926
10821 | 0.260979089 | -0.113388296 | 0.018731107 | -0.018679293 | 19.15175803 | -15.09752469 | 0.149585589 | -0.149171804 | 315.115225 | -248.4085212
10822 | 0.260920137 | -0.113735866 | 0.018650257 | -0.018660823 | 18.98899376 | -15.13513466 | 0.148939922 | -0.1490243 | 312.4371681 | -249.0273403
10823 | 0.260856923 | -0.113875704 | 0.018677689 | -0.018673384 | 18.99426673 | -15.13924925 | 0.149158993 | -0.149124613 | 312.5239272 | -249.09504
10824 | 0.260734477 | -0.114036217 | 0.01863726 | -0.018671819 | 18.9141335 | -15.19951671 | 0.148836131 | -0.149112118 | 311.2054477 | -250.0866564
10825 | 0.260726375 | -0.113929278 | 0.018633761 | -0.018665691 | 18.92059632 | -15.19918088 | 0.148808185 | -0.149063179 | 311.3117843 | -250.0811307
10826 | 0.25992716 | -0.114032864 | 0.018645163 | -0.018639174 | 18.81032344 | -15.20303329 | 0.148899239 | -0.148851415 | 309.4973993 | -250.1445168
10827 | 0.260828145 | -0.113653094 | 0.018653074 | -0.018681377 | 18.92976398 | -15.11559514 | 0.14896242 | -0.149188445 | 311.4626253 | -248.705845
10828 | 0.260892686 | -0.113059586 | 0.018718064 | -0.018662287 | 19.05556861 | -15.02873162 | 0.149481427 | -0.149035995 | 313.5325635 | -247.276628
10829 | 0.260933478 | -0.113341776 | 0.018687189 | -0.01864727 | 19.11812769 | -15.04985718 | 0.149234855 | -0.148916066 | 314.5618851 | -247.6242194
10830 | 0.260897855 | -0.113375723 | 0.018594112 | -0.018694516 | 18.94753668 | -15.07972684 | 0.148491552 | -0.14929337 | 311.7550502 | -248.1156825
10831 | 0.260911755 | -0.113454024 | 0.01872293 | -0.018665829 | 18.9910789 | -15.07515628 | 0.149520288 | -0.149064276 | 312.4714761 | -248.0404804
10832 | 0.260931731 | -0.113105058 | 0.018666697 | -0.018651675 | 19.04757833 | -15.0417787 | 0.149071212 | -0.148951245 | 313.4010947 | -247.4912994
10833 | 0.260939904 | -0.113187829 | 0.018689824 | -0.018629253 | 19.01355889 | -15.06367214 | 0.149255903 | -0.148772188 | 312.8413526 | -247.8515251
10834 | 0.260911126 | -0.113685644 | 0.018654865 | -0.018684688 | 19.06913351 | -15.09143487 | 0.148976719 | -0.149214886 | 313.7557549 | -248.3083217
10835 | 0.260939834 | -0.112866383 | 0.018658227 | -0.018646841 | 19.09953319 | -15.03331177 | 0.149003568 | -0.148912645 | 314.2559387 | -247.3519879
10836 | 0.260897086 | -0.11334492 | 0.01867239 | -0.018633419 | 18.98409007 | -15.09064566 | 0.149116674 | -0.148805452 | 312.3564847 | -248.2953365
10837 | 0.260906725 | -0.11277048 | 0.018690772 | -0.018656387 | 19.03822292 | -15.03343545 | 0.149263471 | -0.148988879 | 313.2471645 | -247.3540229
10838 | 0.260917343 | -0.112575531 | 0.018683533 | -0.018630827 | 19.04940074 | -14.99978537 | 0.149205663 | -0.148784757 | 313.4310799 | -246.8003582
10839 | 0.261026307 | -0.111709191 | 0.018709561 | -0.018651307 | 19.13616499 | -14.97391714 | 0.149413522 | -0.148948307 | 314.8586635 | -246.3747328
10840 | 0.261189405 | -0.111665116 | 0.01873311 | -0.018662779 | 19.21149911 | -14.97578649 | 0.149601579 | -0.149039919 | 316.0981805 | -246.4054904
10841 | 0.260958833 | -0.111566 | 0.018694187 | -0.018663533 | 19.16878279 | -14.9306912 | 0.149290748 | -0.149045943 | 315.3953435 | -245.6635108
10842 | 0.261032454 | -0.110365153 | 0.018713254 | -0.01863645 | 19.23568472 | -14.87343265 | 0.149443012 | -0.148829661 | 316.4961206 | -244.721402
10843 | 0.262913633 | -0.108189071 | 0.018723717 | -0.018678117 | 19.41441856 | -14.74186722 | 0.149526572 | -0.149162414 | 319.4369344 | -242.5566781
10844 | 0.261618698 | -0.107614142 | 0.01876941 | -0.018664429 | 19.3430271 | -14.7756231 | 0.149891474 | -0.149053102 | 318.2622884 | -243.1120835
10845 | 0.262188319 | -0.109064491 | 0.018800412 | -0.01865564 | 19.3476188 | -14.8062869 | 0.15013905 | -0.14898291 | 318.3378383 | -243.6166132
10846 | 0.263041387 | -0.109503982 | 0.018718542 | -0.018693319 | 19.40593608 | -14.81749089 | 0.149485238 | -0.149283813 | 319.2973671 | -243.8009592
10847 | 0.261990506 | -0.108990451 | 0.018712185 | -0.018665032 | 19.33739809 | -14.78602281 | 0.149434478 | -0.149057917 | 318.169671 | -243.2831961
10848 | 0.261880214 | -0.108721462 | 0.018726551 | -0.01865897 | 19.33759609 | -14.80300697 | 0.149549201 | -0.149009499 | 318.1729288 | -243.5626465
10849 | 0.262024033 | -0.11000068 | 0.018753257 | -0.018650499 | 19.36722016 | -14.84976634 | 0.149762471 | -0.148941855 | 318.6603511 | -244.3320062
10850 | 0.261128636 | -0.108645885 | 0.018685838 | -0.018667291 | 19.23074396 | -14.79791552 | 0.149224071 | -0.149075953 | 316.4148274 | -243.4788739
10851 | 0.261307031 | -0.10945865 | 0.018691463 | -0.018613321 | 19.28181164 | -14.82378384 | 0.149268993 | -0.148644951 | 317.2550741 | -243.9045007
10852 | 0.261167542 | -0.110236002 | 0.018705112 | -0.018637053 | 19.218513 | -14.87532891 | 0.14937799 | -0.148834477 | 316.213584 | -244.7526024
10853 | 0.260922372 | -0.111112889 | 0.018686946 | -0.018631852 | 19.16138213 | -14.92513251 | 0.149232922 | -0.148792938 | 315.273576 | -245.5720504
10854 | 0.26091392 | -0.11299742 | 0.018616538 | -0.018640187 | 18.98214612 | -15.06104385 | 0.148670647 | -0.148859504 | 312.3244998 | -247.8082803
10855 | 0.260880672 | -0.111255521 | 0.018660888 | -0.018618639 | 19.00725253 | -14.94556908 | 0.149024821 | -0.148687419 | 312.7375904 | -245.9083054
10856 | 0.2609186 | -0.111849588 | 0.018689901 | -0.01862519 | 19.0728303 | -14.94815955 | 0.149256517 | -0.148739742 | 313.8165804 | -245.950928
10857 | 0.260970009 | -0.11264552 | 0.018659596 | -0.018649407 | 18.98592822 | -15.03737215 | 0.149014501 | -0.148933135 | 312.3867289 | -247.4187958
10858 | 0.260866353 | -0.112646148 | 0.018607626 | -0.018656238 | 19.02608229 | -15.00558881 | 0.14859947 | -0.148987689 | 313.0474075 | -246.8958456
10859 | 0.260958344 | -0.112202536 | 0.018661412 | -0.018613139 | 19.06539463 | -14.99169311 | 0.149029004 | -0.1486435 | 313.6942367 | -246.6672114
10860 | 0.260916365 | -0.112465588 | 0.018665624 | -0.018641426 | 19.043577 | -15.01810495 | 0.14906264 | -0.148869396 | 313.3352584 | -247.1017811
10861 | 0.260907214 | -0.112696719 | 0.018692658 | -0.018667163 | 19.04239403 | -15.00589177 | 0.149278532 | -0.149074931 | 313.3157943 | -246.9008304
10862 | 0.260931243 | -0.112757907 | 0.018673081 | -0.018628853 | 19.05504521 | -15.01552602 | 0.149122196 | -0.148768989 | 313.5239517 | -247.0593485
10863 | 0.26094647 | -0.113210739 | 0.018635507 | -0.018613446 | 19.00130706 | -15.03307084 | 0.14882213 | -0.148645955 | 312.639766 | -247.3480237
10864 | 0.260857621 | -0.113459682 | 0.018642967 | -0.018662578 | 18.94042762 | -15.04956242 | 0.148881705 | -0.14903832 | 311.6380805 | -247.6193694
10865 | 0.260973501 | -0.113547133 | 0.018658131 | -0.018671931 | 19.03860588 | -15.09281509 | 0.149002806 | -0.149113011 | 313.2534656 | -248.3310312
10866 | 0.260803069 | -0.113940454 | 0.01864751 | -0.018627647 | 18.97823438 | -15.16615804 | 0.148917981 | -0.148759358 | 312.2601376 | -249.5377864
10867 | 0.261014922 | -0.113931513 | 0.018733755 | -0.01867835 | 18.94990187 | -15.17658634 | 0.14960673 | -0.149164274 | 311.793966 | -249.7093694
10868 | 0.260810613 | -0.113726157 | 0.018644369 | -0.018659249 | 18.96522399 | -15.14398474 | 0.148892898 | -0.149011731 | 312.0460699 | -249.1729559
10869 | 0.260880322 | -0.113718124 | 0.018623342 | -0.018622683 | 18.88021044 | -15.14471946 | 0.148724978 | -0.148719716 | 310.6472916 | -249.1850447
10870 | 0.260849589 | -0.113186222 | 0.018710046 | -0.018643663 | 19.03153993 | -15.0696381 | 0.14941739 | -0.148887264 | 313.1372054 | -247.9496866
10871 | 0.260907494 | -0.113647576 | 0.018679531 | -0.018655037 | 19.00438573 | -15.1294711 | 0.149173701 | -0.148978095 | 312.6904212 | -248.9341544
10872 | 0.260701159 | -0.113359378 | 0.018633477 | -0.018680003 | 18.89219815 | -15.07607372 | 0.148805917 | -0.149177475 | 310.8445325 | -248.0555757
10873 | 0.260919228 | -0.113502639 | 0.018685149 | -0.018691023 | 18.99249172 | -15.08426452 | 0.149218567 | -0.149265479 | 312.494722 | -248.1903437
10874 | 0.260909729 | -0.113042752 | 0.018696164 | -0.018654087 | 19.05264035 | -15.00840737 | 0.149306534 | -0.148970508 | 313.4843831 | -246.942221
10875 | 0.26093229 | -0.111171352 | 0.018719666 | -0.018654392 | 19.16794116 | -14.89707353 | 0.149494219 | -0.148972944 | 315.3814956 | -245.1103794
10876 | 0.261087775 | -0.111353938 | 0.01874029 | -0.018687328 | 19.20187185 | -14.92042895 | 0.149658922 | -0.149235971 | 315.9397773 | -245.4946601
10877 | 0.260973501 | -0.112659559 | 0.018732907 | -0.018671959 | 19.21935482 | -15.00760363 | 0.149599962 | -0.149113234 | 316.227435 | -246.9289967
10878 | 0.260911475 | -0.112879375 | 0.018697093 | -0.018674562 | 19.09043808 | -15.02963733 | 0.149313953 | -0.149134022 | 314.1062914 | -247.2915302
10879 | 0.260907983 | -0.113332626 | 0.018660949 | -0.018658946 | 19.09261961 | -15.05363341 | 0.149025304 | -0.149009313 | 314.1421855 | -247.686352
10880 | 0.260910847 | -0.113966787 | 0.018699063 | -0.018642578 | 18.9957412 | -15.1827421 | 0.149329683 | -0.148878599 | 312.5481876 | -249.8106538
10881 | 0.260528422 | -0.113860267 | 0.018675619 | -0.018658541 | 18.88474943 | -15.17642802 | 0.149142463 | -0.149006078 | 310.7219743 | -249.7067643
10882 | 0.261004445 | -0.113350019 | 0.01868795 | -0.018676814 | 19.01537236 | -15.03776945 | 0.149240935 | -0.149152002 | 312.8711907 | -247.4253328
10883 | 0.260963862 | -0.113009853 | 0.018703491 | -0.018668218 | 19.15991167 | -15.00923205 | 0.149365049 | -0.149083354 | 315.2493816 | -246.95579
10884 | 0.260958484 | -0.112911855 | 0.018739836 | -0.018689782 | 19.18779965 | -14.99866247 | 0.149655297 | -0.149255569 | 315.7082392 | -246.7818825
10885 | 0.260948914 | -0.111847702 | 0.018756388 | -0.018686586 | 19.18879766 | -14.9337518 | 0.149787479 | -0.14923004 | 315.72466 | -245.7138688
10886 | 0.260957506 | -0.112098461 | 0.018694623 | -0.018641624 | 19.16306447 | -14.98445356 | 0.149294225 | -0.148870976 | 315.3012566 | -246.5480949
10887 | 0.260974968 | -0.112341536 | 0.018698146 | -0.018662543 | 19.09987489 | -14.98326389 | 0.149322357 | -0.149038041 | 314.2615609 | -246.5285205
10888 | 0.261049008 | -0.113543082 | 0.01869222 | -0.018676872 | 19.13923854 | -15.11741942 | 0.149275036 | -0.149152467 | 314.9092344 | -248.7358609
10889 | 0.260816131 | -0.113962247 | 0.018652504 | -0.01866951 | 18.95360947 | -15.14519593 | 0.148957865 | -0.149093673 | 311.8549693 | -249.1928843
10890 | 0.26041813 | -0.113637937 | 0.018638208 | -0.018635894 | 18.84884471 | -15.17126868 | 0.148843699 | -0.148825217 | 310.1312126 | -249.6218746
10891 | 0.260581647 | -0.114012468 | 0.018614552 | -0.018630955 | 18.82311609 | -15.26631815 | 0.148654787 | -0.14878578 | 309.7078843 | -251.18578
10892 | 0.255629898 | -0.115298672 | 0.01856366 | -0.018621745 | 18.58986858 | -15.50482651 | 0.148248365 | -0.148712223 | 305.8701249 | -255.1100994
10893 | 0.252558769 | -0.115803332 | 0.018545637 | -0.018615635 | 18.48654449 | -15.51346509 | 0.148104431 | -0.148663433 | 304.1700724 | -255.252235
10894 | 0.252670667 | -0.115625147 | 0.018551839 | -0.018618063 | 18.46648073 | -15.51360907 | 0.148153965 | -0.148682826 | 303.8399514 | -255.254604
10895 | 0.252275879 | -0.11626734 | 0.018548019 | -0.018653992 | 18.45148914 | -15.56750666 | 0.148123452 | -0.148969746 | 303.5932859 | -256.1414131
10896 | 0.251254405 | -0.119226781 | 0.018532875 | -0.018639826 | 18.36008392 | -15.6867181 | 0.148002519 | -0.148856622 | 302.0893417 | -258.1028694
10897 | 0.251346047 | -0.119081145 | 0.018550086 | -0.018611395 | 18.3365263 | -15.67180119 | 0.148139964 | -0.148629574 | 301.7017343 | -257.8574328
10898 | 0.251540437 | -0.117001385 | 0.018559879 | -0.018646886 | 18.35787734 | -15.60571771 | 0.148218169 | -0.148912998 | 302.0530355 | -256.7701221
10899 | 0.251031306 | -0.117109302 | 0.018555877 | -0.01864167 | 18.32014089 | -15.6235951 | 0.148186206 | -0.148871348 | 301.4321354 | -257.0642694
10900 | 0.251238619 | -0.120188604 | 0.018604694 | -0.018640711 | 18.35449468 | -15.72365323 | 0.148576061 | -0.148863687 | 301.9973787 | -258.7105851
10901 | 0.250819244 | -0.121609826 | 0.01855393 | -0.018645379 | 18.27022275 | -15.76848309 | 0.148170662 | -0.148900968 | 300.6108026 | -259.4481974
10902 | 0.250845647 | -0.119566807 | 0.018594247 | -0.018608445 | 18.23840709 | -15.70591908 | 0.148492631 | -0.148606015 | 300.0873208 | -258.4187946
10903 | 0.251106674 | -0.118900934 | 0.018583917 | -0.018636206 | 18.36460568 | -15.69024511 | 0.148410131 | -0.148827708 | 302.1637409 | -258.1609014
10904 | 0.251943048 | -0.116130226 | 0.018646161 | -0.018627272 | 18.38938016 | -15.58900448 | 0.148907215 | -0.148756364 | 302.5713702 | -256.4951293
10905 | 0.252466009 | -0.118111149 | 0.018628997 | -0.018636604 | 18.43848908 | -15.66501204 | 0.148770142 | -0.148830888 | 303.3793883 | -257.7457268
10906 | 0.251521787 | -0.118588708 | 0.018615209 | -0.018625495 | 18.38957872 | -15.66373585 | 0.14866003 | -0.148742177 | 302.5746372 | -257.7247289
10907 | 0.25322527 | -0.117046229 | 0.018642557 | -0.01864171 | 18.4726784 | -15.65127047 | 0.148878432 | -0.148871664 | 303.9419254 | -257.5196286
10908 | 0.252282026 | -0.117918715 | 0.018682325 | -0.018640818 | 18.42290452 | -15.66032702 | 0.149196013 | -0.148864543 | 303.1229662 | -257.6686414
10909 | 0.252714602 | -0.116047315 | 0.018635367 | -0.01862123 | 18.43070071 | -15.57943933 | 0.148821015 | -0.148708114 | 303.2512416 | -256.3377483
10910 | 0.255491178 | -0.114738621 | 0.018670464 | -0.018664606 | 18.58033622 | -15.49973423 | 0.149101297 | -0.149054515 | 305.7132833 | -255.026313
10911 | 0.256804482 | -0.114859041 | 0.018683969 | -0.018660292 | 18.62936569 | -15.4797486 | 0.14920914 | -0.149020061 | 306.5199943 | -254.6974777
10912 | 0.2587648 | -0.114441901 | 0.01869148 | -0.018637267 | 18.6962435 | -15.3944212 | 0.149269124 | -0.148836187 | 307.6203745 | -253.2935354
10913 | 0.258670992 | -0.114369398 | 0.01869978 | -0.018651407 | 18.71968824 | -15.44096479 | 0.14933541 | -0.148949107 | 308.0061248 | -254.0593447
10914 | 0.257683185 | -0.116148177 | 0.018713817 | -0.018679875 | 18.69562212 | -15.60020866 | 0.149447512 | -0.149176452 | 307.6101506 | -256.6794784
10915 | 0.253905531 | -0.116516353 | 0.018708846 | -0.018647929 | 18.49205587 | -15.61005823 | 0.149407814 | -0.148921328 | 304.2607544 | -256.8415393
10916 | 0.251897925 | -0.119459029 | 0.018643181 | -0.018651479 | 18.4014543 | -15.7152974 | 0.148883415 | -0.148949683 | 302.770033 | -258.5731017
10917 | 0.252987503 | -0.117719924 | 0.018686909 | -0.0186357 | 18.4790954 | -15.64784264 | 0.149232624 | -0.148823674 | 304.0475081 | -257.4632286
10918 | 0.253733213 | -0.116714305 | 0.018687559 | -0.018642029 | 18.49225694 | -15.65390173 | 0.149237812 | -0.148874211 | 304.2640628 | -257.5629224
10919 | 0.252915 | -0.118426728 | 0.018641505 | -0.018661251 | 18.46349379 | -15.68560889 | 0.148870028 | -0.149027721 | 303.7908056 | -258.084619
10920 | 0.25295628 | -0.117384089 | 0.018633407 | -0.018641188 | 18.45279904 | -15.62998705 | 0.148805359 | -0.148867499 | 303.6148385 | -257.1694399
10921 | 0.254692522 | -0.116022379 | 0.018707817 | -0.018689768 | 18.53799457 | -15.59158582 | 0.149399596 | -0.149255457 | 305.016611 | -256.5376018
10922 | 0.254457479 | -0.117160153 | 0.018656846 | -0.018661251 | 18.51661876 | -15.6257404 | 0.148992542 | -0.149027721 | 304.6649022 | -257.0995673
10923 | 0.255032129 | -0.11727722 | 0.018685054 | -0.018639214 | 18.52863245 | -15.65158218 | 0.149217805 | -0.148851732 | 304.8625705 | -257.5247574
10924 | 0.252636301 | -0.119975564 | 0.01867228 | -0.018659498 | 18.44742466 | -15.72222086 | 0.1491158 | -0.14901372 | 303.5264106 | -258.6870174
10925 | 0.251555804 | -0.121758046 | 0.018645179 | -0.018654783 | 18.35611993 | -15.80799446 | 0.148899369 | -0.148976068 | 302.0241199 | -260.0983013
10926 | 0.250896847 | -0.121217553 | 0.018658909 | -0.018665859 | 18.25912939 | -15.77655962 | 0.149009016 | -0.149064518 | 300.428277 | -259.5810852
10927 | 0.251427281 | -0.118152291 | 0.01862805 | -0.018657773 | 18.3540429 | -15.66487113 | 0.148762575 | -0.148999942 | 301.9899452 | -257.7434084
10928 | 0.252081908 | -0.1204453 | 0.018679445 | -0.018647682 | 18.40644851 | -15.75444546 | 0.149173013 | -0.148919357 | 302.8522058 | -259.2172278
10929 | 0.251628587 | -0.120716036 | 0.018683398 | -0.018648297 | 18.37812169 | -15.73559036 | 0.149204585 | -0.148924266 | 302.3861277 | -258.9069938
10930 | 0.252865197 | -0.116061355 | 0.018664585 | -0.018658963 | 18.43883209 | -15.59680942 | 0.149054347 | -0.149009444 | 303.385032 | -256.6235488
10931 | 0.255796349 | -0.115427613 | 0.018691924 | -0.018665247 | 18.60049712 | -15.53862114 | 0.149272675 | -0.149059628 | 306.0450025 | -255.6661424
10932 | 0.25806526 | -0.114765722 | 0.018699026 | -0.018675936 | 18.66131481 | -15.45825573 | 0.149329386 | -0.149144992 | 307.045672 | -254.3438427
10933 | 0.258110034 | -0.115797534 | 0.018698602 | -0.018691913 | 18.66411334 | -15.5367515 | 0.149326002 | -0.149272582 | 307.0917179 | -255.6353802
10934 | 0.25592543 | -0.115451781 | 0.018736849 | -0.018669393 | 18.59400952 | -15.54240668 | 0.149631441 | -0.149092743 | 305.9382583 | -255.7284282
10935 | 0.259040006 | -0.114325044 | 0.018691428 | -0.018679498 | 18.70510234 | -15.39315172 | 0.149268714 | -0.14917344 | 307.7661342 | -253.2726478
10936 | 0.260133006 | -0.114054657 | 0.018738653 | -0.018680171 | 18.76649586 | -15.33375075 | 0.149645851 | -0.149178814 | 308.7762783 | -252.2952885
10937 | 0.260649541 | -0.114025879 | 0.018723084 | -0.01869418 | 18.84720782 | -15.33569163 | 0.149521515 | -0.149290692 | 310.1042799 | -252.3272229
10938 | 0.260842394 | -0.113981106 | 0.018730095 | -0.018686169 | 18.8423641 | -15.28698271 | 0.149577501 | -0.149226711 | 310.0245834 | -251.5257863
10939 | 0.260947867 | -0.114111305 | 0.01874833 | -0.018683263 | 18.94626506 | -15.3080862 | 0.149723127 | -0.149203506 | 311.7341273 | -251.8730145
10940 | 0.260421832 | -0.114001921 | 0.018718111 | -0.018642944 | 18.82065674 | -15.29037962 | 0.149481799 | -0.148881519 | 309.6674193 | -251.5816776
10941 | 0.260169048 | -0.114110816 | 0.018699356 | -0.018708944 | 18.82055923 | -15.26638782 | 0.149332026 | -0.149408595 | 309.6658149 | -251.1869262
10942 | 0.260825561 | -0.113994866 | 0.018764614 | -0.018659838 | 18.97813212 | -15.27567003 | 0.149853171 | -0.149016435 | 312.258455 | -251.339652
10943 | 0.260871661 | -0.113852514 | 0.018729343 | -0.018668623 | 18.94524973 | -15.20815585 | 0.149571495 | -0.149086589 | 311.7174215 | -250.2288012
10944 | 0.260975527 | -0.113941711 | 0.018772244 | -0.01867527 | 19.00337311 | -15.18768454 | 0.149914103 | -0.149139674 | 312.6737599 | -249.8919746
10945 | 0.26090931 | -0.112761888 | 0.0187667 | -0.018692614 | 19.02611442 | -15.05699158 | 0.149869831 | -0.149278179 | 313.0479362 | -247.7416058
10946 | 0.261147775 | -0.111720716 | 0.018779993 | -0.018691855 | 19.18130219 | -14.98702103 | 0.149975983 | -0.149272117 | 315.6013326 | -246.590339
10947 | 0.261130802 | -0.112927082 | 0.018805676 | -0.018667254 | 19.21085287 | -15.08018738 | 0.15018109 | -0.149075656 | 316.0875474 | -248.1232601
10948 | 0.260893943 | -0.113355886 | 0.018748346 | -0.018669563 | 19.0340071 | -15.10557281 | 0.149723257 | -0.149094101 | 313.1777991 | -248.5409416
10949 | 0.260901766 | -0.113040028 | 0.018757434 | -0.018685084 | 19.07508709 | -15.07705832 | 0.149795828 | -0.149218047 | 313.8537125 | -248.0717758
10950 | 0.260941231 | -0.113420147 | 0.018693952 | -0.018703512 | 19.00198711 | -15.11211088 | 0.14928887 | -0.149365216 | 312.6509553 | -248.6485164
10951 | 0.260933128 | -0.112956069 | 0.018730991 | -0.018661696 | 19.09022368 | -15.06458595 | 0.149584659 | -0.149031273 | 314.102764 | -247.8665606
10952 | 0.260919927 | -0.11266368 | 0.018746342 | -0.018636518 | 19.10880078 | -15.02184737 | 0.149707248 | -0.1488302 | 314.4084238 | -247.1633574
10953 | 0.260873827 | -0.113517796 | 0.018741806 | -0.018703105 | 19.01880614 | -15.11917207 | 0.149671027 | -0.149361962 | 312.9276888 | -248.7646984
10954 | 0.260907983 | -0.113090738 | 0.018717801 | -0.018683119 | 19.08395337 | -15.07782508 | 0.149479326 | -0.149202353 | 313.9995947 | -248.0843917
10955 | 0.260940602 | -0.11314557 | 0.018751441 | -0.018675612 | 19.0615355 | -15.09839455 | 0.149747968 | -0.149142407 | 313.6307403 | -248.4228334
10956 | 0.260925236 | -0.113380333 | 0.018746144 | -0.018671954 | 19.08299159 | -15.11469446 | 0.149705667 | -0.149113197 | 313.9837701 | -248.6910256
10957 | 0.260836248 | -0.11373845 | 0.018725533 | -0.018671691 | 18.99589552 | -15.18756216 | 0.149541075 | -0.149111095 | 312.5507267 | -249.8899611
10958 | 0.260729658 | -0.114056404 | 0.018689878 | -0.0186652 | 18.89622863 | -15.30823307 | 0.149256331 | -0.149059256 | 310.9108484 | -251.875431
10959 | 0.258235273 | -0.114225089 | 0.018655975 | -0.018630534 | 18.71317988 | -15.34891827 | 0.148985588 | -0.148782414 | 307.8990388 | -252.5448487
10960 | 0.258494274 | -0.115048332 | 0.018639512 | -0.018674246 | 18.68346473 | -15.46698632 | 0.148854112 | -0.149131493 | 307.4101178 | -254.4874923
10961 | 0.256479194 | -0.114402506 | 0.018620522 | -0.018676516 | 18.61949433 | -15.40410863 | 0.148702461 | -0.149149622 | 306.3575748 | -253.4529284
10962 | 0.255725871 | -0.11528526 | 0.018631537 | -0.018658662 | 18.60070555 | -15.50292168 | 0.148790428 | -0.149007045 | 306.0484319 | -255.0787581
10963 | 0.257051888 | -0.114344741 | 0.018639784 | -0.018650702 | 18.66959734 | -15.41931164 | 0.148856287 | -0.148943473 | 307.1819494 | -253.7030725
10964 | 0.258693903 | -0.114231096 | 0.018648581 | -0.018677761 | 18.73801183 | -15.3901903 | 0.148926534 | -0.149159569 | 308.3076136 | -253.2239218
10965 | 0.260579203 | -0.113825622 | 0.018682236 | -0.018680129 | 18.81735828 | -15.20880647 | 0.149195306 | -0.149178479 | 309.6131477 | -250.2395062
10966 | 0.260339131 | -0.114042923 | 0.018676558 | -0.018702111 | 18.7846642 | -15.20721568 | 0.149149956 | -0.149354023 | 309.0752126 | -250.213332
10967 | 0.260626351 | -0.113963574 | 0.018677221 | -0.018669815 | 18.86706669 | -15.220303 | 0.149155256 | -0.149096109 | 310.4310296 | -250.4286654
10968 | 0.26079825 | -0.113919429 | 0.018718842 | -0.018656162 | 18.97361465 | -15.20616487 | 0.149487637 | -0.148987075 | 312.1841264 | -250.1960424
10969 | 0.26086747 | -0.113483151 | 0.018743401 | -0.018646148 | 18.93729391 | -15.10239579 | 0.149683764 | -0.148907104 | 311.5865197 | -248.4886682
10970 | 0.260938437 | -0.113680405 | 0.018725245 | -0.018660488 | 19.09768265 | -15.11225533 | 0.14953877 | -0.149021622 | 314.2254907 | -248.6508931
10971 | 0.260897994 | -0.113549438 | 0.018744698 | -0.018685605 | 19.08664387 | -15.07955724 | 0.14969412 | -0.149222212 | 314.0438631 | -248.1128921
10972 | 0.260884024 | -0.112920865 | 0.018722428 | -0.018690271 | 19.07312321 | -15.02528843 | 0.149516271 | -0.149259473 | 313.8213996 | -247.2199751
10973 | 0.260964351 | -0.114041316 | 0.018767746 | -0.018649605 | 19.0909829 | -15.19512841 | 0.14987818 | -0.148934715 | 314.1152558 | -250.0144531
10974 | 0.260927541 | -0.113893236 | 0.018692963 | -0.018648487 | 18.96089884 | -15.18546185 | 0.149280968 | -0.14892579 | 311.9749056 | -249.8554033
10975 | 0.260929846 | -0.113516749 | 0.018736644 | -0.018693631 | 19.0274951 | -15.1209373 | 0.149629805 | -0.149286304 | 313.0706535 | -248.7937427
10976 | 0.260897785 | -0.113870395 | 0.018689468 | -0.01865849 | 19.01886305 | -15.16979495 | 0.149253059 | -0.149005669 | 312.9286251 | -249.5976266
10977 | 0.260897785 | -0.113764015 | 0.018703077 | -0.018644706 | 18.97380957 | -15.18372716 | 0.149361739 | -0.148895594 | 312.1873336 | -249.8268615
10978 | 0.260664558 | -0.113992212 | 0.018693859 | -0.018657358 | 18.87579365 | -15.28404159 | 0.149288126 | -0.148996632 | 310.5746195 | -251.4773943
10979 | 0.260216266 | -0.114221667 | 0.018665507 | -0.018660166 | 18.82532639 | -15.33460785 | 0.149061711 | -0.149019057 | 309.7442518 | -252.3093908
10980 | 0.258859376 | -0.114378339 | 0.018663885 | -0.018654336 | 18.75196528 | -15.40295416 | 0.149048751 | -0.148972498 | 308.5371979 | -253.4339333
10981 | 0.256966043 | -0.114310236 | 0.018626573 | -0.018645468 | 18.66612127 | -15.3699805 | 0.148750786 | -0.148901674 | 307.1247556 | -252.8913981
10982 | 0.255714625 | -0.115376553 | 0.018594259 | -0.01864889 | 18.61279318 | -15.49872151 | 0.148492724 | -0.148929007 | 306.2473169 | -255.0096501
10983 | 0.254320994 | -0.114692939 | 0.018618366 | -0.01865761 | 18.54082514 | -15.42708892 | 0.148685243 | -0.148998641 | 305.063184 | -253.8310368
10984 | 0.256616308 | -0.114908005 | 0.018635123 | -0.018626061 | 18.63810513 | -15.47749965 | 0.148819062 | -0.148746696 | 306.6637895 | -254.6604743
10985 | 0.251395989 | -0.120680901 | 0.018597556 | -0.018691147 | 18.37689523 | -15.73385056 | 0.148519053 | -0.149266465 | 302.3659481 | -258.8783678
10986 | 0.250762457 | -0.118757185 | 0.018555248 | -0.018602317 | 18.28819104 | -15.62711233 | 0.148181186 | -0.148557077 | 300.9064455 | -257.1221405
10987 | 0.251095987 | -0.116743851 | 0.018554973 | -0.018627295 | 18.35360881 | -15.60535626 | 0.148178992 | -0.14875655 | 301.9828029 | -256.764175
10988 | 0.25318336 | -0.11604501 | 0.018603945 | -0.01861472 | 18.47704388 | -15.55962497 | 0.148570074 | -0.148656126 | 304.0137533 | -256.011731
10989 | 0.254023576 | -0.116782338 | 0.018604645 | -0.018644753 | 18.52027755 | -15.5834185 | 0.14857567 | -0.148895966 | 304.7251025 | -256.4032199
10990 | 0.252677163 | -0.117483624 | 0.018612734 | -0.018636716 | 18.45947672 | -15.63097946 | 0.148640265 | -0.14883178 | 303.7247103 | -257.1857687
10991 | 0.25129345 | -0.11808328 | 0.018624264 | -0.01864795 | 18.37933417 | -15.66130724 | 0.148732341 | -0.148921495 | 302.4060775 | -257.6847695
10992 | 0.251299667 | -0.117814779 | 0.018625323 | -0.018704688 | 18.39366555 | -15.62258601 | 0.148740801 | -0.149374606 | 302.6418802 | -257.0476663
10993 | 0.252199814 | -0.117778947 | 0.018637051 | -0.018686283 | 18.4599204 | -15.62448191 | 0.148834458 | -0.149227622 | 303.7320104 | -257.0788605
10994 | 0.252199325 | -0.116196304 | 0.01860754 | -0.018660476 | 18.44823547 | -15.55842394 | 0.148598782 | -0.149021529 | 303.5397513 | -255.9919697
10995 | 0.25496221 | -0.116626575 | 0.018611113 | -0.01865944 | 18.56252644 | -15.58186924 | 0.148627324 | -0.149013255 | 305.4202485 | -256.3777291
10996 | 0.253014116 | -0.115221069 | 0.018624203 | -0.018685587 | 18.47619759 | -15.5101574 | 0.148731858 | -0.149222063 | 303.9998287 | -255.1978117
10997 | 0.254395593 | -0.116186874 | 0.018655121 | -0.018620627 | 18.51211814 | -15.55069555 | 0.148978764 | -0.148703298 | 304.5908508 | -255.8648098
10998 | 0.252717117 | -0.118582841 | 0.018654627 | -0.01866317 | 18.47088169 | -15.65392744 | 0.148974822 | -0.149043042 | 303.9123631 | -257.5633453
10999 | 0.253302523 | -0.118163327 | 0.018634823 | -0.018626257 | 18.49220246 | -15.63809086 | 0.148816664 | -0.148748257 | 304.2631663 | -257.3027766
11000 | 0.253927045 | -0.117145484 | 0.018648525 | -0.018654047 | 18.50863844 | -15.63036991 | 0.148926088 | -0.148970192 | 304.5335973 | -257.1757394
11001 | 0.253070484 | -0.119319401 | 0.01865594 | -0.018637067 | 18.45949423 | -15.68461535 | 0.148985309 | -0.148834588 | 303.7249984 | -258.0682718
11002 | 0.252118998 | -0.116494141 | 0.018657791 | -0.018638676 | 18.45823778 | -15.57835387 | 0.149000091 | -0.148847436 | 303.7043253 | -256.3198886
11003 | 0.25514256 | -0.115583796 | 0.018669782 | -0.018663333 | 18.58978681 | -15.53860651 | 0.149095849 | -0.149044344 | 305.8687795 | -255.6659018
11004 | 0.255100232 | -0.114900042 | 0.018661444 | -0.018665989 | 18.5865527 | -15.49573122 | 0.149029264 | -0.149065559 | 305.8155668 | -254.9604491
11005 | 0.257088349 | -0.115136482 | 0.018677128 | -0.018646599 | 18.65671882 | -15.52051473 | 0.149154512 | -0.148910711 | 306.9700516 | -255.368227
11006 | 0.256988535 | -0.114873988 | 0.018692399 | -0.01866547 | 18.65323931 | -15.47517274 | 0.149276468 | -0.149061413 | 306.9128011 | -254.6221883
11007 | 0.258827664 | -0.114185485 | 0.018712243 | -0.018674376 | 18.73612413 | -15.37962472 | 0.149434942 | -0.149132534 | 308.2765542 | -253.0500801
11008 | 0.258708501 | -0.114146579 | 0.018678406 | -0.018641638 | 18.73396747 | -15.32725012 | 0.14916472 | -0.148871088 | 308.2410693 | -252.1883298
11009 | 0.259246969 | -0.114114728 | 0.018710199 | -0.018641775 | 18.74660347 | -15.33639617 | 0.149418617 | -0.148872185 | 308.4489769 | -252.3388152
11010 | 0.259642176 | -0.11450253 | 0.018686667 | -0.01864838 | 18.78353395 | -15.41273911 | 0.14923069 | -0.148924935 | 309.0566159 | -253.5949307
11011 | 0.258685032 | -0.115169101 | 0.01868243 | -0.018697529 | 18.73032311 | -15.49441796 | 0.14919685 | -0.14931743 | 308.1811065 | -254.9388413
11012 | 0.255604333 | -0.116482546 | 0.018673994 | -0.018694313 | 18.58809432 | -15.5716761 | 0.149129485 | -0.149291752 | 305.8409319 | -256.2100153
11013 | 0.254038943 | -0.116257491 | 0.018638043 | -0.018654341 | 18.54127292 | -15.57729319 | 0.148842379 | -0.148972535 | 305.0705516 | -256.3024366
11014 | 0.257126906 | -0.115045259 | 0.01865029 | -0.0186414 | 18.6646359 | -15.4702696 | 0.148940182 | -0.148869191 | 307.100316 | -254.5415141
11015 | 0.257516036 | -0.114658015 | 0.018722786 | -0.018690695 | 18.6803787 | -15.44908546 | 0.149519135 | -0.149262857 | 307.3593416 | -254.1929588
11016 | 0.257022062 | -0.114904093 | 0.01866625 | -0.018671866 | 18.65961552 | -15.51989419 | 0.149067642 | -0.14911249 | 307.0177126 | -255.3580169
11017 | 0.254947821 | -0.116034742 | 0.018648082 | -0.01865398 | 18.5663851 | -15.58140656 | 0.148922555 | -0.148969653 | 305.4837372 | -256.3701163
11018 | 0.25572629 | -0.115950784 | 0.018633132 | -0.018672856 | 18.59161844 | -15.5666424 | 0.148803165 | -0.149120392 | 305.8989164 | -256.1271928
11019 | 0.255675859 | -0.115411199 | 0.018656022 | -0.018641766 | 18.61543497 | -15.50798733 | 0.14898596 | -0.14887211 | 306.2907839 | -255.1621062
11020 | 0.256225851 | -0.116440007 | 0.018698139 | -0.018664825 | 18.61139443 | -15.56453826 | 0.149322302 | -0.149056263 | 306.2243024 | -256.0925722
11021 | 0.252607244 | -0.117467978 | 0.018640646 | -0.018660034 | 18.46638676 | -15.61063603 | 0.148863167 | -0.149017997 | 303.8384053 | -256.851046
11022 | 0.253379497 | -0.115265773 | 0.018674292 | -0.01867598 | 18.50299062 | -15.52853957 | 0.149131865 | -0.149145345 | 304.4406704 | -255.5002644
11023 | 0.25496668 | -0.114556035 | 0.018701945 | -0.01867178 | 18.57782127 | -15.44362931 | 0.149352702 | -0.149111802 | 305.6719034 | -254.1031855
11024 | 0.257920114 | -0.114358432 | 0.018717126 | -0.018618401 | 18.67432054 | -15.40701622 | 0.149473933 | -0.148685522 | 307.2596631 | -253.5007687
11025 | 0.259438426 | -0.114468095 | 0.018730295 | -0.018690567 | 18.72753277 | -15.39651277 | 0.1495791 | -0.149261835 | 308.1351955 | -253.3279491
11026 | 0.259039168 | -0.114491145 | 0.018723506 | -0.018678057 | 18.75939481 | -15.42249396 | 0.14952488 | -0.149161931 | 308.6594404 | -253.7554332
11027 | 0.258043747 | -0.114842417 | 0.018694399 | -0.018678732 | 18.70811107 | -15.44157322 | 0.14929244 | -0.149167323 | 307.8156386 | -254.0693556
11028 | 0.255964685 | -0.114933151 | 0.018666944 | -0.018674092 | 18.59660391 | -15.46891928 | 0.149073183 | -0.149130266 | 305.9809452 | -254.5192964
11029 | 0.257272821 | -0.115015503 | 0.018656988 | -0.018662031 | 18.66683187 | -15.48949955 | 0.148993676 | -0.14903395 | 307.1364475 | -254.8579158
11030 | 0.255849364 | -0.114878249 | 0.01868107 | -0.018660485 | 18.59431565 | -15.47947992 | 0.149185991 | -0.149021604 | 305.9432951 | -254.6930569
11031 | 0.253989979 | -0.115571502 | 0.018691077 | -0.018650334 | 18.54014667 | -15.53723076 | 0.149265907 | -0.148940535 | 305.0520208 | -255.6432658
11032 | 0.254697341 | -0.114994199 | 0.01865679 | -0.018637402 | 18.54902534 | -15.49998373 | 0.148992096 | -0.148837266 | 305.1981068 | -255.0304182
11033 | 0.255357277 | -0.11477585 | 0.018703524 | -0.018693387 | 18.59884262 | -15.47761932 | 0.149365309 | -0.149284352 | 306.0177801 | -254.6624434
11034 | 0.257332961 | -0.114884117 | 0.01867449 | -0.018692912 | 18.67774855 | -15.44617666 | 0.149133445 | -0.149280559 | 307.3160662 | -254.1450986
11035 | 0.255011174 | -0.115963566 | 0.018663831 | -0.018694316 | 18.58881395 | -15.54340813 | 0.149048323 | -0.149291771 | 305.8527725 | -255.7449057
11036 | 0.251806353 | -0.118466123 | 0.018647652 | -0.018683198 | 18.43454912 | -15.63588204 | 0.148919115 | -0.149202986 | 303.3145618 | -257.2664337
11037 | 0.252648804 | -0.116164941 | 0.018649517 | -0.018650087 | 18.49479936 | -15.5687998 | 0.148934009 | -0.148938564 | 304.3058947 | -256.1626899
11038 | 0.25227085 | -0.116853934 | 0.018638806 | -0.018663982 | 18.46513916 | -15.60996752 | 0.148848478 | -0.149049532 | 303.8178778 | -256.8400468
11039 | 0.252984639 | -0.118900795 | 0.018660106 | -0.018683454 | 18.49250989 | -15.67630572 | 0.149018573 | -0.149205031 | 304.2682247 | -257.9315485
11040 | 0.254159712 | -0.116053462 | 0.018703897 | -0.018688292 | 18.56188616 | -15.54262107 | 0.149368284 | -0.149243669 | 305.4097135 | -255.7319557
11041 | 0.255482586 | -0.11641102 | 0.018691484 | -0.01864577 | 18.61116951 | -15.55497795 | 0.149269161 | -0.148904091 | 306.2206018 | -255.9352708
11042 | 0.256154745 | -0.11503087 | 0.018711606 | -0.018663938 | 18.65743501 | -15.48744375 | 0.149429848 | -0.149049178 | 306.9818354 | -254.8240905
11043 | 0.257829379 | -0.114639365 | 0.018716781 | -0.018687761 | 18.7161711 | -15.42868512 | 0.149471182 | -0.149239429 | 307.9482552 | -253.8572999
11044 | 0.257871149 | -0.114879157 | 0.018738712 | -0.018655004 | 18.72067675 | -15.45188176 | 0.149646316 | -0.148977834 | 308.0223892 | -254.238968
11045 | 0.255922915 | -0.115901261 | 0.018684092 | -0.018618732 | 18.6436953 | -15.52173439 | 0.149210126 | -0.148688163 | 306.7557678 | -255.3882948
11046 | 0.254436385 | -0.116300309 | 0.018694749 | -0.018649246 | 18.58134773 | -15.57949102 | 0.149295229 | -0.148931852 | 305.7299262 | -256.3385987
11047 | 0.254366606 | -0.116372393 | 0.018680029 | -0.018700742 | 18.57034676 | -15.56111267 | 0.14917768 | -0.149343089 | 305.5489208 | -256.0362089
11048 | 0.256199937 | -0.115072151 | 0.01872165 | -0.018671007 | 18.65326101 | -15.44625917 | 0.149510061 | -0.149105629 | 306.9131581 | -254.1464563
11049 | 0.257559552 | -0.115349312 | 0.01869039 | -0.018660648 | 18.69911607 | -15.4993251 | 0.149260422 | -0.149022905 | 307.6676386 | -255.0195814
11050 | 0.254116336 | -0.115827011 | 0.018705012 | -0.018669046 | 18.55443111 | -15.52727195 | 0.14937719 | -0.149089973 | 305.2870511 | -255.4794074
11051 | 0.255341072 | -0.115353084 | 0.018685515 | -0.018654373 | 18.61271691 | -15.50637102 | 0.149221486 | -0.148972795 | 306.2460619 | -255.1355121
11052 | 0.25557814 | -0.115496484 | 0.018675626 | -0.018680208 | 18.62648111 | -15.49774297 | 0.149142519 | -0.149179111 | 306.4725325 | -254.9935496
11053 | 0.256293396 | -0.115272967 | 0.018678506 | -0.01865842 | 18.65883814 | -15.47702719 | 0.149165519 | -0.149005111 | 307.004922 | -254.6527006
11054 | 0.254312263 | -0.116641033 | 0.018654136 | -0.018669931 | 18.58474044 | -15.56771873 | 0.148970899 | -0.149097039 | 305.7857486 | -256.1449023
11055 | 0.252193457 | -0.118798466 | 0.018648371 | -0.018672383 | 18.46626559 | -15.64227119 | 0.148924861 | -0.149116618 | 303.8364117 | -257.3715582
11056 | 0.253942062 | -0.117219315 | 0.018656967 | -0.018645191 | 18.55423134 | -15.58698248 | 0.148993509 | -0.148899462 | 305.2837642 | -256.4618603
11057 | 0.252688479 | -0.119105802 | 0.018633828 | -0.0186493 | 18.49043583 | -15.64384783 | 0.148808724 | -0.14893228 | 304.234099 | -257.3974995
11058 | 0.25192803 | -0.117057265 | 0.018673796 | -0.018666776 | 18.44622055 | -15.58330078 | 0.149127904 | -0.149071844 | 303.5065987 | -256.401283
11059 | 0.253457309 | -0.114906538 | 0.018680143 | -0.018653132 | 18.56662147 | -15.46636578 | 0.149178591 | -0.148962885 | 305.4876264 | -254.4772821
11060 | 0.25889919 | -0.114727096 | 0.018724979 | -0.018684132 | 18.77248185 | -15.41450899 | 0.14953665 | -0.149210442 | 308.8747692 | -253.6240517
11061 | 0.256345573 | -0.115994719 | 0.018676888 | -0.01863456 | 18.6399986 | -15.5032645 | 0.149152597 | -0.148814563 | 306.6949439 | -255.0843987
11062 | 0.254824327 | -0.115154154 | 0.018691512 | -0.018632865 | 18.60755282 | -15.45863394 | 0.149269384 | -0.148801026 | 306.1610941 | -254.3500656
11063 | 0.255213527 | -0.114330771 | 0.018619072 | -0.018660285 | 18.60836158 | -15.36839958 | 0.148690877 | -0.149020005 | 306.1744011 | -252.8653863
11064 | 0.257257734 | -0.115172175 | 0.018714935 | -0.018655635 | 18.7013885 | -15.49207699 | 0.149456437 | -0.148982873 | 307.7050282 | -254.9003239
11065 | 0.255866477 | -0.115206121 | 0.018685277 | -0.018642273 | 18.61339295 | -15.50130649 | 0.14921959 | -0.148876164 | 306.2571853 | -255.0521823
11066 | 0.255573879 | -0.116222078 | 0.018691151 | -0.01865672 | 18.59359574 | -15.56239454 | 0.149266502 | -0.148991538 | 305.93145 | -256.0573003
11067 | 0.253416028 | -0.117093447 | 0.018659763 | -0.018656339 | 18.53212258 | -15.60309278 | 0.14901584 | -0.148988488 | 304.9199957 | -256.7269325
11068 | 0.252566173 | -0.115102186 | 0.018672558 | -0.018675971 | 18.50315938 | -15.46940878 | 0.149118012 | -0.149145271 | 304.443447 | -254.5273505
11069 | 0.257498783 | -0.114392867 | 0.018681452 | -0.018695529 | 18.70788736 | -15.36813173 | 0.14918904 | -0.149301458 | 307.8119579 | -252.8609792
11070 | 0.257866958 | -0.114594173 | 0.018676776 | -0.018630236 | 18.74492774 | -15.41816285 | 0.149151704 | -0.148780034 | 308.4214051 | -253.6841708
11071 | 0.257821277 | -0.114716898 | 0.018662183 | -0.018647505 | 18.70263303 | -15.42204767 | 0.149035159 | -0.148917944 | 307.7255052 | -253.7480901
11072 | 0.256233325 | -0.115856906 | 0.018727522 | -0.018637312 | 18.6626506 | -15.51515693 | 0.149556954 | -0.14883654 | 307.0676507 | -255.2800719
11073 | 0.256186317 | -0.115118321 | 0.01864517 | -0.018707117 | 18.63092287 | -15.50071705 | 0.148899294 | -0.149393999 | 306.5456154 | -255.042484
11074 | 0.256522361 | -0.114536477 | 0.018667179 | -0.018634757 | 18.65558596 | -15.40346127 | 0.149075061 | -0.148816143 | 306.9514119 | -253.442277
11075 | 0.25762521 | -0.114282855 | 0.018684956 | -0.018625514 | 18.7088402 | -15.37220618 | 0.149217024 | -0.148742326 | 307.8276354 | -252.9280185
11076 | 0.258767873 | -0.114358781 | 0.018671524 | -0.018693016 | 18.75483589 | -15.37644202 | 0.149109757 | -0.149281395 | 308.5844298 | -252.9977133
11077 | 0.259614376 | -0.1143731 | 0.018711622 | -0.018680383 | 18.80747583 | -15.3905198 | 0.149429978 | -0.149180506 | 309.4505459 | -253.2293433
11078 | 0.259062078 | -0.114911288 | 0.018724118 | -0.018702558 | 18.7838437 | -15.42288018 | 0.14952977 | -0.149357593 | 309.0617125 | -253.7617879
11079 | 0.256216282 | -0.117278198 | 0.018726781 | -0.018702234 | 18.67758995 | -15.61292848 | 0.149551042 | -0.149355008 | 307.3134566 | -256.8887651
11080 | 0.252192759 | -0.118783378 | 0.018660085 | -0.018671622 | 18.44831631 | -15.6684841 | 0.149018406 | -0.149110538 | 303.5410814 | -257.8028547
11081 | 0.251029141 | -0.121753925 | 0.018668248 | -0.018629575 | 18.3674206 | -15.76136351 | 0.149083595 | -0.148774754 | 302.2100565 | -259.3310546
11082 | 0.251211797 | -0.121045305 | 0.018609132 | -0.018637195 | 18.36220091 | -15.73536824 | 0.148611501 | -0.148835611 | 302.1241738 | -258.9033392
11083 | 0.250855845 | -0.123318896 | 0.018583544 | -0.018634534 | 18.23882954 | -15.83862714 | 0.148407156 | -0.148814358 | 300.0942715 | -260.602319
11084 | 0.251543371 | -0.118892413 | 0.018637929 | -0.018649358 | 18.34942233 | -15.69236349 | 0.148841468 | -0.148932744 | 301.9139202 | -258.1957565
11085 | 0.251345209 | -0.121165306 | 0.018612019 | -0.018650169 | 18.39436227 | -15.76396516 | 0.148634557 | -0.148939215 | 302.6533438 | -259.3738611
11086 | 0.251353241 | -0.120989495 | 0.018626816 | -0.018704339 | 18.35586596 | -15.77862073 | 0.14875272 | -0.149371817 | 302.0199411 | -259.6149979
11087 | 0.251258945 | -0.119027711 | 0.018612219 | -0.018648073 | 18.37341739 | -15.69100861 | 0.148636156 | -0.148922481 | 302.3087252 | -258.1734637
11088 | 0.251231424 | -0.121146935 | 0.018622445 | -0.018665049 | 18.37314488 | -15.72906012 | 0.14871782 | -0.149058048 | 302.3042415 | -258.7995478
11089 | 0.251101016 | -0.122819963 | 0.018633032 | -0.018625998 | 18.36665887 | -15.79434536 | 0.148802365 | -0.148746194 | 302.1975233 | -259.8737247
11090 | 0.251167093 | -0.121921982 | 0.018669647 | -0.018655742 | 18.36646032 | -15.76238265 | 0.14909477 | -0.148983728 | 302.1942563 | -259.3478232
11091 | 0.251343742 | -0.119161472 | 0.018629926 | -0.018684832 | 18.36076239 | -15.70268981 | 0.148777561 | -0.149216038 | 302.100505 | -258.3656615
11092 | 0.251996692 | -0.117933732 | 0.018651966 | -0.01868321 | 18.44971096 | -15.62603591 | 0.148953569 | -0.149203079 | 303.5640285 | -257.1044295
11093 | 0.254499668 | -0.115173641 | 0.018686311 | -0.018674429 | 18.56339993 | -15.49961362 | 0.149227845 | -0.149132962 | 305.4346205 | -255.0243286
11094 | 0.256375468 | -0.115573947 | 0.018698376 | -0.018650962 | 18.63866011 | -15.50823068 | 0.149324198 | -0.148945556 | 306.6729208 | -255.1661102
11095 | 0.255643309 | -0.115228264 | 0.018678267 | -0.018635076 | 18.60908717 | -15.49472557 | 0.149163604 | -0.148818691 | 306.1863397 | -254.9439027
11096 | 0.256127085 | -0.114390632 | 0.018708993 | -0.01869148 | 18.60142183 | -15.39579164 | 0.149408986 | -0.149269124 | 306.0602173 | -253.3160841
11097 | 0.258057018 | -0.114565534 | 0.018710213 | -0.018701864 | 18.73447271 | -15.41869603 | 0.149418729 | -0.149352052 | 308.2493823 | -253.6929436
11098 | 0.259680313 | -0.114027416 | 0.018719959 | -0.018713568 | 18.76717415 | -15.29456284 | 0.149496562 | -0.149445522 | 308.7874385 | -251.6505066
11099 | 0.260533032 | -0.114348443 | 0.018746104 | -0.018680856 | 18.88748435 | -15.38666887 | 0.149705351 | -0.14918428 | 310.7669736 | -253.1659817
11100 | 0.259170484 | -0.114454544 | 0.018682599 | -0.018668287 | 18.76389943 | -15.38879406 | 0.149198207 | -0.149083911 | 308.7335576 | -253.2009487
11101 | 0.255939959 | -0.11471096 | 0.018694632 | -0.018646783 | 18.63958323 | -15.45704156 | 0.149294299 | -0.14891218 | 306.6881095 | -254.3238653
11102 | 0.255394716 | -0.114821671 | 0.0186592 | -0.018667838 | 18.61654688 | -15.4242049 | 0.14901134 | -0.149080323 | 306.3090787 | -253.7835842
11103 | 0.259572815 | -0.114320154 | 0.018683985 | -0.018640601 | 18.76233853 | -15.36246203 | 0.14920927 | -0.148862813 | 308.7078752 | -252.7676922
11104 | 0.260201039 | -0.114480528 | 0.018708877 | -0.018655349 | 18.82131035 | -15.32798531 | 0.149408056 | -0.148980586 | 309.6781734 | -252.2004262
11105 | 0.25933002 | -0.114865187 | 0.01870399 | -0.018682201 | 18.77866238 | -15.44816382 | 0.149369028 | -0.149195028 | 308.9764612 | -254.1777946
11106 | 0.25818582 | -0.114188488 | 0.018691452 | -0.018660453 | 18.72281861 | -15.35411514 | 0.1492689 | -0.149021344 | 308.0576304 | -252.6303559
11107 | 0.259458891 | -0.114360597 | 0.018678483 | -0.018633957 | 18.7887107 | -15.36855716 | 0.149165333 | -0.148809747 | 309.1417922 | -252.867979
11108 | 0.256794424 | -0.114317011 | 0.018678381 | -0.018635454 | 18.66991483 | -15.3957081 | 0.149164515 | -0.148821703 | 307.1871732 | -253.3147096
11109 | 0.257567794 | -0.114689936 | 0.018708704 | -0.018668443 | 18.68429435 | -15.44896094 | 0.14940668 | -0.149085157 | 307.4237681 | -254.1909101
11110 | 0.256662339 | -0.116130645 | 0.018650611 | -0.018630159 | 18.62004707 | -15.53542027 | 0.148942748 | -0.148779421 | 306.3666694 | -255.6134767
11111 | 0.252977584 | -0.118490989 | 0.018669505 | -0.018670499 | 18.4732818 | -15.66195339 | 0.149093636 | -0.149101575 | 303.9518536 | -257.6954011
11112 | 0.251473242 | -0.120310072 | 0.0186695 | -0.018650504 | 18.38900791 | -15.71120685 | 0.149093599 | -0.148941893 | 302.5652453 | -258.5057974
11113 | 0.251898414 | -0.118925661 | 0.018681973 | -0.018639067 | 18.41562297 | -15.68344282 | 0.149193205 | -0.14885056 | 303.0031586 | -258.0489794
11114 | 0.252263516 | -0.116648158 | 0.018646387 | -0.01865262 | 18.46057447 | -15.55871563 | 0.148909019 | -0.148958794 | 303.7427722 | -255.996769
11115 | 0.255936815 | -0.115330523 | 0.018721615 | -0.018650136 | 18.59995425 | -15.47814328 | 0.149509782 | -0.148938955 | 306.0360703 | -254.6710644
11116 | 0.255787897 | -0.114538573 | 0.018667314 | -0.018667491 | 18.6128783 | -15.44320034 | 0.149076139 | -0.149077552 | 306.2487175 | -254.0961275
11117 | 0.257178734 | -0.114623509 | 0.018684758 | -0.01866062 | 18.70445386 | -15.42137368 | 0.149215443 | -0.149022682 | 307.7554643 | -253.7370005
11118 | 0.258623704 | -0.114528235 | 0.018688579 | -0.018661743 | 18.73086886 | -15.3731619 | 0.149245956 | -0.149031644 | 308.1900861 | -252.9437435
11119 | 0.259264012 | -0.114213704 | 0.018733254 | -0.018672574 | 18.77573775 | -15.347551 | 0.149602732 | -0.149118142 | 308.9283405 | -252.5223521
11120 | 0.257053495 | -0.115190824 | 0.018705256 | -0.018641386 | 18.66454305 | -15.49454117 | 0.149379143 | -0.14886908 | 307.0987882 | -254.9408686
11121 | 0.255207241 | -0.115741795 | 0.018672893 | -0.018649293 | 18.57202463 | -15.48679182 | 0.14912069 | -0.148932224 | 305.5765278 | -254.813364
11122 | 0.256753003 | -0.114871544 | 0.018710781 | -0.018666751 | 18.66924176 | -15.4403815 | 0.149423266 | -0.14907164 | 307.1760989 | -254.0497475
11123 | 0.260535617 | -0.114001921 | 0.018740046 | -0.018651891 | 18.85513421 | -15.2520596 | 0.14965697 | -0.148952974 | 310.2346975 | -250.9511757
11124 | 0.260799786 | -0.1138171 | 0.018777559 | -0.018732719 | 19.01173415 | -15.16178027 | 0.149956552 | -0.149598456 | 312.8113291 | -249.4657563
11125 | 0.260901068 | -0.113953655 | 0.018828836 | -0.018725829 | 19.13594306 | -15.15934449 | 0.150366042 | -0.149543437 | 314.8550118 | -249.4256789
11126 | 0.26094626 | -0.113540428 | 0.018803054 | -0.018668141 | 19.1060611 | -15.08896761 | 0.150160154 | -0.14908274 | 314.3633464 | -248.2677264
11127 | 0.260881859 | -0.11372448 | 0.018818738 | -0.018691466 | 19.1118517 | -15.0779482 | 0.150285401 | -0.149269012 | 314.4586224 | -248.0864175
11128 | 0.261016459 | -0.113218283 | 0.018758959 | -0.018719296 | 19.14663836 | -15.06703459 | 0.149808007 | -0.149491263 | 315.0309881 | -247.9068494
11129 | 0.261263795 | -0.112406496 | 0.018818179 | -0.01870442 | 19.27740471 | -14.96281885 | 0.150280938 | -0.149372467 | 317.1825644 | -246.1921261
11130 | 0.261144632 | -0.112870085 | 0.018812049 | -0.018702085 | 19.27066892 | -15.00204569 | 0.150231981 | -0.149353818 | 317.0717364 | -246.8375485
11131 | 0.260933128 | -0.112376181 | 0.01877358 | -0.018695468 | 19.13274527 | -14.97973958 | 0.149924776 | -0.149300975 | 314.8023967 | -246.4705329
11132 | 0.260917622 | -0.11262673 | 0.018751373 | -0.018666676 | 19.12083225 | -14.98548919 | 0.149747429 | -0.149071045 | 314.6063849 | -246.5651347
11133 | 0.260924816 | -0.112842075 | 0.018819932 | -0.018656134 | 19.18529887 | -15.0118473 | 0.150294939 | -0.148986852 | 315.6670923 | -246.9988203
11134 | 0.260871033 | -0.113234488 | 0.018718991 | -0.018671442 | 19.12805093 | -15.07939463 | 0.149488827 | -0.149109106 | 314.7251581 | -248.1102166
11135 | 0.260906865 | -0.113534351 | 0.018753564 | -0.018682341 | 19.09037912 | -15.1403374 | 0.149764925 | -0.149196143 | 314.1053215 | -249.1129441
11136 | 0.260845398 | -0.113727414 | 0.018689196 | -0.018672995 | 18.97237049 | -15.15224045 | 0.149250883 | -0.149121508 | 312.1636556 | -249.308792
11137 | 0.260846935 | -0.114102574 | 0.018692581 | -0.018655472 | 18.94409284 | -15.25441725 | 0.149277918 | -0.148981572 | 311.6983866 | -250.9899674
11138 | 0.260321808 | -0.113896658 | 0.018634078 | -0.018675838 | 18.81235614 | -15.20303125 | 0.148810714 | -0.149144211 | 309.5308446 | -250.144483
11139 | 0.260888844 | -0.113730557 | 0.018708304 | -0.018644634 | 18.93536923 | -15.16814008 | 0.149403482 | -0.148895018 | 311.5548519 | -249.5703981
11140 | 0.260817668 | -0.112990645 | 0.018712106 | -0.018663607 | 18.95383243 | -15.06890366 | 0.149433845 | -0.149046538 | 311.8586377 | -247.9376024
11141 | 0.260888355 | -0.113012507 | 0.01868032 | -0.018687035 | 19.05428199 | -15.06526386 | 0.149180004 | -0.149233628 | 313.511394 | -247.8777147
11142 | 0.260837714 | -0.11216384 | 0.018744253 | -0.018670506 | 19.1081943 | -15.00332924 | 0.149690569 | -0.149101631 | 314.3984451 | -246.8586675
11143 | 0.260975876 | -0.111545465 | 0.018747427 | -0.018633321 | 19.24216868 | -14.95436765 | 0.149715912 | -0.148804671 | 316.6028051 | -246.0530736
11144 | 0.260908611 | -0.112720119 | 0.018755545 | -0.018657195 | 19.17000841 | -15.04770732 | 0.149780749 | -0.148995331 | 315.4155094 | -247.5888464
11145 | 0.260921953 | -0.111917272 | 0.018735657 | -0.018644439 | 19.18228799 | -14.99214172 | 0.149621921 | -0.148893456 | 315.6175526 | -246.6745928
11146 | 0.261078834 | -0.112277275 | 0.018690232 | -0.018658895 | 19.2096319 | -14.99820054 | 0.149259157 | -0.149008904 | 316.0674582 | -246.774282
11147 | 0.260885072 | -0.11334946 | 0.018711796 | -0.018650159 | 19.04455032 | -15.09842249 | 0.149431372 | -0.148939141 | 313.351273 | -248.4232931
11148 | 0.260862651 | -0.112306472 | 0.018676967 | -0.018624078 | 19.05746441 | -15.01538372 | 0.149153229 | -0.148730854 | 313.5637562 | -247.057007
11149 | 0.26096044 | -0.112227053 | 0.018653591 | -0.018674481 | 19.05393144 | -15.00899075 | 0.148966548 | -0.149133371 | 313.5056262 | -246.9518197
11150 | 0.260918251 | -0.113732722 | 0.018655777 | -0.018661985 | 18.97909353 | -15.17866533 | 0.148984007 | -0.149033578 | 312.2742736 | -249.7435762
11151 | 0.260136289 | -0.113799289 | 0.018619318 | -0.018637277 | 18.77669487 | -15.22442726 | 0.148692848 | -0.148836262 | 308.9440886 | -250.4965244
11152 | 0.260030048 | -0.11417829 | 0.018578734 | -0.01866334 | 18.78026985 | -15.35528479 | 0.148368741 | -0.1490444 | 309.0029098 | -252.6496009
11153 | 0.258038508 | -0.114069884 | 0.018585777 | -0.018650236 | 18.67693663 | -15.32785874 | 0.148424987 | -0.148939754 | 307.3027071 | -252.1983438
11154 | 0.260517875 | -0.114079314 | 0.018640427 | -0.018643577 | 18.8171071 | -15.31458376 | 0.148861419 | -0.148886576 | 309.6090149 | -251.9799227
11155 | 0.259616122 | -0.11406262 | 0.018636886 | -0.0186634 | 18.74670731 | -15.31204609 | 0.148833138 | -0.149044883 | 308.4506854 | -251.9381689
11156 | 0.260434056 | -0.11389582 | 0.018589023 | -0.018679778 | 18.80467031 | -15.25760079 | 0.148450907 | -0.149175671 | 309.4043851 | -251.0423481
11157 | 0.26076549 | -0.113981735 | 0.018645505 | -0.018662183 | 18.86706324 | -15.28505925 | 0.148901972 | -0.149035159 | 310.4309729 | -251.4941384
11158 | 0.259424246 | -0.114037544 | 0.018595779 | -0.018629754 | 18.72219266 | -15.31413477 | 0.148504866 | -0.148776185 | 308.0473315 | -251.9725352
11159 | 0.259682968 | -0.113995565 | 0.018585535 | -0.018668294 | 18.73997347 | -15.33595575 | 0.148423053 | -0.149083967 | 308.3398897 | -252.3315687
11160 | 0.259220426 | -0.114112772 | 0.018648287 | -0.018648059 | 18.69806359 | -15.35103256 | 0.148924191 | -0.148922369 | 307.6503214 | -252.5796364
11161 | 0.260217174 | -0.114012678 | 0.01863021 | -0.018648508 | 18.74755025 | -15.29484037 | 0.14877983 | -0.148925958 | 308.4645548 | -251.655073
11162 | 0.260354637 | -0.114015123 | 0.018663957 | -0.018632199 | 18.79808968 | -15.32576587 | 0.149049327 | -0.148795709 | 309.29611 | -252.1639086
11163 | 0.259018422 | -0.11535965 | 0.018650609 | -0.018643517 | 18.6771513 | -15.55828089 | 0.148942729 | -0.148886093 | 307.3062391 | -255.989616
11164 | 0.253327459 | -0.114959763 | 0.018593456 | -0.018619277 | 18.45249915 | -15.55706896 | 0.148486309 | -0.148692513 | 303.6099043 | -255.9696754
11165 | 0.255856279 | -0.114574126 | 0.018628089 | -0.018679792 | 18.54904182 | -15.47756493 | 0.148762891 | -0.149175783 | 305.198378 | -254.6615485
11166 | 0.258844218 | -0.114106416 | 0.018612569 | -0.018649279 | 18.66497025 | -15.38548814 | 0.148638945 | -0.148932112 | 307.1058172 | -253.1465545
11167 | 0.25993666 | -0.114079454 | 0.018654837 | -0.018669419 | 18.7161657 | -15.37699327 | 0.148976495 | -0.149092948 | 307.9481663 | -253.0067833
11168 | 0.26008963 | -0.114149792 | 0.018641426 | -0.018663933 | 18.73295838 | -15.40373452 | 0.148869396 | -0.149049141 | 308.2244662 | -253.446773
11169 | 0.258167519 | -0.114174169 | 0.018651628 | -0.018728611 | 18.64919132 | -15.37828455 | 0.148950873 | -0.149565656 | 306.846197 | -253.0280295
11170 | 0.259803877 | -0.114077498 | 0.018654318 | -0.018665696 | 18.7234099 | -15.36539886 | 0.148972349 | -0.149063217 | 308.0673594 | -252.8160136
11171 | 0.259661594 | -0.114069186 | 0.018712341 | -0.018640418 | 18.71436937 | -15.36211763 | 0.149435723 | -0.148861345 | 307.9186101 | -252.7620255
11172 | 0.256947184 | -0.114095519 | 0.018619051 | -0.018646005 | 18.58060686 | -15.40076798 | 0.14869071 | -0.148905969 | 305.7177363 | -253.3979627
11173 | 0.258937607 | -0.114079244 | 0.018636124 | -0.018654774 | 18.66587158 | -15.39505124 | 0.148827058 | -0.148975993 | 307.1206473 | -253.3039018
11174 | 0.256582501 | -0.114326999 | 0.018650019 | -0.018605391 | 18.59504711 | -15.46044415 | 0.148938025 | -0.14858162 | 305.9553303 | -254.3798501
11175 | 0.256036071 | -0.114300806 | 0.018633768 | -0.018607852 | 18.57553236 | -15.4423031 | 0.148808241 | -0.148601274 | 305.6342426 | -254.0813647
11176 | 0.255564799 | -0.114938529 | 0.018679871 | -0.01862225 | 18.5358963 | -15.48593193 | 0.149176415 | -0.148716258 | 304.9820869 | -254.7992157
11177 | 0.257470913 | -0.114045228 | 0.018646518 | -0.018669698 | 18.61364236 | -15.3519976 | 0.14891006 | -0.149095179 | 306.261289 | -252.5955147
11178 | 0.260729378 | -0.114070653 | 0.018740197 | -0.018665552 | 18.85041697 | -15.34892088 | 0.149658179 | -0.149062064 | 310.1570819 | -252.5448916
11179 | 0.26052025 | -0.114107324 | 0.018690458 | -0.018647756 | 18.78288826 | -15.31400122 | 0.149260961 | -0.148919952 | 309.0459921 | -251.9703378
11180 | 0.259746111 | -0.114097335 | 0.018701782 | -0.018674532 | 18.73791488 | -15.39195804 | 0.149351401 | -0.14913378 | 308.3060184 | -253.2530075
11181 | 0.259508903 | -0.11454437 | 0.018689771 | -0.018650446 | 18.73654285 | -15.47499048 | 0.149255476 | -0.148941428 | 308.2834436 | -254.6191894
11182 | 0.257447444 | -0.114482484 | 0.018643114 | -0.018679752 | 18.58516466 | -15.48574157 | 0.148882876 | -0.149175467 | 305.7927285 | -254.7960836
11183 | 0.258138392 | -0.114603183 | 0.01865869 | -0.018651873 | 18.62785639 | -15.49323145 | 0.149007268 | -0.148952826 | 306.4951609 | -254.919319
11184 | 0.259068295 | -0.114555616 | 0.018691598 | -0.018692555 | 18.66164589 | -15.49189789 | 0.149270072 | -0.149277714 | 307.0511196 | -254.8973772
11185 | 0.258092362 | -0.114442879 | 0.01865411 | -0.018680937 | 18.61849735 | -15.47153844 | 0.148970694 | -0.149184931 | 306.3411709 | -254.562391
11186 | 0.258427987 | -0.114403694 | 0.018675258 | -0.018675228 | 18.67425395 | -15.46512321 | 0.149139581 | -0.149139339 | 307.2585674 | -254.4568374
11187 | 0.259863807 | -0.11471131 | 0.018733578 | -0.018653871 | 18.68726946 | -15.48941163 | 0.149605317 | -0.148968779 | 307.4727194 | -254.8564693
11188 | 0.258742378 | -0.114037544 | 0.018692721 | -0.018680383 | 18.65646606 | -15.34354044 | 0.149279034 | -0.149180506 | 306.9658927 | -252.4563641
11189 | 0.260609168 | -0.114155729 | 0.018763094 | -0.018637398 | 18.80018981 | -15.36984425 | 0.149841029 | -0.148837228 | 309.3306648 | -252.8891563
11190 | 0.2606362 | -0.113803061 | 0.018699405 | -0.018631055 | 18.83905977 | -15.26313797 | 0.149332417 | -0.148786579 | 309.9702152 | -251.1334545
11191 | 0.260857412 | -0.113638636 | 0.01878226 | -0.018721645 | 19.00683306 | -15.20896312 | 0.149994093 | -0.149510024 | 312.7306886 | -250.2420837
11192 | 0.260879764 | -0.113408203 | 0.018785948 | -0.018677372 | 19.01125964 | -15.1228331 | 0.150023545 | -0.149156464 | 312.8035217 | -248.8249355
11193 | 0.260901277 | -0.111488118 | 0.018798097 | -0.018696031 | 19.17184927 | -15.03275279 | 0.150120568 | -0.149305474 | 315.445798 | -247.3427907
11194 | 0.261267566 | -0.110604037 | 0.018818254 | -0.018671833 | 19.23424155 | -14.95955596 | 0.150281533 | -0.14911223 | 316.4723752 | -246.1384398
11195 | 0.261514553 | -0.11213583 | 0.018812272 | -0.018693848 | 19.25884346 | -15.04780985 | 0.150233766 | -0.149288033 | 316.877165 | -247.5905335
11196 | 0.260924327 | -0.113151368 | 0.018764984 | -0.018675074 | 19.10911258 | -15.11314558 | 0.149856128 | -0.149138112 | 314.4135542 | -248.6655409
11197 | 0.260915038 | -0.112770759 | 0.018786991 | -0.018660315 | 19.1177167 | -15.07918742 | 0.150031875 | -0.149020247 | 314.5551228 | -248.1068071
11198 | 0.260802091 | -0.113642338 | 0.018700567 | -0.01865069 | 18.93402003 | -15.21328026 | 0.149341695 | -0.14894338 | 311.5326526 | -250.3131162
11199 | 0.260742789 | -0.113890093 | 0.018705612 | -0.018664027 | 18.85758061 | -15.28833341 | 0.149381987 | -0.149049885 | 310.2749496 | -251.5480101
11200 | 0.260774222 | -0.113726785 | 0.01867741 | -0.018648958 | 18.90586065 | -15.21796836 | 0.149156762 | -0.148929546 | 311.0693297 | -250.3902522
11201 | 0.260827796 | -0.11396057 | 0.018665147 | -0.018657153 | 18.90472621 | -15.32063344 | 0.149058828 | -0.148994996 | 311.050664 | -252.0794617
11202 | 0.260654011 | -0.113765691 | 0.01867774 | -0.018677158 | 18.80667759 | -15.23924535 | 0.149159402 | -0.149154754 | 309.437412 | -250.7403352
11203 | 0.260616781 | -0.113547762 | 0.01868104 | -0.018693275 | 18.84140447 | -15.18520052 | 0.149185749 | -0.149283459 | 310.0087939 | -249.8511035
11204 | 0.260822417 | -0.112244306 | 0.018680809 | -0.018647274 | 18.97364901 | -15.06074602 | 0.149183908 | -0.148916103 | 312.1846918 | -247.8033799
11205 | 0.260957087 | -0.111916154 | 0.018753573 | -0.018690988 | 19.13634781 | -15.03390046 | 0.149765 | -0.1492652 | 314.8616715 | -247.361674
11206 | 0.260961138 | -0.112699792 | 0.018749452 | -0.018658113 | 19.10827076 | -15.09171333 | 0.149732089 | -0.149002657 | 314.3997032 | -248.3129034
11207 | 0.260878087 | -0.112289009 | 0.018730008 | -0.018694006 | 19.08878349 | -15.05989479 | 0.149576813 | -0.149289298 | 314.0790675 | -247.7893741
11208 | 0.260883047 | -0.113225338 | 0.018692376 | -0.0186553 | 19.03724447 | -15.13210796 | 0.149276282 | -0.148980196 | 313.2310655 | -248.9775402
11209 | 0.260851126 | -0.113379146 | 0.018708919 | -0.018670648 | 18.99630912 | -15.18720118 | 0.149408391 | -0.149102765 | 312.5575319 | -249.8840216
11210 | 0.260846865 | -0.113737263 | 0.018674744 | -0.018662017 | 18.93762583 | -15.19242171 | 0.149135472 | -0.149033839 | 311.591981 | -249.9699181
11211 | 0.2608674 | -0.113098003 | 0.018661403 | -0.018669184 | 19.00942102 | -15.10631656 | 0.14902893 | -0.14909107 | 312.7732698 | -248.553179
11212 | 0.26084421 | -0.11229348 | 0.018731729 | -0.018666604 | 19.08260789 | -15.05364655 | 0.149590553 | -0.149070468 | 313.9774567 | -247.686568
11213 | 0.26092321 | -0.110327714 | 0.018703356 | -0.01867446 | 19.13780384 | -14.94169673 | 0.14936397 | -0.149133203 | 314.8856284 | -245.8445914
11214 | 0.26170573 | -0.110263732 | 0.018753443 | -0.018665053 | 19.26308908 | -14.92445283 | 0.149763958 | -0.149058085 | 316.9470207 | -245.5608672
11215 | 0.261689875 | -0.109174713 | 0.018733075 | -0.018665521 | 19.23028063 | -14.93306374 | 0.1496013 | -0.149061822 | 316.4072039 | -245.7025477
11216 | 0.261824544 | -0.107753212 | 0.018773743 | -0.018683701 | 19.28385962 | -14.86702571 | 0.149926077 | -0.149207002 | 317.2887707 | -244.6159848
11217 | 0.261704403 | -0.109480303 | 0.018767315 | -0.018666548 | 19.27845236 | -14.91212249 | 0.14987474 | -0.149070022 | 317.1998019 | -245.3579888
11218 | 0.261423679 | -0.109795114 | 0.018729552 | -0.018666457 | 19.2370127 | -14.9450127 | 0.149573168 | -0.149069297 | 316.5179705 | -245.8991511
11219 | 0.261884195 | -0.109758443 | 0.018702718 | -0.018632234 | 19.2654077 | -14.91662068 | 0.149358875 | -0.148795988 | 316.9851703 | -245.4320003
11220 | 0.261573925 | -0.108530494 | 0.018718355 | -0.018646578 | 19.21681929 | -14.90391754 | 0.149483751 | -0.148910544 | 316.1857165 | -245.2229879
11221 | 0.261109707 | -0.111142924 | 0.01868113 | -0.018707077 | 19.18294057 | -15.00418764 | 0.149186474 | -0.149393683 | 315.6282899 | -246.8727913
11222 | 0.260983629 | -0.112425215 | 0.018702977 | -0.018698057 | 19.10036486 | -15.05765049 | 0.149360939 | -0.149321651 | 314.2696227 | -247.7524473
11223 | 0.260848471 | -0.113606156 | 0.018670534 | -0.018637945 | 19.0098539 | -15.20680878 | 0.149101854 | -0.148841598 | 312.7803922 | -250.2066371
11224 | 0.260479318 | -0.113774911 | 0.018650834 | -0.018667249 | 18.81395411 | -15.25311721 | 0.148944533 | -0.149075619 | 309.5571369 | -250.9685772
11225 | 0.260673289 | -0.114006042 | 0.01860814 | -0.018661607 | 18.80971435 | -15.26641576 | 0.14860358 | -0.149030566 | 309.4873777 | -251.187386
11226 | 0.260857552 | -0.11392355 | 0.018638851 | -0.018623332 | 18.91063796 | -15.29998416 | 0.148848831 | -0.148724904 | 311.1479337 | -251.7397068
11227 | 0.259989256 | -0.114095589 | 0.018621507 | -0.018653649 | 18.75389768 | -15.36446037 | 0.148710326 | -0.148967013 | 308.5689928 | -252.8005721
11228 | 0.259527483 | -0.1140351 | 0.018601134 | -0.018693463 | 18.69100416 | -15.36944099 | 0.148547631 | -0.149284965 | 307.5341685 | -252.8825211
11229 | 0.25907954 | -0.114153424 | 0.018611421 | -0.018672909 | 18.65665633 | -15.40199937 | 0.148629778 | -0.14912082 | 306.9690234 | -253.4182236
11230 | 0.257073262 | -0.114891171 | 0.0185956 | -0.018680739 | 18.62152917 | -15.49226632 | 0.148503434 | -0.149183351 | 306.3910554 | -254.9034392
11231 | 0.256805181 | -0.114479829 | 0.018608329 | -0.018642008 | 18.58839439 | -15.45757931 | 0.148605086 | -0.148874044 | 305.8458692 | -254.3327132
11232 | 0.255758211 | -0.115359231 | 0.018636492 | -0.01866964 | 18.56009774 | -15.55784801 | 0.148829995 | -0.149094714 | 305.3802876 | -255.9824935
11233 | 0.254339155 | -0.114406139 | 0.018589272 | -0.018629137 | 18.47902536 | -15.48336279 | 0.148452896 | -0.148771258 | 304.0463558 | -254.756944
11234 | 0.257815689 | -0.114183948 | 0.018624378 | -0.018653542 | 18.62975704 | -15.42463386 | 0.148733252 | -0.148966157 | 306.5264333 | -253.7906423
11235 | 0.260147255 | -0.114086089 | 0.01863147 | -0.018658404 | 18.68778858 | -15.37389448 | 0.148789889 | -0.149004981 | 307.4812607 | -252.9557971
11236 | 0.260324672 | -0.114038313 | 0.018703519 | -0.018654322 | 18.77053194 | -15.34431009 | 0.149365272 | -0.148972386 | 308.8426862 | -252.4690275
11237 | 0.26059904 | -0.113996892 | 0.018722875 | -0.018685319 | 18.78754152 | -15.36099827 | 0.149519841 | -0.149219925 | 309.1225549 | -252.7436081
11238 | 0.260717644 | -0.113880244 | 0.018644143 | -0.018614271 | 18.77264353 | -15.32375915 | 0.148891094 | -0.148652537 | 308.8774294 | -252.1308908
11239 | 0.260790357 | -0.114080152 | 0.018696441 | -0.018660974 | 18.79763212 | -15.3854588 | 0.149308747 | -0.149025509 | 309.2885815 | -253.1460718
11240 | 0.260721835 | -0.113915169 | 0.018670711 | -0.018692052 | 18.81741062 | -15.26738089 | 0.149103267 | -0.149273698 | 309.6140089 | -251.2032658
11241 | 0.260809565 | -0.113848463 | 0.018671102 | -0.018693338 | 18.84621372 | -15.25396444 | 0.149106391 | -0.149283961 | 310.0879235 | -250.9825171
11242 | 0.260766468 | -0.113740755 | 0.018651384 | -0.018709163 | 18.80046874 | -15.25744414 | 0.148948921 | -0.149410343 | 309.3352542 | -251.0397706
11243 | 0.260874315 | -0.113557471 | 0.018693687 | -0.018654618 | 18.87092711 | -15.25289798 | 0.14928675 | -0.148974748 | 310.4945475 | -250.96497
11244 | 0.260863838 | -0.11311337 | 0.018698744 | -0.018728765 | 18.90758751 | -15.18735169 | 0.149327136 | -0.149566883 | 311.0977427 | -249.8864979
11245 | 0.260892057 | -0.113301473 | 0.018698695 | -0.018663847 | 18.96591168 | -15.16991537 | 0.149326746 | -0.149048453 | 312.0573848 | -249.5996079
11246 | 0.260847354 | -0.111661484 | 0.018714036 | -0.018689808 | 19.02873199 | -15.0924854 | 0.14944926 | -0.149255773 | 313.0910047 | -248.3256067
11247 | 0.26092782 | -0.110466923 | 0.018714809 | -0.018672544 | 19.09345062 | -15.04607787 | 0.149455433 | -0.149117901 | 314.1558587 | -247.5620362
11248 | 0.261306612 | -0.110041053 | 0.01875073 | -0.018687198 | 19.13205525 | -15.02405256 | 0.149742297 | -0.14923493 | 314.7910435 | -247.1996407
11249 | 0.260883466 | -0.11182556 | 0.018756728 | -0.018676062 | 19.07919105 | -15.11078784 | 0.149790194 | -0.149145996 | 313.9212375 | -248.6267477
11250 | 0.261394832 | -0.110290833 | 0.018708388 | -0.018694336 | 19.11937138 | -15.05028279 | 0.149404151 | -0.149291938 | 314.5823483 | -247.6312223
11251 | 0.261380093 | -0.109992438 | 0.018714565 | -0.018674194 | 19.16424651 | -15.01790341 | 0.14945348 | -0.149131084 | 315.3207053 | -247.098465
11252 | 0.261887408 | -0.109280744 | 0.018740514 | -0.018653084 | 19.22165565 | -14.96990556 | 0.149660707 | -0.148962494 | 316.265292 | -246.308728
11253 | 0.261382678 | -0.109926221 | 0.018720225 | -0.018689489 | 19.16823629 | -15.00643454 | 0.149498682 | -0.149253226 | 315.3863516 | -246.909761
11254 | 0.261683588 | -0.107473955 | 0.018746481 | -0.018660807 | 19.18170666 | -14.90772646 | 0.149708363 | -0.14902417 | 315.6079876 | -245.2856584
11255 | 0.261540747 | -0.109021674 | 0.018720355 | -0.01868087 | 19.17718519 | -14.99670949 | 0.149499723 | -0.149184392 | 315.5335931 | -246.7497489
11256 | 0.260976225 | -0.112155039 | 0.018693638 | -0.018658555 | 19.05865623 | -15.14346227 | 0.14928636 | -0.14900619 | 313.5833659 | -249.1643594
11257 | 0.260914828 | -0.113221287 | 0.018586641 | -0.018673652 | 18.86775754 | -15.22855051 | 0.148431885 | -0.149126751 | 310.4423967 | -250.5643666
11258 | 0.260836038 | -0.112743378 | 0.018614138 | -0.018668355 | 18.78905678 | -15.16951248 | 0.148651477 | -0.149084451 | 309.1474864 | -249.5929789
11259 | 0.260843791 | -0.112614297 | 0.018627116 | -0.018624622 | 18.89562896 | -15.17892312 | 0.148755119 | -0.148735205 | 310.9009815 | -249.7478178
11260 | 0.260823675 | -0.112906616 | 0.018596212 | -0.018681568 | 18.8278134 | -15.1707368 | 0.148508324 | -0.14918997 | 309.785172 | -249.6131233
11261 | 0.260901487 | -0.113257468 | 0.018641838 | -0.018641987 | 18.91231295 | -15.17809471 | 0.148872687 | -0.148873877 | 311.1754932 | -249.7341875
11262 | 0.260796224 | -0.112157623 | 0.018627898 | -0.018671747 | 18.83844193 | -15.14165951 | 0.148761366 | -0.149111542 | 309.9600495 | -249.1346975
11263 | 0.260893314 | -0.112636369 | 0.018673396 | -0.018660059 | 18.98578312 | -15.18713748 | 0.149124706 | -0.149018201 | 312.3843415 | -249.8829735
11264 | 0.260765071 | -0.11362264 | 0.01862814 | -0.018628124 | 18.82542269 | -15.28844042 | 0.1487633 | -0.14876317 | 309.7458363 | -251.5497708
11265 | 0.260461716 | -0.113688438 | 0.018577546 | -0.018662213 | 18.67372617 | -15.3166865 | 0.148359258 | -0.1490354 | 307.2498835 | -252.0145203
11266 | 0.260879345 | -0.112943287 | 0.018648853 | -0.018616105 | 18.77714004 | -15.19315913 | 0.14892871 | -0.148667189 | 308.9514133 | -249.9820513
11267 | 0.260878646 | -0.112362491 | 0.018663933 | -0.018698371 | 18.92992156 | -15.16178856 | 0.149049141 | -0.149324161 | 311.465218 | -249.4658926
11268 | 0.260862371 | -0.109694531 | 0.018706295 | -0.018644187 | 18.97991747 | -15.01469603 | 0.149387435 | -0.148891448 | 312.2878304 | -247.0456921
11269 | 0.261487591 | -0.109153479 | 0.018746593 | -0.018660795 | 19.15745083 | -14.99143802 | 0.149709256 | -0.149024077 | 315.2088921 | -246.6630142
11270 | 0.261755393 | -0.107187015 | 0.018749783 | -0.018684541 | 19.18412084 | -14.86339998 | 0.149734729 | -0.149213714 | 315.6477095 | -244.5563285
11271 | 0.264527917 | -0.107071903 | 0.018777108 | -0.018666136 | 19.3131349 | -14.88679694 | 0.149952945 | -0.149066731 | 317.7704544 | -244.9412926
11272 | 0.264825056 | -0.10653155 | 0.0187701 | -0.018684567 | 19.33303233 | -14.84900294 | 0.149896978 | -0.149213919 | 318.0978385 | -244.3194455
11273 | 0.263605 | -0.106856628 | 0.018765364 | -0.018681417 | 19.29202247 | -14.87408467 | 0.149859158 | -0.149188761 | 317.423079 | -244.73213
11274 | 0.263861207 | -0.107236328 | 0.018690905 | -0.018677514 | 19.26972922 | -14.89381669 | 0.149264531 | -0.149157598 | 317.0562749 | -245.0567927
11275 | 0.263310586 | -0.108248443 | 0.018749527 | -0.018674411 | 19.2872284 | -14.96896679 | 0.149732684 | -0.149132813 | 317.3441993 | -246.2932818
11276 | 0.262336259 | -0.108166999 | 0.018671929 | -0.018659715 | 19.19537652 | -14.94000899 | 0.149112992 | -0.149015449 | 315.8329059 | -245.8168219
11277 | 0.261407055 | -0.108310818 | 0.018701929 | -0.018671223 | 19.15784385 | -14.95560165 | 0.149352572 | -0.149107358 | 315.2153586 | -246.0733773
11278 | 0.262280729 | -0.107751186 | 0.018706912 | -0.018655223 | 19.22313189 | -14.95495774 | 0.149392363 | -0.148979582 | 316.2895814 | -246.0627826
11279 | 0.261728851 | -0.108068372 | 0.018702858 | -0.018660853 | 19.17612934 | -14.94863601 | 0.149359991 | -0.149024542 | 315.5162207 | -245.9587675
11280 | 0.261823706 | -0.107944459 | 0.018713813 | -0.01865005 | 19.20156488 | -14.95615728 | 0.149447475 | -0.148938267 | 315.9347267 | -246.0825194
11281 | 0.261895581 | -0.108534266 | 0.01868412 | -0.01867442 | 19.162721 | -14.93973192 | 0.149210349 | -0.149132887 | 315.2956053 | -245.8122632
11282 | 0.263149234 | -0.107404246 | 0.018720632 | -0.0187125 | 19.23458138 | -14.90010703 | 0.149501936 | -0.149436988 | 316.4779667 | -245.1602914
11283 | 0.263112144 | -0.106870458 | 0.01872368 | -0.018680993 | 19.2574623 | -14.85392479 | 0.149526275 | -0.149185377 | 316.8544401 | -244.4004277
11284 | 0.264462818 | -0.106301047 | 0.018713729 | -0.018675233 | 19.32836585 | -14.78382489 | 0.149446805 | -0.149139377 | 318.0210581 | -243.2470324
11285 | 0.26424426 | -0.105983862 | 0.01872849 | -0.018701696 | 19.31797834 | -14.78051059 | 0.149564689 | -0.149350713 | 317.8501463 | -243.1925003
11286 | 0.26505451 | -0.106707849 | 0.018735894 | -0.018706532 | 19.33551691 | -14.83808439 | 0.149623817 | -0.149389332 | 318.1387188 | -244.1397962
11287 | 0.262423571 | -0.107159843 | 0.018708281 | -0.018686648 | 19.22022607 | -14.89473814 | 0.149403296 | -0.149230542 | 316.2417703 | -245.0719539
11288 | 0.262596308 | -0.106471759 | 0.018679545 | -0.018646415 | 19.23855469 | -14.84750528 | 0.149173812 | -0.148909242 | 316.5433418 | -244.2948036
11289 | 0.261578605 | -0.109750061 | 0.01867889 | -0.018647749 | 19.16433498 | -15.01131766 | 0.149168587 | -0.148919896 | 315.3221611 | -246.9901057
11290 | 0.260864956 | -0.112240674 | 0.018686765 | -0.018683284 | 18.99794061 | -15.14719278 | 0.149231471 | -0.149203674 | 312.5843758 | -249.2257396
11291 | 0.260842325 | -0.112275878 | 0.01862516 | -0.018658727 | 18.90705032 | -15.13390662 | 0.1487395 | -0.149007566 | 311.0889041 | -249.0071346
11292 | 0.260793779 | -0.112515041 | 0.018639933 | -0.018649703 | 18.86070762 | -15.20138131 | 0.148857477 | -0.148935496 | 310.3264001 | -250.1173357
11293 | 0.260826888 | -0.113342754 | 0.018581777 | -0.018679864 | 18.85864194 | -15.25514526 | 0.148393043 | -0.149176359 | 310.2924123 | -251.0019459
11294 | 0.260805933 | -0.113531138 | 0.018611847 | -0.01863473 | 18.78868574 | -15.2523621 | 0.148633181 | -0.14881592 | 309.1413815 | -250.9561528
11295 | 0.26080747 | -0.113660079 | 0.018588634 | -0.018687047 | 18.68291954 | -15.31945467 | 0.148447801 | -0.149233721 | 307.4011474 | -252.0600666
11296 | 0.260507118 | -0.113686552 | 0.018559462 | -0.018644168 | 18.69451925 | -15.34742229 | 0.148214841 | -0.148891299 | 307.5920044 | -252.5202344
11297 | 0.260372659 | -0.113946112 | 0.018599356 | -0.018649028 | 18.67147563 | -15.34842625 | 0.148533426 | -0.148930104 | 307.212854 | -252.5367533
11298 | 0.260779041 | -0.113634934 | 0.018648588 | -0.018667642 | 18.76276946 | -15.30072335 | 0.14892659 | -0.149078761 | 308.7149655 | -251.7518692
11299 | 0.260828704 | -0.113887508 | 0.018641882 | -0.018631943 | 18.72987803 | -15.35188528 | 0.14887304 | -0.148793663 | 308.1737834 | -252.5936666
11300 | 0.259244175 | -0.11401163 | 0.018601686 | -0.018629943 | 18.58343286 | -15.45700915 | 0.148552038 | -0.148777691 | 305.7642342 | -254.323332
11301 | 0.260076987 | -0.113797612 | 0.018606371 | -0.018649405 | 18.64946783 | -15.36249621 | 0.148589448 | -0.148933116 | 306.8507466 | -252.7682546
11302 | 0.260737621 | -0.11400709 | 0.018657114 | -0.018685959 | 18.72538328 | -15.38797757 | 0.14899468 | -0.149225038 | 308.0998286 | -253.1875145
11303 | 0.260585978 | -0.113595678 | 0.018629731 | -0.018599477 | 18.67260868 | -15.31561362 | 0.148775999 | -0.148534392 | 307.2314967 | -251.9968675
11304 | 0.26081194 | -0.113333744 | 0.018691948 | -0.018658923 | 18.83908613 | -15.23177121 | 0.149272861 | -0.149009127 | 309.9706489 | -250.6173587
11305 | 0.260861603 | -0.113523803 | 0.018729506 | -0.018655996 | 18.85705851 | -15.25893845 | 0.149572796 | -0.148985755 | 310.2663592 | -251.0643573
11306 | 0.260780368 | -0.113385712 | 0.018708972 | -0.018663635 | 18.8105478 | -15.27283192 | 0.149408818 | -0.149046761 | 309.5010908 | -251.2929548
11307 | 0.260885771 | -0.112835789 | 0.01871406 | -0.018667261 | 18.90798416 | -15.18753078 | 0.149449446 | -0.149075712 | 311.104269 | -249.8894447
11308 | 0.260862092 | -0.112278113 | 0.018720795 | -0.018681957 | 18.95620925 | -15.14736265 | 0.149503237 | -0.149193075 | 311.8977451 | -249.2285346
11309 | 0.260895829 | -0.111960439 | 0.018730083 | -0.018667924 | 19.00761239 | -15.12424238 | 0.149577408 | -0.149081011 | 312.7435114 | -248.8481231
11310 | 0.260935294 | -0.110160774 | 0.01873232 | -0.018643177 | 19.02947444 | -15.03690872 | 0.149595276 | -0.148883378 | 313.1032207 | -247.4111707
11311 | 0.26105306 | -0.110775377 | 0.018723266 | -0.018660762 | 19.07591401 | -15.04892623 | 0.149522965 | -0.149023817 | 313.8673183 | -247.6089019
11312 | 0.261188707 | -0.110830209 | 0.018752777 | -0.018652178 | 19.10386914 | -15.07257009 | 0.149758641 | -0.148955261 | 314.3272808 | -247.9979283
11313 | 0.261027844 | -0.112235784 | 0.018768789 | -0.018624897 | 19.05647274 | -15.14204144 | 0.14988651 | -0.148737399 | 313.5474397 | -249.1409817
11314 | 0.26094179 | -0.113063986 | 0.01872432 | -0.018631761 | 18.97064094 | -15.21435706 | 0.149531388 | -0.148792213 | 312.1351981 | -250.3308334
11315 | 0.260885282 | -0.113725179 | 0.018679107 | -0.018625924 | 18.91634939 | -15.27469847 | 0.149170316 | -0.148745599 | 311.2419072 | -251.3236664
11316 | 0.260902674 | -0.11324734 | 0.018685787 | -0.018638087 | 18.82519843 | -15.24412036 | 0.149223662 | -0.148842732 | 309.7421464 | -250.8205466
11317 | 0.260842744 | -0.112909969 | 0.018720295 | -0.018632255 | 18.87388444 | -15.22773718 | 0.14949924 | -0.148796155 | 310.5432061 | -250.5509845
11318 | 0.260886469 | -0.113097584 | 0.018684879 | -0.018649884 | 18.90182272 | -15.22207344 | 0.14921641 | -0.148936947 | 311.0028912 | -250.4577955
11319 | 0.260797062 | -0.113422243 | 0.018685219 | -0.018651742 | 18.85172166 | -15.23721749 | 0.149219125 | -0.148951784 | 310.1785488 | -250.7069696
11320 | 0.260836597 | -0.112796813 | 0.018673966 | -0.018677312 | 18.833041 | -15.22615524 | 0.149129262 | -0.149155981 | 309.8711849 | -250.5249558
11321 | 0.260911755 | -0.11220994 | 0.018704451 | -0.018669265 | 18.94486155 | -15.18244492 | 0.149372709 | -0.149091721 | 311.7110347 | -249.805764
11322 | 0.260868239 | -0.110694771 | 0.018703524 | -0.01865266 | 18.96010842 | -15.09807557 | 0.149365309 | -0.14895911 | 311.9619004 | -248.4175851
11323 | 0.260874525 | -0.112407474 | 0.01874447 | -0.018610091 | 18.98133485 | -15.17329952 | 0.149692298 | -0.148619161 | 312.3111514 | -249.6552893
11324 | 0.260870264 | -0.112496392 | 0.018708418 | -0.018676914 | 18.97990573 | -15.18377485 | 0.149404393 | -0.149152801 | 312.2876373 | -249.8276461
11325 | 0.260888844 | -0.112545985 | 0.018670583 | -0.0186831 | 18.9572026 | -15.14332341 | 0.149102245 | -0.149202205 | 311.9140892 | -249.1620746
11326 | 0.260889892 | -0.112020998 | 0.018712367 | -0.018662197 | 18.95405864 | -15.16973889 | 0.149435928 | -0.14903527 | 311.8623598 | -249.5967041
11327 | 0.261055854 | -0.110840616 | 0.018723848 | -0.018690183 | 19.00806334 | -15.07413499 | 0.149527614 | -0.149258767 | 312.7509311 | -248.0236766
11328 | 0.261199603 | -0.111880531 | 0.018712881 | -0.018659901 | 19.09755077 | -15.1384606 | 0.149440037 | -0.149016937 | 314.2233209 | -249.082064
11329 | 0.260807889 | -0.112998607 | 0.018715505 | -0.018683331 | 18.88108011 | -15.25120046 | 0.149460992 | -0.149204046 | 310.6616008 | -250.9370397
11330 | 0.260855596 | -0.113754515 | 0.01864652 | -0.018635156 | 18.85158839 | -15.33825137 | 0.148910079 | -0.148819323 | 310.176356 | -252.3693398
11331 | 0.260620414 | -0.113703735 | 0.018617954 | -0.018660255 | 18.70820448 | -15.33137718 | 0.148681952 | -0.149019763 | 307.8171755 | -252.2562348
11332 | 0.260495593 | -0.113792583 | 0.018601642 | -0.018650939 | 18.63282118 | -15.3851876 | 0.148551685 | -0.14894537 | 306.5768495 | -253.1416095
11333 | 0.260106533 | -0.113938009 | 0.018616124 | -0.018633305 | 18.64287443 | -15.42155789 | 0.148667338 | -0.148804541 | 306.7422616 | -253.7400315
11334 | 0.260635222 | -0.114004925 | 0.018637274 | -0.018692092 | 18.7034742 | -15.41131595 | 0.148836243 | -0.149274014 | 307.7393454 | -253.5715147
11335 | 0.260608469 | -0.113813049 | 0.01859479 | -0.018656248 | 18.68370492 | -15.3541455 | 0.148496963 | -0.148987763 | 307.4140698 | -252.6308555
11336 | 0.260514941 | -0.113436282 | 0.018581043 | -0.018667642 | 18.68417757 | -15.29320609 | 0.148387186 | -0.149078761 | 307.4218465 | -251.6281832
11337 | 0.260810054 | -0.113752979 | 0.018656103 | -0.018653999 | 18.80390942 | -15.33813272 | 0.14898661 | -0.148969802 | 309.3918657 | -252.3673876
11338 | 0.260590239 | -0.113673141 | 0.018594289 | -0.018663156 | 18.66829759 | -15.36971964 | 0.148492966 | -0.149042931 | 307.1605638 | -252.887106
11339 | 0.260671613 | -0.114028673 | 0.018639796 | -0.018649638 | 18.65939656 | -15.36632283 | 0.14885638 | -0.148934976 | 307.01411 | -252.8312162
11340 | 0.260725746 | -0.114019384 | 0.018646506 | -0.018637402 | 18.76710877 | -15.45783626 | 0.148909967 | -0.148837266 | 308.7863627 | -254.3369409
11341 | 0.260726515 | -0.113855378 | 0.018645382 | -0.018655349 | 18.69968595 | -15.37216315 | 0.148900986 | -0.148980586 | 307.6770152 | -252.9273105
11342 | 0.260902325 | -0.113344151 | 0.018674364 | -0.018679319 | 18.77158126 | -15.29499805 | 0.149132441 | -0.149172009 | 308.8599513 | -251.6576673
11343 | 0.260892756 | -0.112881051 | 0.018706353 | -0.01862164 | 18.86079758 | -15.27757356 | 0.1493879 | -0.148711386 | 310.3278804 | -251.3709719
11344 | 0.260851824 | -0.11354392 | 0.018668816 | -0.018640175 | 18.87129359 | -15.31709703 | 0.149088132 | -0.148859411 | 310.5005773 | -252.0212749
11345 | 0.260814245 | -0.113348133 | 0.018628296 | -0.01865479 | 18.75382345 | -15.30227056 | 0.148764546 | -0.148976124 | 308.5677716 | -251.7773263
11346 | 0.260852592 | -0.112734927 | 0.018701615 | -0.018643458 | 18.83403817 | -15.26386123 | 0.149350062 | -0.148885628 | 309.8875919 | -251.1453548
11347 | 0.260906865 | -0.113387109 | 0.018655861 | -0.018663768 | 18.84896085 | -15.2879253 | 0.148984677 | -0.149047821 | 310.1331235 | -251.5412953
11348 | 0.260859647 | -0.11355775 | 0.01860215 | -0.01865123 | 18.74560779 | -15.29750424 | 0.148555738 | -0.148947694 | 308.4325944 | -251.6989031
11349 | 0.260838623 | -0.112738279 | 0.01864676 | -0.01868307 | 18.73810943 | -15.25605479 | 0.148911994 | -0.149201963 | 308.3092195 | -251.0169109
11350 | 0.260846725 | -0.112920935 | 0.018724716 | -0.018677247 | 18.85835985 | -15.25633717 | 0.149534549 | -0.14915546 | 310.2877708 | -251.021557
11351 | 0.260785607 | -0.113422173 | 0.018685938 | -0.018665135 | 18.77805516 | -15.31752096 | 0.14922487 | -0.149058736 | 308.9664702 | -252.0282502
11352 | 0.260873757 | -0.113403593 | 0.018649377 | -0.018660371 | 18.80244063 | -15.31378655 | 0.148932893 | -0.149020693 | 309.3676988 | -251.9668057
11353 | 0.260865584 | -0.11315947 | 0.0187051 | -0.018653098 | 18.86692364 | -15.26272157 | 0.149377897 | -0.148962606 | 310.4286759 | -251.1266034
11354 | 0.260879065 | -0.112576648 | 0.018691296 | -0.01866303 | 18.92422931 | -15.20944685 | 0.149267655 | -0.149041927 | 311.3715602 | -250.2500427
11355 | 0.260860974 | -0.111681042 | 0.018769548 | -0.018671929 | 18.99673017 | -15.17806873 | 0.149892571 | -0.149112992 | 312.5644597 | -249.7337599
11356 | 0.260924677 | -0.11203392 | 0.018742982 | -0.01865452 | 18.96885708 | -15.17376695 | 0.149680417 | -0.148973967 | 312.1058473 | -249.6629802
11357 | 0.261059975 | -0.110817357 | 0.018734951 | -0.018681682 | 19.00839945 | -15.13409438 | 0.149616287 | -0.149190881 | 312.7564614 | -249.0102239
11358 | 0.261230477 | -0.110597122 | 0.018747734 | -0.018671156 | 19.06883894 | -15.10935631 | 0.149718367 | -0.149106819 | 313.750908 | -248.6031937
11359 | 0.261051383 | -0.110471254 | 0.018723617 | -0.018642243 | 19.03543826 | -15.12669772 | 0.149525773 | -0.148875922 | 313.2013469 | -248.8885223
11360 | 0.261980657 | -0.11031074 | 0.018783851 | -0.018675182 | 19.13347188 | -15.09041991 | 0.150006792 | -0.149138967 | 314.8143522 | -248.291622
11361 | 0.261274412 | -0.107605202 | 0.018766984 | -0.018644741 | 19.0908568 | -14.99950988 | 0.1498721 | -0.148895873 | 314.1131809 | -246.7958254
11362 | 0.26400782 | -0.107018119 | 0.018802486 | -0.018656993 | 19.22549726 | -14.90586912 | 0.150155617 | -0.148993713 | 316.3285003 | -245.2550985
11363 | 0.265468088 | -0.106642191 | 0.018789546 | -0.018682176 | 19.29826615 | -14.91217101 | 0.150052273 | -0.149194823 | 317.52581 | -245.3587872
11364 | 0.264051965 | -0.106837908 | 0.018774849 | -0.018695394 | 19.24043959 | -14.92246417 | 0.149934909 | -0.14930038 | 316.5743553 | -245.5281467
11365 | 0.2637484 | -0.106568709 | 0.018738393 | -0.018718805 | 19.24615409 | -14.86836094 | 0.149643769 | -0.14948734 | 316.6683794 | -244.6379542
11366 | 0.266198361 | -0.106440257 | 0.018746933 | -0.018647561 | 19.32041431 | -14.84268634 | 0.14971197 | -0.14891839 | 317.8902267 | -244.2155147
11367 | 0.26579603 | -0.106456532 | 0.018806705 | -0.018630741 | 19.31341169 | -14.88760747 | 0.150189309 | -0.148784069 | 317.7750085 | -244.9546287
11368 | 0.26495742 | -0.106209964 | 0.018755338 | -0.018638716 | 19.28647002 | -14.84314268 | 0.149779094 | -0.148847752 | 317.3317212 | -244.2230233
11369 | 0.264482376 | -0.107258191 | 0.018754281 | -0.018673684 | 19.24785646 | -14.96176785 | 0.149770652 | -0.149127012 | 316.6963894 | -246.1748334
11370 | 0.261352782 | -0.109490152 | 0.018715396 | -0.018633544 | 19.10399003 | -15.06688716 | 0.149460118 | -0.148806456 | 314.3292698 | -247.9044237
11371 | 0.26081669 | -0.111603719 | 0.018637605 | -0.018644017 | 18.84405958 | -15.17001642 | 0.148838883 | -0.14889009 | 310.05248 | -249.6012705
11372 | 0.26081194 | -0.111391587 | 0.018666367 | -0.018651356 | 18.87120912 | -15.17704222 | 0.149068572 | -0.148948698 | 310.4991875 | -249.7168703
11373 | 0.26099257 | -0.112056272 | 0.018663074 | -0.018642404 | 18.96047741 | -15.19026114 | 0.14904228 | -0.148877205 | 311.9679716 | -249.9343689
11374 | 0.260847354 | -0.111273821 | 0.018672113 | -0.018689456 | 18.94811913 | -15.12390897 | 0.149114461 | -0.149252966 | 311.7646336 | -248.8426373
11375 | 0.261349919 | -0.109110661 | 0.018698201 | -0.018699312 | 19.07885717 | -15.07754363 | 0.149322804 | -0.149331673 | 313.915744 | -248.0797609
11376 | 0.261055365 | -0.111006578 | 0.018737357 | -0.018676404 | 19.03322069 | -15.11062253 | 0.149635494 | -0.149148729 | 313.1648599 | -248.6240277
11377 | 0.260878437 | -0.111255311 | 0.018705794 | -0.018622974 | 18.99607312 | -15.11868034 | 0.149383438 | -0.14872204 | 312.5536489 | -248.7566075
11378 | 0.260852522 | -0.110143242 | 0.018664383 | -0.018661694 | 18.94904869 | -15.10061789 | 0.14905273 | -0.149031254 | 311.779928 | -248.4594155
11379 | 0.260856294 | -0.112289289 | 0.018686546 | -0.018662811 | 18.90631225 | -15.21472288 | 0.149229723 | -0.149040179 | 311.0767601 | -250.3368525
11380 | 0.260895969 | -0.110422848 | 0.018660304 | -0.018624953 | 18.92354228 | -15.10176184 | 0.149020154 | -0.148737845 | 311.360256 | -248.4782374
11381 | 0.260902535 | -0.11344215 | 0.018705948 | -0.018641929 | 18.96172119 | -15.26669385 | 0.149384665 | -0.148873412 | 311.9884363 | -251.1919616
11382 | 0.260758505 | -0.113514094 | 0.018602548 | -0.018637044 | 18.74985918 | -15.33332765 | 0.148558918 | -0.148834402 | 308.5025451 | -252.288327
11383 | 0.259289018 | -0.114056054 | 0.018564019 | -0.018628392 | 18.54592757 | -15.50070047 | 0.148251229 | -0.148765308 | 305.1471375 | -255.0422113
11384 | 0.258349057 | -0.114001432 | 0.018530349 | -0.018623235 | 18.47143099 | -15.47683375 | 0.147982345 | -0.148724123 | 303.921401 | -254.6495179
11385 | 0.259057468 | -0.113867042 | 0.018594222 | -0.018601423 | 18.5473334 | -15.41154403 | 0.148492426 | -0.148549937 | 305.1702684 | -253.5752675
11386 | 0.260296872 | -0.1136503 | 0.018620273 | -0.018656522 | 18.60300424 | -15.35518011 | 0.148700472 | -0.148989957 | 306.0862536 | -252.6478785
11387 | 0.260771707 | -0.113744667 | 0.018637528 | -0.018638259 | 18.73585535 | -15.35713328 | 0.14883827 | -0.148844108 | 308.2721318 | -252.6800151
11388 | 0.260814594 | -0.113565154 | 0.018664646 | -0.018648331 | 18.79797652 | -15.31134322 | 0.149054831 | -0.148924545 | 309.2942482 | -251.9266042
11389 | 0.26083038 | -0.113218772 | 0.018665084 | -0.018665011 | 18.81295992 | -15.26156338 | 0.149058326 | -0.14905775 | 309.5407789 | -251.1075469
11390 | 0.260792173 | -0.11395603 | 0.018657444 | -0.01864395 | 18.73481851 | -15.38666217 | 0.14899732 | -0.148889551 | 308.255072 | -253.1658714
11391 | 0.260585559 | -0.113997591 | 0.018643796 | -0.018656876 | 18.63990054 | -15.451115 | 0.148888324 | -0.148992784 | 306.6933303 | -254.226352
11392 | 0.260886958 | -0.114018755 | 0.018675649 | -0.018684672 | 18.70738026 | -15.41754445 | 0.149142705 | -0.149214755 | 307.8036142 | -253.6739959
11393 | 0.260773314 | -0.113620195 | 0.018690302 | -0.01864011 | 18.76099985 | -15.30920351 | 0.149259715 | -0.14885889 | 308.6858491 | -251.8913982
11394 | 0.260876551 | -0.112648803 | 0.018688532 | -0.018677158 | 18.82486343 | -15.22291144 | 0.149245584 | -0.149154754 | 309.7366345 | -250.4715837
11395 | 0.260888495 | -0.112607382 | 0.0187488 | -0.018634385 | 18.88328409 | -15.18775942 | 0.149726883 | -0.148813168 | 310.6978641 | -249.8932066
11396 | 0.26088612 | -0.111776316 | 0.018749841 | -0.018706367 | 18.95609209 | -15.15158229 | 0.149735194 | -0.149388012 | 311.8958174 | -249.2979628
11397 | 0.260924816 | -0.108372984 | 0.018723038 | -0.01865622 | 19.01729843 | -14.95408248 | 0.149521143 | -0.14898754 | 312.9028815 | -246.0483815
11398 | 0.261327148 | -0.109503214 | 0.018727987 | -0.018662346 | 19.0926386 | -15.0366704 | 0.149560673 | -0.14903646 | 314.1424981 | -247.4072494
11399 | 0.261749037 | -0.109786173 | 0.018773064 | -0.018661747 | 19.16954517 | -15.02837343 | 0.149920648 | -0.149031682 | 315.4078874 | -247.2707345
11400 | 0.261381281 | -0.109842192 | 0.018705759 | -0.018677347 | 19.07067345 | -15.04926542 | 0.149383159 | -0.14915626 | 313.7810924 | -247.6144828
11401 | 0.261021278 | -0.111131399 | 0.018717627 | -0.018670178 | 19.02419981 | -15.12484774 | 0.149477931 | -0.14909901 | 313.0164339 | -248.8580835
11402 | 0.261198206 | -0.111277104 | 0.018751627 | -0.018669058 | 19.10299901 | -15.13304319 | 0.149749455 | -0.149090066 | 314.3129639 | -248.9929281
11403 | 0.260910916 | -0.11285856 | 0.018714057 | -0.018649021 | 18.97476371 | -15.23637818 | 0.149449427 | -0.148930048 | 312.2030326 | -250.6931599
11404 | 0.260843023 | -0.113434327 | 0.018683745 | -0.018693496 | 18.78002984 | -15.30837603 | 0.149207355 | -0.149285226 | 308.9989609 | -251.8777832
11405 | 0.260629983 | -0.113934517 | 0.018610797 | -0.018664292 | 18.69279239 | -15.44783833 | 0.148624795 | -0.149052005 | 307.5635914 | -254.172439
11406 | 0.259313256 | -0.113820802 | 0.01859764 | -0.018649 | 18.57449478 | -15.40570995 | 0.148519722 | -0.148929881 | 305.6171706 | -253.4792759
11407 | 0.260537572 | -0.11357158 | 0.018589055 | -0.018665743 | 18.67499333 | -15.35700597 | 0.148451167 | -0.149063588 | 307.2707328 | -252.6779204
11408 | 0.260940113 | -0.113585061 | 0.018656318 | -0.018640352 | 18.77611317 | -15.27628805 | 0.148988321 | -0.148860824 | 308.9345175 | -251.3498207
11409 | 0.260866981 | -0.113375444 | 0.018717918 | -0.018699163 | 18.87941761 | -15.30273193 | 0.149480255 | -0.149330483 | 310.6342467 | -251.7849176
11410 | 0.260906656 | -0.113564595 | 0.018681389 | -0.018634755 | 18.80786587 | -15.3395216 | 0.149188538 | -0.148816125 | 309.4569634 | -252.3902397
11411 | 0.260695502 | -0.11381242 | 0.01863954 | -0.018627896 | 18.69536918 | -15.36979573 | 0.148854335 | -0.148761347 | 307.6059887 | -252.8883579
11412 | 0.260919298 | -0.113897147 | 0.018605349 | -0.018628327 | 18.66103457 | -15.38507137 | 0.148581286 | -0.148764787 | 307.0410611 | -253.1396972
11413 | 0.260397734 | -0.11405801 | 0.018628124 | -0.018628299 | 18.66049869 | -15.4483798 | 0.14876317 | -0.148764564 | 307.0322439 | -254.1813481
11414 | 0.259744854 | -0.113749975 | 0.01863316 | -0.018663798 | 18.59446531 | -15.35660746 | 0.148803388 | -0.149048063 | 305.9457576 | -252.6713634
11415 | 0.260791754 | -0.11363179 | 0.018645749 | -0.018624024 | 18.74965569 | -15.34977239 | 0.148903924 | -0.148730426 | 308.4991969 | -252.558902
11416 | 0.260911615 | -0.11348839 | 0.018663356 | -0.018666276 | 18.77529174 | -15.3132394 | 0.14904453 | -0.149067846 | 308.921002 | -251.957803
11417 | 0.260945422 | -0.113403593 | 0.018649025 | -0.018654061 | 18.73445697 | -15.32143299 | 0.148930086 | -0.148970304 | 308.2491234 | -252.092617
11418 | 0.260855177 | -0.111632217 | 0.018660734 | -0.018648194 | 18.80740551 | -15.17892992 | 0.149023593 | -0.148923448 | 309.449389 | -249.7479297
11419 | 0.260920975 | -0.110522383 | 0.01868924 | -0.018684728 | 18.95945286 | -15.10652788 | 0.149251236 | -0.149215202 | 311.9511141 | -248.556656
11420 | 0.26141397 | -0.110202125 | 0.018736814 | -0.018649312 | 19.0791768 | -15.06962851 | 0.149631162 | -0.148932373 | 313.921003 | -247.9495287
11421 | 0.262193068 | -0.10946312 | 0.018795248 | -0.01871395 | 19.1603614 | -14.98667952 | 0.150097809 | -0.149448572 | 315.2567814 | -246.5847198
11422 | 0.262438029 | -0.110921921 | 0.018744258 | -0.018731743 | 19.17938432 | -15.12333807 | 0.149690606 | -0.149590665 | 315.5697767 | -248.8332439
11423 | 0.260952896 | -0.112249125 | 0.018709661 | -0.018656045 | 18.98090895 | -15.15585491 | 0.149414322 | -0.148986146 | 312.3041439 | -249.3682629
11424 | 0.26089087 | -0.113004265 | 0.018694846 | -0.018637638 | 18.93913085 | -15.26262481 | 0.14929601 | -0.148839144 | 311.6167439 | -251.1250112
11425 | 0.260698086 | -0.113567878 | 0.018607519 | -0.018674446 | 18.71170448 | -15.34041753 | 0.148598615 | -0.149133092 | 307.8747632 | -252.404981
11426 | 0.260931243 | -0.113844132 | 0.018624983 | -0.018660017 | 18.72896831 | -15.41989408 | 0.148738087 | -0.149017867 | 308.1588153 | -253.7126558
11427 | 0.259530347 | -0.113935006 | 0.018618166 | -0.018656525 | 18.54912061 | -15.48112612 | 0.148683644 | -0.148989976 | 305.1996744 | -254.7201429
11428 | 0.2603487 | -0.113911047 | 0.018562808 | -0.018636413 | 18.59723199 | -15.45503587 | 0.14824156 | -0.148829363 | 305.9912795 | -254.2908644
11429 | 0.259391627 | -0.114059337 | 0.018586296 | -0.018634995 | 18.55235705 | -15.42099006 | 0.148429133 | -0.14881804 | 305.2529255 | -253.7306887
11430 | 0.26078428 | -0.113560125 | 0.018588019 | -0.01869032 | 18.61380516 | -15.34878742 | 0.148442893 | -0.149259864 | 306.2639676 | -252.5426957
11431 | 0.260736852 | -0.113875634 | 0.018657545 | -0.018648755 | 18.70440142 | -15.40957019 | 0.14899812 | -0.148927929 | 307.7546016 | -253.5427906
11432 | 0.258910994 | -0.114282994 | 0.018619328 | -0.018648876 | 18.52542013 | -15.57316184 | 0.148692923 | -0.148928896 | 304.8097163 | -256.2344611
11433 | 0.257589238 | -0.114291027 | 0.018603691 | -0.018617817 | 18.4736792 | -15.58928965 | 0.148568047 | -0.148680855 | 303.9583922 | -256.4998214
11434 | 0.25724097 | -0.11472961 | 0.018618038 | -0.018637819 | 18.43790775 | -15.6838119 | 0.148682622 | -0.148840594 | 303.3698233 | -258.0550521
11435 | 0.255861797 | -0.115153315 | 0.018624881 | -0.018634201 | 18.37643562 | -15.70042893 | 0.148737269 | -0.148811699 | 302.3583859 | -258.328462
11436 | 0.25525383 | -0.114656827 | 0.018599523 | -0.018629223 | 18.36641282 | -15.63754892 | 0.148534764 | -0.148771946 | 302.1934748 | -257.2938598
11437 | 0.258167869 | -0.114133028 | 0.018622371 | -0.018674497 | 18.49710848 | -15.5507856 | 0.148717225 | -0.149133501 | 304.343888 | -255.8662916
11438 | 0.260482112 | -0.114151119 | 0.018702371 | -0.018702767 | 18.61741189 | -15.56150476 | 0.149356105 | -0.149359266 | 306.3233113 | -256.0426601
11439 | 0.258697675 | -0.114204484 | 0.018654911 | -0.018657875 | 18.51699958 | -15.54558277 | 0.14897709 | -0.14900076 | 304.671168 | -255.7806863
11440 | 0.260037801 | -0.114026578 | 0.018691056 | -0.018671389 | 18.59253235 | -15.48404498 | 0.149265739 | -0.149108678 | 305.9139535 | -254.7681686
11441 | 0.260829193 | -0.113477004 | 0.018670818 | -0.018623139 | 18.68496127 | -15.33707241 | 0.149104123 | -0.14872336 | 307.4347413 | -252.3499417
11442 | 0.260818785 | -0.113966927 | 0.018699445 | -0.01867914 | 18.76770388 | -15.47461767 | 0.149332733 | -0.149170577 | 308.7961545 | -254.6130554
11443 | 0.260569005 | -0.113680615 | 0.018662539 | -0.018684823 | 18.67379518 | -15.36808629 | 0.149038004 | -0.149215964 | 307.251019 | -252.8602314
11444 | 0.260912733 | -0.112911505 | 0.018702378 | -0.018704292 | 18.83261269 | -15.25567612 | 0.149356161 | -0.149371445 | 309.8641376 | -251.0106803
11445 | 0.261079253 | -0.112850737 | 0.018764838 | -0.018679573 | 18.98862775 | -15.22674039 | 0.149854956 | -0.149174035 | 312.4311459 | -250.5345836
11446 | 0.260908611 | -0.112709571 | 0.018766665 | -0.018731117 | 18.94888729 | -15.22695897 | 0.149869552 | -0.149585663 | 311.7772725 | -250.5381801
11447 | 0.260868169 | -0.112856674 | 0.018757275 | -0.018699638 | 18.92558224 | -15.20848088 | 0.149794564 | -0.149334276 | 311.3938208 | -250.2341491
11448 | 0.260909519 | -0.111382227 | 0.018709869 | -0.018696974 | 18.94117985 | -15.16899075 | 0.149415977 | -0.149313005 | 311.6504574 | -249.5843946
11449 | 0.261586358 | -0.111304206 | 0.018781736 | -0.01867473 | 19.07594381 | -15.14892792 | 0.149989909 | -0.14913536 | 313.8678087 | -249.254289
11450 | 0.260903233 | -0.110151554 | 0.01876226 | -0.018655221 | 18.95588972 | -15.09589292 | 0.149834373 | -0.148979563 | 311.8924876 | -248.3816727
11451 | 0.262285199 | -0.109104096 | 0.018781583 | -0.018673009 | 19.18019764 | -15.01652813 | 0.149988682 | -0.14912162 | 315.5831588 | -247.0758367
11452 | 0.263505255 | -0.108137453 | 0.018818335 | -0.018698933 | 19.24643237 | -14.96048179 | 0.150282184 | -0.149328642 | 316.6729581 | -246.153673
11453 | 0.264157158 | -0.106529664 | 0.018796074 | -0.018649903 | 19.28340867 | -14.83836425 | 0.15010441 | -0.148937095 | 317.281351 | -244.1444009
11454 | 0.263668283 | -0.108821765 | 0.018800132 | -0.018676218 | 19.24314108 | -15.00431532 | 0.150136818 | -0.149147242 | 316.6188044 | -246.8748922
11455 | 0.261452527 | -0.111336965 | 0.018747981 | -0.01866046 | 19.12057055 | -15.18318905 | 0.149720338 | -0.149021399 | 314.6020789 | -249.8180076
11456 | 0.260939834 | -0.111980905 | 0.018747364 | -0.018665722 | 18.98579057 | -15.1741595 | 0.14971541 | -0.149063421 | 312.3844641 | -249.6694391
11457 | 0.260904141 | -0.112928968 | 0.01865981 | -0.01864595 | 18.86551501 | -15.24719624 | 0.149016212 | -0.148905523 | 310.405499 | -250.8711558
11458 | 0.260896877 | -0.112978351 | 0.018669344 | -0.018664718 | 18.83330075 | -15.22798119 | 0.149092353 | -0.149055407 | 309.8754587 | -250.5549993
11459 | 0.26091874 | -0.112909899 | 0.018680609 | -0.018640201 | 18.92303433 | -15.20240335 | 0.149182309 | -0.148859615 | 311.3518985 | -250.1341519
11460 | 0.2611593 | -0.11142728 | 0.018699419 | -0.018663724 | 18.97920063 | -15.15782569 | 0.149332528 | -0.149047468 | 312.2760358 | -249.4006892
11461 | 0.260958134 | -0.111354287 | 0.018749182 | -0.018646492 | 19.01437417 | -15.12936261 | 0.149729932 | -0.148909856 | 312.8547669 | -248.9323692
11462 | 0.260935433 | -0.110975844 | 0.01866645 | -0.01868703 | 18.9785406 | -15.09247506 | 0.149069241 | -0.149233591 | 312.265176 | -248.3254366
11463 | 0.261875604 | -0.109710317 | 0.018746602 | -0.018663642 | 19.15464867 | -15.03809169 | 0.14970933 | -0.149046817 | 315.1627864 | -247.4306348
11464 | 0.261709572 | -0.109205167 | 0.01877783 | -0.018651638 | 19.13844831 | -15.03591845 | 0.149958709 | -0.148950948 | 314.8962323 | -247.3948771
11465 | 0.263579924 | -0.108454079 | 0.018764032 | -0.018712765 | 19.26081013 | -14.96466193 | 0.149848523 | -0.149439107 | 316.9095238 | -246.2224515
11466 | 0.263353124 | -0.107645854 | 0.018712714 | -0.018660774 | 19.25320849 | -14.93189987 | 0.149438698 | -0.149023909 | 316.7844495 | -245.6833978
11467 | 0.263319666 | -0.107066804 | 0.01879647 | -0.018672604 | 19.25562304 | -14.88951193 | 0.15010757 | -0.149118384 | 316.8241775 | -244.985964
11468 | 0.265045221 | -0.107165641 | 0.018735475 | -0.0186788 | 19.32233041 | -14.89715306 | 0.149620471 | -0.149167862 | 317.9217535 | -245.111688
11469 | 0.263171516 | -0.109221931 | 0.01879504 | -0.018609626 | 19.24890894 | -15.00049746 | 0.150096154 | -0.148615442 | 316.7137066 | -246.8120746
11470 | 0.261924847 | -0.109141884 | 0.018739166 | -0.018664942 | 19.1430755 | -15.00548525 | 0.149649942 | -0.149057192 | 314.9723661 | -246.8941417
11471 | 0.261795906 | -0.109948642 | 0.018707354 | -0.018656997 | 19.14429171 | -15.00311382 | 0.149395896 | -0.14899375 | 314.9923772 | -246.8551232
11472 | 0.263348863 | -0.107718916 | 0.018751578 | -0.018670648 | 19.23379134 | -14.90525752 | 0.149749065 | -0.149102765 | 316.4649677 | -245.2450355
11473 | 0.263264276 | -0.107709137 | 0.018752865 | -0.018684248 | 19.25463378 | -14.94411295 | 0.149759347 | -0.149211371 | 316.8079008 | -245.8843469
11474 | 0.262670208 | -0.107599893 | 0.018754314 | -0.018703065 | 19.24417857 | -14.89790501 | 0.149770912 | -0.149361646 | 316.6358749 | -245.1240603
11475 | 0.263017149 | -0.107901083 | 0.018771112 | -0.018655801 | 19.24699293 | -14.90843724 | 0.149905066 | -0.148984193 | 316.6821813 | -245.2973534
11476 | 0.263001154 | -0.108014308 | 0.018718022 | -0.018670502 | 19.25810222 | -14.90479941 | 0.149481092 | -0.149101594 | 316.8649689 | -245.2374978
11477 | 0.263327768 | -0.106926547 | 0.018709913 | -0.018706227 | 19.26152166 | -14.85606981 | 0.14941633 | -0.149386896 | 316.9212311 | -244.435721
11478 | 0.263522857 | -0.106268637 | 0.018660946 | -0.018686029 | 19.22889166 | -14.79543494 | 0.149025285 | -0.149225596 | 316.3843503 | -243.4380595
11479 | 0.266708889 | -0.105803092 | 0.018749841 | -0.018670488 | 19.39480575 | -14.75698734 | 0.149735194 | -0.149101483 | 319.1142331 | -242.8054583
11480 | 0.267217111 | -0.105907657 | 0.018764384 | -0.018673684 | 19.42409696 | -14.7396246 | 0.14985133 | -0.149127012 | 319.5961788 | -242.5197788
11481 | 0.266660693 | -0.105859251 | 0.018730649 | -0.018647691 | 19.40384302 | -14.76505389 | 0.149581926 | -0.148919431 | 319.2629288 | -242.9381821
11482 | 0.265361777 | -0.105572939 | 0.018701685 | -0.01873019 | 19.35410816 | -14.73633731 | 0.14935062 | -0.149578263 | 318.4446116 | -242.4656911
11483 | 0.265015814 | -0.105883419 | 0.018693636 | -0.018636005 | 19.35402565 | -14.71676314 | 0.149286341 | -0.148826109 | 318.443254 | -242.1436258
11484 | 0.265474584 | -0.106012081 | 0.018722011 | -0.018663405 | 19.35004359 | -14.74861456 | 0.149512943 | -0.14904492 | 318.3777349 | -242.667696
11485 | 0.265496446 | -0.106058182 | 0.018687964 | -0.018647221 | 19.37460583 | -14.75002402 | 0.149241047 | -0.148915675 | 318.7818719 | -242.6908868
11486 | 0.262954425 | -0.106634996 | 0.01868601 | -0.018664848 | 19.25604669 | -14.83636973 | 0.149225447 | -0.149056448 | 316.8311482 | -244.1115839
11487 | 0.265837799 | -0.105497293 | 0.018692586 | -0.0186652 | 19.34931297 | -14.71302435 | 0.149277956 | -0.149059256 | 318.3657135 | -242.0821092
11488 | 0.265102008 | -0.10608221 | 0.018718868 | -0.018652474 | 19.33555035 | -14.74633925 | 0.149487842 | -0.148957623 | 318.139269 | -242.6302589
11489 | 0.265485759 | -0.105832359 | 0.018682113 | -0.018673195 | 19.33529871 | -14.69969163 | 0.149194321 | -0.149123107 | 318.1351285 | -241.862738
11490 | 0.267415413 | -0.105580693 | 0.018711042 | -0.018641938 | 19.39407587 | -14.72542258 | 0.149425348 | -0.148873486 | 319.102224 | -242.2861046
11491 | 0.264274574 | -0.106142001 | 0.018708099 | -0.018692218 | 19.319632 | -14.78707884 | 0.149401846 | -0.149275018 | 317.8773549 | -243.3005715
11492 | 0.263380225 | -0.106539163 | 0.018668457 | -0.018654287 | 19.28316588 | -14.80670711 | 0.149085269 | -0.148972107 | 317.2773562 | -243.6235272
11493 | 0.264426077 | -0.10684154 | 0.018697338 | -0.018700509 | 19.30559827 | -14.83713444 | 0.149315905 | -0.14934123 | 317.6464496 | -244.1241661
11494 | 0.264147449 | -0.106440117 | 0.018673102 | -0.018657533 | 19.29145139 | -14.81185909 | 0.149122363 | -0.148998027 | 317.4136826 | -243.7082958
11495 | 0.265846321 | -0.105889775 | 0.018667007 | -0.018680029 | 19.36899209 | -14.76094257 | 0.149073685 | -0.14917768 | 318.6895058 | -242.8705361
11496 | 0.265404385 | -0.106097437 | 0.018672781 | -0.018640515 | 19.36825197 | -14.75793142 | 0.149119797 | -0.148862125 | 318.6773281 | -242.8209918
11497 | 0.264154713 | -0.107424781 | 0.018689207 | -0.018624045 | 19.292589 | -14.89350935 | 0.149250976 | -0.148730593 | 317.4324004 | -245.0517359
11498 | 0.262268715 | -0.109165912 | 0.018665517 | -0.018681463 | 19.18848203 | -15.00098426 | 0.149061785 | -0.149189133 | 315.7194668 | -246.8200842
11499 | 0.261737652 | -0.107459287 | 0.018688476 | -0.01865482 | 19.11398526 | -14.91132267 | 0.149245138 | -0.148976365 | 314.4937273 | -245.3448289
11500 | 0.261703006 | -0.107352627 | 0.018630629 | -0.018637905 | 19.13478002 | -14.91079712 | 0.148783176 | -0.148841282 | 314.8358757 | -245.3361818
11501 | 0.262533304 | -0.10760129 | 0.018660031 | -0.018661936 | 19.17286692 | -14.93068188 | 0.149017978 | -0.149033188 | 315.4625421 | -245.6633576
11502 | 0.261932601 | -0.106835603 | 0.0186809 | -0.018642497 | 19.13447594 | -14.90925057 | 0.149184634 | -0.148877949 | 314.8308726 | -245.3107355
11503 | 0.261489477 | -0.109085655 | 0.018643063 | -0.018636189 | 19.10754694 | -15.01737861 | 0.148882467 | -0.148827578 | 314.3877937 | -247.0898302
11504 | 0.261100487 | -0.110065849 | 0.018610955 | -0.018623428 | 19.02480256 | -15.03500557 | 0.148626059 | -0.148725666 | 313.0263514 | -247.3798569
11505 | 0.260985446 | -0.112662912 | 0.018594059 | -0.018673426 | 18.85891696 | -15.20105032 | 0.148491125 | -0.149124948 | 310.2969374 | -250.1118897
11506 | 0.260870124 | -0.110969209 | 0.018615321 | -0.01864076 | 18.90655179 | -15.12253368 | 0.148660923 | -0.148864078 | 311.0807013 | -248.8200089
11507 | 0.260906725 | -0.111957854 | 0.018631454 | -0.018630676 | 18.90739007 | -15.15856292 | 0.148789759 | -0.148783548 | 311.0944941 | -249.4128193
11508 | 0.260804327 | -0.11246454 | 0.01859686 | -0.018635223 | 18.79426651 | -15.20406213 | 0.148513493 | -0.148819862 | 309.2332051 | -250.1614447
11509 | 0.260868308 | -0.111896038 | 0.018544447 | -0.018620117 | 18.83241106 | -15.12620067 | 0.14809493 | -0.148699226 | 309.86082 | -248.8803441
11510 | 0.261057041 | -0.113092974 | 0.018724807 | -0.018691924 | 18.9745931 | -15.24142865 | 0.149535274 | -0.149272675 | 312.2002253 | -250.7762583
11511 | 0.26090463 | -0.113012926 | 0.018601172 | -0.018669258 | 18.87724921 | -15.23691202 | 0.148547929 | -0.149091665 | 310.5985687 | -250.7019434
11512 | 0.260883256 | -0.111852172 | 0.018634469 | -0.018633586 | 18.8845817 | -15.15062777 | 0.148813838 | -0.148806791 | 310.7192145 | -249.2822577
11513 | 0.260839461 | -0.113305944 | 0.018614776 | -0.018644522 | 18.7799817 | -15.29227616 | 0.148656572 | -0.148894125 | 308.9981686 | -251.6128825
11514 | 0.26026558 | -0.114001782 | 0.018545502 | -0.018667964 | 18.60219371 | -15.43439832 | 0.148103353 | -0.149081327 | 306.0729175 | -253.9513026
11515 | 0.257946028 | -0.114052771 | 0.018533539 | -0.018631412 | 18.49323474 | -15.47980076 | 0.148007818 | -0.148789424 | 304.280151 | -254.6983358
11516 | 0.258246449 | -0.114157406 | 0.018552775 | -0.01861946 | 18.51817388 | -15.53865969 | 0.148161439 | -0.148693982 | 304.6904895 | -255.6667768
11517 | 0.254784094 | -0.114510563 | 0.018554242 | -0.018592385 | 18.36425029 | -15.62090628 | 0.148173153 | -0.148477756 | 302.1578934 | -257.0200286
11518 | 0.253747672 | -0.11474372 | 0.018554706 | -0.01863608 | 18.31649235 | -15.64488364 | 0.148176854 | -0.148826704 | 301.3721037 | -257.4145424
11519 | 0.254107535 | -0.11480833 | 0.018552019 | -0.018655226 | 18.3250674 | -15.60979439 | 0.148155396 | -0.148979601 | 301.5131942 | -256.8371981
11520 | 0.255894976 | -0.114427023 | 0.018597346 | -0.018639386 | 18.40571705 | -15.59178708 | 0.148517379 | -0.148853107 | 302.8401707 | -256.5409132
11521 | 0.256815798 | -0.11470202 | 0.018618231 | -0.018645358 | 18.42264663 | -15.59989909 | 0.148684165 | -0.1489008 | 303.1187231 | -256.6743848
11522 | 0.258325099 | -0.114024413 | 0.018593546 | -0.018653454 | 18.51885347 | -15.49729742 | 0.148487034 | -0.148965451 | 304.7016711 | -254.9862188
11523 | 0.259315561 | -0.113981036 | 0.018654704 | -0.018666169 | 18.55544997 | -15.44913547 | 0.148975436 | -0.149066991 | 305.3038152 | -254.1937817
11524 | 0.260664698 | -0.113903085 | 0.0186373 | -0.018631505 | 18.65253542 | -15.39487103 | 0.148836448 | -0.148790168 | 306.9012195 | -253.3009367
11525 | 0.260604069 | -0.11400262 | 0.018688066 | -0.018644751 | 18.65864778 | -15.42996857 | 0.149241865 | -0.148895947 | 307.0017898 | -253.8784174
11526 | 0.260704023 | -0.113774353 | 0.018672171 | -0.018672374 | 18.70727781 | -15.41498806 | 0.149114926 | -0.149116543 | 307.8019286 | -253.6319342
11527 | 0.260664209 | -0.113925995 | 0.018707831 | -0.018664206 | 18.64595134 | -15.443049 | 0.149399707 | -0.149051317 | 306.7928877 | -254.0936374
11528 | 0.260758436 | -0.113799778 | 0.018646564 | -0.018639004 | 18.66961047 | -15.39387815 | 0.148910432 | -0.148850058 | 307.1821655 | -253.2846002
11529 | 0.260716386 | -0.113891071 | 0.018692004 | -0.018715042 | 18.72684872 | -15.42205364 | 0.149273307 | -0.149457292 | 308.1239403 | -253.7481882
11530 | 0.260845328 | -0.113276258 | 0.018689587 | -0.018687114 | 18.75533741 | -15.32123322 | 0.149254007 | -0.14923426 | 308.5926816 | -252.0893301
11531 | 0.26085385 | -0.113503198 | 0.018664548 | -0.018647209 | 18.75216784 | -15.33785416 | 0.14905405 | -0.148915582 | 308.5405308 | -252.3628043
11532 | 0.260549517 | -0.114138407 | 0.018667214 | -0.018643016 | 18.65419801 | -15.47789695 | 0.14907534 | -0.148882095 | 306.9285752 | -254.6670113
11533 | 0.260069723 | -0.114012678 | 0.018641954 | -0.018644725 | 18.57462479 | -15.49627306 | 0.148873616 | -0.148895743 | 305.6193097 | -254.9693644
11534 | 0.260389352 | -0.114320014 | 0.018678695 | -0.018691154 | 18.63842066 | -15.51410919 | 0.149167025 | -0.14926652 | 306.6689811 | -255.2628328
11535 | 0.260666863 | -0.114022177 | 0.018697857 | -0.018687896 | 18.65898576 | -15.47824405 | 0.149320052 | -0.149240508 | 307.0073507 | -254.6727224
11536 | 0.259836426 | -0.114046695 | 0.018696139 | -0.018627908 | 18.59496543 | -15.41836578 | 0.14930633 | -0.14876144 | 305.9539864 | -253.6875098
11537 | 0.260854758 | -0.113715539 | 0.018707429 | -0.018673961 | 18.7528803 | -15.35875639 | 0.149396491 | -0.149129224 | 308.5522533 | -252.7067211
11538 | 0.260741323 | -0.113649811 | 0.018683379 | -0.018662299 | 18.7419679 | -15.31343013 | 0.149204436 | -0.149036088 | 308.3727052 | -251.9609413
11539 | 0.260922092 | -0.11051484 | 0.018761855 | -0.018708295 | 18.9818928 | -15.1161761 | 0.149831138 | -0.149403407 | 312.3203317 | -248.7154039
11540 | 0.263161667 | -0.108554452 | 0.018816908 | -0.01870042 | 19.19228751 | -15.02234638 | 0.150270786 | -0.149340523 | 315.7820806 | -247.1715678
11541 | 0.265187294 | -0.10668878 | 0.018828321 | -0.018661261 | 19.30502485 | -14.90511755 | 0.150361933 | -0.149027796 | 317.6370149 | -245.2427324
11542 | 0.266908099 | -0.106090522 | 0.018819574 | -0.01868086 | 19.36214129 | -14.78917906 | 0.150292076 | -0.149184318 | 318.5767854 | -243.3351278
11543 | 0.268051181 | -0.105759367 | 0.0188258 | -0.018679803 | 19.42749145 | -14.71328363 | 0.150341796 | -0.149175876 | 319.6520303 | -242.0863752
11544 | 0.269774919 | -0.104647088 | 0.018852827 | -0.018696253 | 19.56718061 | -14.63683238 | 0.150557632 | -0.149307241 | 321.9504189 | -240.8284776
11545 | 0.269079012 | -0.105766072 | 0.018835986 | -0.018672532 | 19.50445985 | -14.7766727 | 0.150423143 | -0.149117808 | 320.9184371 | -243.1293532
11546 | 0.268161263 | -0.106016691 | 0.018781131 | -0.018680383 | 19.40262169 | -14.79633506 | 0.149985075 | -0.149180506 | 319.2428334 | -243.4528697
11547 | 0.262903714 | -0.107490579 | 0.018698406 | -0.018662425 | 19.19556065 | -14.94842898 | 0.14932444 | -0.149037092 | 315.8359354 | -245.9553611
11548 | 0.261077786 | -0.11053328 | 0.018662981 | -0.018661349 | 19.03611775 | -15.08088186 | 0.149041536 | -0.149028502 | 313.212527 | -248.1346869
11549 | 0.260986144 | -0.110939663 | 0.018681859 | -0.018671053 | 19.01602941 | -15.13755126 | 0.149192294 | -0.149106001 | 312.8820015 | -249.067102
11550 | 0.26088591 | -0.110539287 | 0.018622857 | -0.018657894 | 18.93489743 | -15.11977678 | 0.148721111 | -0.149000909 | 311.547089 | -248.774648
11551 | 0.260929846 | -0.110627576 | 0.018669927 | -0.018692215 | 18.98055375 | -15.10069128 | 0.149097001 | -0.149274999 | 312.2982995 | -248.460623
11552 | 0.260940532 | -0.111032772 | 0.018689638 | -0.018625444 | 18.99418216 | -15.10544773 | 0.149254416 | -0.148741768 | 312.5225359 | -248.5388837
11553 | 0.260946679 | -0.110977661 | 0.018676609 | -0.018634536 | 18.9632765 | -15.13240412 | 0.149150365 | -0.148814377 | 312.0140267 | -248.9824131
11554 | 0.260852103 | -0.113736215 | 0.018632678 | -0.018687165 | 18.82566912 | -15.31038741 | 0.148799539 | -0.149234669 | 309.7498909 | -251.9108776
11555 | 0.26075173 | -0.113278423 | 0.018624159 | -0.01861828 | 18.70080121 | -15.27432986 | 0.148731505 | -0.148684555 | 307.6953652 | -251.3176013
11556 | 0.260815013 | -0.113700033 | 0.018622392 | -0.01866971 | 18.73105168 | -15.31660547 | 0.148717392 | -0.149095272 | 308.1930942 | -252.0131871
11557 | 0.260869566 | -0.112768803 | 0.018601223 | -0.018632997 | 18.77584932 | -15.22246003 | 0.148548338 | -0.148802086 | 308.9301763 | -250.4641564
11558 | 0.260852173 | -0.113412953 | 0.018640429 | -0.018638429 | 18.87700455 | -15.28937668 | 0.148861437 | -0.148845465 | 310.5945432 | -251.5651756
11559 | 0.26071471 | -0.113396049 | 0.018613342 | -0.018630371 | 18.74194741 | -15.28886622 | 0.148645118 | -0.148781113 | 308.372368 | -251.5567767
11560 | 0.260816131 | -0.112680654 | 0.018674709 | -0.018653344 | 18.86280645 | -15.22503886 | 0.149135193 | -0.148964577 | 310.3609334 | -250.5065874
11561 | 0.26095108 | -0.113381032 | 0.018678911 | -0.018670888 | 18.8935644 | -15.26968619 | 0.149168755 | -0.149104681 | 310.8670122 | -251.2411963
11562 | 0.260870474 | -0.112577556 | 0.018713978 | -0.018679386 | 18.83959593 | -15.22589456 | 0.149448795 | -0.149172548 | 309.979037 | -250.5206667
11563 | 0.260859228 | -0.113763805 | 0.018648809 | -0.018638692 | 18.78388925 | -15.34956442 | 0.148928356 | -0.148847567 | 309.0624619 | -252.5554802
11564 | 0.260772336 | -0.113814306 | 0.018629924 | -0.018665305 | 18.71955553 | -15.39634755 | 0.148777543 | -0.149060093 | 308.0039411 | -253.3252307
11565 | 0.260263135 | -0.114031887 | 0.018616243 | -0.018626473 | 18.59284276 | -15.51623801 | 0.148668286 | -0.148749987 | 305.9190609 | -255.2978595
11566 | 0.258581236 | -0.114176195 | 0.018592562 | -0.018637309 | 18.52765884 | -15.48968051 | 0.148479169 | -0.148836522 | 304.8465512 | -254.8608932
11567 | 0.257642603 | -0.11445643 | 0.018625887 | -0.018632173 | 18.49203724 | -15.62916348 | 0.148745301 | -0.148795504 | 304.2604479 | -257.1558892
11568 | 0.257350843 | -0.114522228 | 0.018637968 | -0.018628222 | 18.49463927 | -15.6150585 | 0.148841784 | -0.148763951 | 304.3032605 | -256.9238117
11569 | 0.257349096 | -0.114222016 | 0.018618257 | -0.018669452 | 18.48597704 | -15.546236 | 0.148684369 | -0.149093208 | 304.1607357 | -255.7914343
11570 | 0.258541771 | -0.114097475 | 0.018613754 | -0.018663167 | 18.51736465 | -15.43199867 | 0.148648409 | -0.149043024 | 304.6771748 | -253.9118198
11571 | 0.260023762 | -0.114141829 | 0.01868134 | -0.018616762 | 18.62594662 | -15.50157815 | 0.149188148 | -0.148672432 | 306.4637383 | -255.0566522
11572 | 0.260081038 | -0.114121084 | 0.018658795 | -0.01866184 | 18.60039132 | -15.48694689 | 0.149008105 | -0.149032425 | 306.0432617 | -254.8159154
11573 | 0.260598621 | -0.113864248 | 0.018686364 | -0.018635151 | 18.67672484 | -15.40788533 | 0.149228273 | -0.148819285 | 307.2992225 | -253.5150687
11574 | 0.260843372 | -0.113146269 | 0.018688476 | -0.018641428 | 18.75009248 | -15.29001696 | 0.149245138 | -0.148869414 | 308.5063837 | -251.5757106
11575 | 0.260879484 | -0.113141519 | 0.018733517 | -0.018664848 | 18.88399646 | -15.24957996 | 0.149604833 | -0.149056448 | 310.7095852 | -250.9103766
11576 | 0.260887796 | -0.112305773 | 0.018732784 | -0.018718891 | 18.86379868 | -15.18247845 | 0.149598976 | -0.149488027 | 310.3772591 | -249.8063157
11577 | 0.26137262 | -0.111130071 | 0.018810987 | -0.018652653 | 19.04669823 | -15.124691 | 0.150223502 | -0.148959055 | 313.3866139 | -248.8555045
11578 | 0.261388406 | -0.109877186 | 0.018718611 | -0.018674669 | 19.07223603 | -15.080541 | 0.149485796 | -0.149134877 | 313.8068024 | -248.1290784
11579 | 0.26107583 | -0.110062776 | 0.018748493 | -0.01867734 | 19.0497566 | -15.08931248 | 0.149724428 | -0.149156204 | 313.436935 | -248.2734007
11580 | 0.262455841 | -0.107572373 | 0.018801217 | -0.018660208 | 19.16755531 | -14.96772552 | 0.150145483 | -0.149019391 | 315.375147 | -246.2728585
11581 | 0.26349848 | -0.107243453 | 0.018752844 | -0.018694339 | 19.20675868 | -14.96947175 | 0.14975918 | -0.149291957 | 316.0201833 | -246.3015902
11582 | 0.263573917 | -0.107260566 | 0.018765354 | -0.018648546 | 19.22839517 | -14.95174859 | 0.149859084 | -0.148926255 | 316.3761812 | -246.0099805
11583 | 0.262412465 | -0.107727228 | 0.018791194 | -0.018641218 | 19.16982261 | -14.95784875 | 0.150065437 | -0.148867741 | 315.4124523 | -246.1103501
11584 | 0.263666537 | -0.108702882 | 0.018757392 | -0.01865279 | 19.19003064 | -15.02059558 | 0.149795493 | -0.148960152 | 315.7449469 | -247.142761
11585 | 0.261902496 | -0.108017731 | 0.018729212 | -0.018676751 | 19.10476554 | -15.01991684 | 0.149570453 | -0.1491515 | 314.3420297 | -247.1315931
11586 | 0.262499287 | -0.108197104 | 0.018740321 | -0.018660124 | 19.1557941 | -14.99036038 | 0.149659164 | -0.149018722 | 315.1816329 | -246.6452833
11587 | 0.261458325 | -0.110096932 | 0.018708907 | -0.018647484 | 19.06422302 | -15.12510804 | 0.149408298 | -0.148917776 | 313.6749596 | -248.8623664
11588 | 0.260899601 | -0.111412192 | 0.018695452 | -0.018664218 | 18.85893354 | -15.202107 | 0.149300844 | -0.14905141 | 310.2972102 | -250.1292759
11589 | 0.260913501 | -0.109147262 | 0.018666546 | -0.018671172 | 18.9394068 | -15.07221675 | 0.149070003 | -0.149106949 | 311.6212843 | -247.9921145
11590 | 0.260919159 | -0.109483307 | 0.018652457 | -0.018653943 | 18.97083996 | -15.09247702 | 0.148957493 | -0.148969355 | 312.1384728 | -248.3254688
11591 | 0.261029311 | -0.110443594 | 0.018701321 | -0.018660846 | 18.99100244 | -15.13385046 | 0.149347719 | -0.149024486 | 312.470218 | -249.0062106
11592 | 0.260893873 | -0.112400628 | 0.018604471 | -0.018627959 | 18.83349437 | -15.2684655 | 0.148574276 | -0.148761849 | 309.8786444 | -251.2211117
11593 | 0.260937878 | -0.11291416 | 0.018642425 | -0.018618774 | 18.76046769 | -15.26435735 | 0.148877372 | -0.148688497 | 308.6770932 | -251.1535177
11594 | 0.260832615 | -0.112868897 | 0.018624855 | -0.018614974 | 18.72354466 | -15.30270716 | 0.148737064 | -0.148658152 | 308.0695767 | -251.78451
11595 | 0.260777085 | -0.113419728 | 0.018667689 | -0.018642257 | 18.77509169 | -15.29791169 | 0.149079133 | -0.148876034 | 308.9177105 | -251.7056072
11596 | 0.260910777 | -0.112850387 | 0.018626664 | -0.018677084 | 18.81732643 | -15.26791528 | 0.148751511 | -0.149154159 | 309.6126236 | -251.2120585
11597 | 0.260857133 | -0.10986622 | 0.018631929 | -0.018635514 | 18.80500568 | -15.12622861 | 0.148793552 | -0.148822186 | 309.4099031 | -248.8808038
11598 | 0.260869496 | -0.111318804 | 0.018696486 | -0.018621959 | 18.89874227 | -15.20414911 | 0.1493091 | -0.148713933 | 310.9522068 | -250.162876
11599 | 0.260916504 | -0.110576028 | 0.01872737 | -0.018649782 | 18.94012988 | -15.1605417 | 0.149555746 | -0.148936128 | 311.6331816 | -249.4453774
11600 | 0.261009055 | -0.110345944 | 0.018674497 | -0.018631177 | 18.93342836 | -15.12745712 | 0.149133501 | -0.148787546 | 311.5229175 | -248.9010172
11601 | 0.261062908 | -0.111573334 | 0.018688939 | -0.018628525 | 18.91624061 | -15.20834379 | 0.149248838 | -0.148766368 | 311.2401174 | -250.2318935
11602 | 0.260911126 | -0.110374163 | 0.018652671 | -0.018643021 | 18.89791926 | -15.122014 | 0.148959203 | -0.148882132 | 310.9386653 | -248.8114584
11603 | 0.261276996 | -0.108524836 | 0.018736069 | -0.018663568 | 19.01395796 | -15.04816888 | 0.149625212 | -0.149046222 | 312.8479188 | -247.5964407
11604 | 0.261926524 | -0.107826903 | 0.018732251 | -0.018649712 | 19.0634287 | -15.02901474 | 0.149594718 | -0.148935571 | 313.6618901 | -247.2812863
11605 | 0.261596766 | -0.107538915 | 0.01869896 | -0.018678411 | 19.08415379 | -15.01375521 | 0.149328865 | -0.149164757 | 314.0028924 | -247.0302122
11606 | 0.262001751 | -0.107996357 | 0.018726851 | -0.018695268 | 19.11908668 | -15.04035732 | 0.149551599 | -0.149299376 | 314.5776638 | -247.4679125
11607 | 0.261980517 | -0.109135737 | 0.018751846 | -0.018662823 | 19.10683345 | -15.06048255 | 0.149751203 | -0.149040272 | 314.3760543 | -247.7990448
11608 | 0.261489338 | -0.108698062 | 0.018679927 | -0.018646767 | 19.08805622 | -15.05682953 | 0.149176861 | -0.14891205 | 314.0671013 | -247.7389395
11609 | 0.261396298 | -0.109024537 | 0.018707559 | -0.018637586 | 19.04797517 | -15.09167776 | 0.149397532 | -0.148838735 | 313.4076241 | -248.3123181
11610 | 0.260851475 | -0.111895968 | 0.018657379 | -0.018640834 | 18.83027647 | -15.25272904 | 0.1489968 | -0.148864673 | 309.8256983 | -250.9621903
11611 | 0.260764233 | -0.113342126 | 0.018624285 | -0.018679049 | 18.69196594 | -15.34719728 | 0.148732509 | -0.149169852 | 307.5499932 | -252.5165322
11612 | 0.260831707 | -0.113459612 | 0.01863367 | -0.0186535 | 18.71180339 | -15.37236329 | 0.14880746 | -0.148965823 | 307.8763905 | -252.9306035
11613 | 0.260860974 | -0.113508018 | 0.018596769 | -0.018665244 | 18.61793045 | -15.37747188 | 0.148512768 | -0.149059609 | 306.3318435 | -253.0146581
11614 | 0.260756899 | -0.113657495 | 0.018656362 | -0.01865645 | 18.63400275 | -15.37965341 | 0.148988674 | -0.148989381 | 306.5962905 | -253.0505521
11615 | 0.260764792 | -0.113532116 | 0.018601393 | -0.018635975 | 18.66139919 | -15.38830167 | 0.148549695 | -0.148825868 | 307.0470603 | -253.1928471
11616 | 0.260761439 | -0.113607902 | 0.018634797 | -0.018612229 | 18.62876518 | -15.37300199 | 0.148816459 | -0.14863623 | 306.5101136 | -252.9411125
11617 | 0.260471635 | -0.113632978 | 0.01859381 | -0.018664306 | 18.62112833 | -15.41230623 | 0.148489135 | -0.149052116 | 306.3844601 | -253.5878083
11618 | 0.260681322 | -0.113751931 | 0.018624618 | -0.018611321 | 18.63220399 | -15.40720742 | 0.148735167 | -0.148628979 | 306.5666945 | -253.5039147
11619 | 0.260597224 | -0.114083575 | 0.018660495 | -0.018660024 | 18.6170768 | -15.47924979 | 0.149021678 | -0.149017922 | 306.3177978 | -254.6892704
11620 | 0.260467933 | -0.114080013 | 0.018628168 | -0.018605719 | 18.58553374 | -15.53302724 | 0.148763523 | -0.148584242 | 305.7988012 | -255.5741027
11621 | 0.259752817 | -0.114011281 | 0.018637815 | -0.018639568 | 18.51622099 | -15.53617939 | 0.148840557 | -0.148854558 | 304.6583574 | -255.625967
11622 | 0.259739266 | -0.113839662 | 0.018622701 | -0.018589982 | 18.51350563 | -15.4336947 | 0.148719865 | -0.148458567 | 304.61368 | -253.9397256
11623 | 0.260668749 | -0.113765202 | 0.018645903 | -0.018641484 | 18.61058353 | -15.43238219 | 0.148905151 | -0.14886986 | 306.2109602 | -253.91813
11624 | 0.260820671 | -0.113287085 | 0.018678679 | -0.018642748 | 18.70797649 | -15.32300869 | 0.149166895 | -0.148879957 | 307.8134243 | -252.118543
11625 | 0.260889403 | -0.113252509 | 0.018678802 | -0.018659254 | 18.71695817 | -15.32026036 | 0.149167881 | -0.149011768 | 307.9612051 | -252.0733231
11626 | 0.26092307 | -0.112115155 | 0.018704125 | -0.018676169 | 18.85976931 | -15.25619356 | 0.149370106 | -0.149146851 | 310.3109616 | -251.0191941
11627 | 0.260948705 | -0.111651915 | 0.018706623 | -0.018641447 | 18.88674432 | -15.23804413 | 0.149390057 | -0.148869563 | 310.7547974 | -250.7205708
11628 | 0.26094186 | -0.111656525 | 0.018684236 | -0.018650571 | 18.89890935 | -15.1930375 | 0.149211278 | -0.148942432 | 310.9549559 | -249.9800501
11629 | 0.260892616 | -0.111203832 | 0.018708681 | -0.018680164 | 18.87053438 | -15.23374971 | 0.149406494 | -0.149178758 | 310.4880855 | -250.6499121
11630 | 0.260908122 | -0.110765249 | 0.018730476 | -0.018661992 | 18.91359352 | -15.19233091 | 0.14958055 | -0.149033634 | 311.1965631 | -249.968424
11631 | 0.261248078 | -0.109829479 | 0.018711077 | -0.018645368 | 18.98371736 | -15.12643322 | 0.149425627 | -0.148900875 | 312.3503522 | -248.8841704
11632 | 0.260915806 | -0.11201562 | 0.018684236 | -0.018652783 | 18.87682611 | -15.23713544 | 0.149211278 | -0.148960096 | 310.5916072 | -250.7056196
11633 | 0.260871871 | -0.112060183 | 0.018676665 | -0.018682728 | 18.82166704 | -15.26256893 | 0.149150812 | -0.14919923 | 309.6840423 | -251.1240918
11634 | 0.26092761 | -0.112989248 | 0.018652325 | -0.018623472 | 18.72925544 | -15.33339871 | 0.148956433 | -0.148726019 | 308.1635395 | -252.2894962
11635 | 0.26085364 | -0.112510431 | 0.018667633 | -0.018609176 | 18.73435508 | -15.26827961 | 0.149078687 | -0.148611854 | 308.247447 | -251.2180531
11636 | 0.260825002 | -0.113072647 | 0.018621097 | -0.018666716 | 18.74389229 | -15.32627754 | 0.148707054 | -0.149071361 | 308.4043683 | -252.1723273
11637 | 0.260864676 | -0.112548569 | 0.018671738 | -0.018641354 | 18.83596322 | -15.24599027 | 0.149111467 | -0.148868819 | 309.9192658 | -250.8513133
11638 | 0.26084882 | -0.111389352 | 0.018686485 | -0.018649992 | 18.84568101 | -15.2408923 | 0.14922924 | -0.148937802 | 310.0791584 | -250.7674334
11639 | 0.26090484 | -0.112672342 | 0.018663864 | -0.018664876 | 18.83574892 | -15.28609172 | 0.149048583 | -0.149056672 | 309.9157398 | -251.5111262
11640 | 0.260908402 | -0.113236933 | 0.018661654 | -0.018647149 | 18.78655097 | -15.3606263 | 0.149030938 | -0.148915099 | 309.1062567 | -252.7374878
11641 | 0.260793221 | -0.112894672 | 0.018680662 | -0.018626471 | 18.71889038 | -15.33699092 | 0.149182737 | -0.148749968 | 307.992997 | -252.3486009
11642 | 0.260843372 | -0.112460908 | 0.018691848 | -0.018639945 | 18.84803791 | -15.29131699 | 0.149272061 | -0.14885757 | 310.1179378 | -251.5971008
11643 | 0.260905748 | -0.11299728 | 0.018703231 | -0.018673454 | 18.88526957 | -15.32627568 | 0.149362966 | -0.149125171 | 310.7305325 | -252.1722967
11644 | 0.260825491 | -0.113735027 | 0.018653382 | -0.018633889 | 18.74024393 | -15.39423056 | 0.148964874 | -0.148809208 | 308.3443396 | -253.2903987
11645 | 0.260882977 | -0.113537075 | 0.018682192 | -0.018671351 | 18.65189588 | -15.41048735 | 0.149194953 | -0.149108381 | 306.8906968 | -253.5578813
11646 | 0.260864117 | -0.113340799 | 0.018691445 | -0.018673375 | 18.70095516 | -15.36502922 | 0.149268845 | -0.149124539 | 307.6978982 | -252.8099317
11647 | 0.26086754 | -0.112576509 | 0.018663235 | -0.01863414 | 18.82343804 | -15.28360322 | 0.149043563 | -0.148811216 | 309.7131817 | -251.4701815
11648 | 0.260847354 | -0.111795455 | 0.018725347 | -0.018641198 | 18.86064569 | -15.22760931 | 0.149539588 | -0.148867573 | 310.3253811 | -250.5488806
11649 | 0.261066261 | -0.109337182 | 0.018661438 | -0.018673337 | 18.93357141 | -15.11904569 | 0.149029209 | -0.149124241 | 311.5252712 | -248.762619
11650 | 0.260902325 | -0.11212661 | 0.018707226 | -0.018656031 | 18.88168128 | -15.21464605 | 0.149394873 | -0.148986034 | 310.6714922 | -250.3355883
11651 | 0.261082326 | -0.110856472 | 0.018687654 | -0.018634203 | 18.91474826 | -15.17706662 | 0.149238574 | -0.148811718 | 311.2155628 | -249.7172717
11652 | 0.26100193 | -0.110250041 | 0.018702616 | -0.018665628 | 18.93193116 | -15.16432846 | 0.149358057 | -0.149062677 | 311.4982833 | -249.5076832
11653 | 0.260925864 | -0.110615912 | 0.018712344 | -0.018676215 | 18.92532539 | -15.16501466 | 0.149435742 | -0.149147223 | 311.3895945 | -249.5189736
11654 | 0.26098803 | -0.110439961 | 0.018686776 | -0.018669333 | 18.89655115 | -15.13650147 | 0.149231564 | -0.14909226 | 310.916155 | -249.0498293
11655 | 0.260896458 | -0.11082036 | 0.018704248 | -0.018608371 | 18.8966386 | -15.21788081 | 0.149371092 | -0.14860542 | 310.9175939 | -250.3888117
11656 | 0.260857621 | -0.111972173 | 0.018680034 | -0.018634911 | 18.80187141 | -15.24736397 | 0.149177717 | -0.14881737 | 309.358333 | -250.8739156
11657 | 0.260921184 | -0.111671473 | 0.018704071 | -0.018655577 | 18.80866038 | -15.25846142 | 0.149369678 | -0.148982408 | 309.470036 | -251.0565086
11658 | 0.260782813 | -0.113947718 | 0.018653004 | -0.01862343 | 18.65162086 | -15.50949523 | 0.148961862 | -0.148725685 | 306.8861717 | -255.1869166
11659 | 0.258989924 | -0.113930046 | 0.018642739 | -0.018629402 | 18.49284209 | -15.50078532 | 0.148879882 | -0.148773378 | 304.2736906 | -255.0436072
11660 | 0.260476524 | -0.113921455 | 0.018643381 | -0.018657144 | 18.55847631 | -15.48863137 | 0.148885014 | -0.148994922 | 305.3536092 | -254.8436312
11661 | 0.260588842 | -0.113557541 | 0.018641286 | -0.018630576 | 18.60291278 | -15.40454943 | 0.14886828 | -0.148782749 | 306.0847488 | -253.4601811
11662 | 0.260909589 | -0.111342343 | 0.01870486 | -0.018670474 | 18.76517199 | -15.23171542 | 0.149375982 | -0.149101371 | 308.7544958 | -250.6164408
11663 | 0.261400909 | -0.108915433 | 0.018725806 | -0.018659524 | 18.99854308 | -15.0761785 | 0.149543251 | -0.149013925 | 312.5942886 | -248.0572996
11664 | 0.264995418 | -0.10734173 | 0.018823532 | -0.018700448 | 19.23400899 | -14.99842424 | 0.150323685 | -0.149340747 | 316.4685489 | -246.7779627
11665 | 0.26631459 | -0.105942442 | 0.018836831 | -0.018703312 | 19.28896094 | -14.87246305 | 0.150429893 | -0.149363617 | 317.3727058 | -244.7054486
11666 | 0.266319829 | -0.105936155 | 0.018817832 | -0.018669375 | 19.26816786 | -14.87426404 | 0.150278168 | -0.149092595 | 317.0305849 | -244.7350813
11667 | 0.264293643 | -0.108822533 | 0.018777429 | -0.018683617 | 19.20293411 | -15.07301396 | 0.149955511 | -0.149206333 | 315.9572554 | -248.0052315
11668 | 0.261774741 | -0.109466333 | 0.018712209 | -0.018665414 | 19.04932261 | -15.11161514 | 0.149434664 | -0.149060967 | 313.4297943 | -248.6403596
11669 | 0.262228342 | -0.107225501 | 0.01865646 | -0.018659747 | 19.05312538 | -14.99075266 | 0.148989455 | -0.14901571 | 313.4923636 | -246.6517376
11670 | 0.261500723 | -0.107813143 | 0.018681487 | -0.01867846 | 18.99920516 | -15.03522694 | 0.149189319 | -0.149165147 | 312.6051822 | -247.3834994
11671 | 0.261466846 | -0.109357159 | 0.018704078 | -0.018681487 | 19.02919356 | -15.11249924 | 0.149369734 | -0.149189319 | 313.0985991 | -248.6549063
11672 | 0.261554856 | -0.109534925 | 0.018671491 | -0.018667654 | 19.00088489 | -15.14399191 | 0.149109496 | -0.149078854 | 312.6328198 | -249.1730739
11673 | 0.260909869 | -0.111555383 | 0.018637456 | -0.018700097 | 18.87488002 | -15.25211092 | 0.148837693 | -0.149337939 | 310.559587 | -250.95202
11674 | 0.260834711 | -0.113328715 | 0.018589335 | -0.018649114 | 18.75399472 | -15.37277577 | 0.148453398 | -0.148930792 | 308.5705896 | -252.9373904
11675 | 0.260452845 | -0.113915029 | 0.018577926 | -0.018650266 | 18.50441815 | -15.46001853 | 0.148362289 | -0.148939996 | 304.4641584 | -254.3728472
11676 | 0.260353939 | -0.113545946 | 0.018598699 | -0.018649461 | 18.52816241 | -15.39421715 | 0.148528182 | -0.148933563 | 304.8548367 | -253.290178
11677 | 0.260827516 | -0.113737332 | 0.018596766 | -0.018638783 | 18.64776257 | -15.45541501 | 0.148512749 | -0.148848292 | 306.8226891 | -254.2971026
11678 | 0.260660996 | -0.114078965 | 0.018595728 | -0.018674145 | 18.58733324 | -15.52261151 | 0.148504457 | -0.149130693 | 305.8284095 | -255.4027266
11679 | 0.260693127 | -0.113555236 | 0.01859231 | -0.018628604 | 18.58231146 | -15.42833177 | 0.148477161 | -0.148767 | 305.7457831 | -253.8514861
11680 | 0.260801113 | -0.113901757 | 0.018616878 | -0.018670201 | 18.59523952 | -15.4434544 | 0.148673362 | -0.149099195 | 305.9584961 | -254.1003077
11681 | 0.260721485 | -0.113237561 | 0.018624732 | -0.018612534 | 18.62497032 | -15.36739925 | 0.148736079 | -0.148638666 | 306.4476746 | -252.8489272
11682 | 0.260650239 | -0.114032655 | 0.018651719 | -0.01864052 | 18.61495748 | -15.54541225 | 0.148951598 | -0.148862163 | 306.2829274 | -255.7778805
11683 | 0.259764901 | -0.1142063 | 0.018610049 | -0.018663899 | 18.45535245 | -15.6390016 | 0.148618827 | -0.149048862 | 303.6568512 | -257.3177616
11684 | 0.259169925 | -0.114199455 | 0.018658059 | -0.018628131 | 18.44763467 | -15.63825933 | 0.149002229 | -0.148763225 | 303.5298661 | -257.3055487
11685 | 0.25663426 | -0.114444905 | 0.018618259 | -0.0186489 | 18.3582711 | -15.67017371 | 0.148684388 | -0.148929081 | 302.0595143 | -257.8306548
11686 | 0.257253193 | -0.114679039 | 0.018602734 | -0.01863967 | 18.36462058 | -15.7748743 | 0.148560405 | -0.148855376 | 302.1639861 | -259.5533556
11687 | 0.254459016 | -0.116963807 | 0.018634646 | -0.018654709 | 18.26629583 | -15.9012218 | 0.148815251 | -0.148975473 | 300.5461906 | -261.632226
11688 | 0.251836318 | -0.11789315 | 0.018631454 | -0.01867551 | 18.12639683 | -15.95796878 | 0.148789759 | -0.149141589 | 298.2443496 | -262.5659176
11689 | 0.251797203 | -0.118318462 | 0.018580822 | -0.018666755 | 18.11028011 | -15.95345913 | 0.148385419 | -0.149071677 | 297.9791716 | -262.4917177
11690 | 0.251836318 | -0.119184243 | 0.018644434 | -0.018663829 | 18.09197813 | -15.99816391 | 0.148893419 | -0.149048304 | 297.6780383 | -263.227272
11691 | 0.25133976 | -0.122392416 | 0.018636755 | -0.018663978 | 18.0669873 | -16.09641174 | 0.148832097 | -0.149049494 | 297.2668493 | -264.8438017
11692 | 0.25126586 | -0.120249303 | 0.018610767 | -0.018633388 | 18.02967852 | -16.01919113 | 0.148624553 | -0.14880521 | 296.6529858 | -263.5732453
11693 | 0.251640601 | -0.121118646 | 0.018653144 | -0.018643801 | 18.08213703 | -16.03211788 | 0.148962978 | -0.148888361 | 297.5161168 | -263.7859369
11694 | 0.251199154 | -0.122680055 | 0.018644052 | -0.018659619 | 18.01273469 | -16.1218632 | 0.148890369 | -0.149014687 | 296.3741989 | -265.2625697
11695 | 0.250999944 | -0.122860126 | 0.018628613 | -0.018672672 | 17.98492828 | -16.12852402 | 0.148767074 | -0.149118923 | 295.9166837 | -265.3721641
11696 | 0.250855217 | -0.122166105 | 0.018671372 | -0.018660904 | 17.95880571 | -16.10928643 | 0.149108548 | -0.149024951 | 295.4868735 | -265.0556368
11697 | 0.251261669 | -0.122134812 | 0.018643232 | -0.01865534 | 18.04220825 | -16.10119212 | 0.148883824 | -0.148980512 | 296.859145 | -264.9224563
11698 | 0.251031586 | -0.122496561 | 0.018652287 | -0.018632541 | 17.9906046 | -16.05470665 | 0.148956135 | -0.148798442 | 296.0100795 | -264.1576032
11699 | 0.251031656 | -0.122232741 | 0.018657971 | -0.018630683 | 18.04425512 | -16.06733724 | 0.149001523 | -0.148783604 | 296.8928232 | -264.3654219
11700 | 0.251147256 | -0.122129923 | 0.01871815 | -0.018635321 | 18.0373854 | -16.09715121 | 0.149482115 | -0.148820643 | 296.7797917 | -264.8559687
11701 | 0.250899361 | -0.122770161 | 0.018653503 | -0.018621882 | 17.95757059 | -16.1228844 | 0.148965841 | -0.14871332 | 295.4665513 | -265.2793721
11702 | 0.251173729 | -0.120207673 | 0.018700125 | -0.018669628 | 18.07122054 | -15.98633192 | 0.149338162 | -0.149094621 | 297.3365012 | -263.0325933
11703 | 0.252402446 | -0.118488056 | 0.018681191 | -0.018686192 | 18.18887321 | -15.94018508 | 0.149186958 | -0.149226897 | 299.2723105 | -262.2733119
11704 | 0.254464604 | -0.114921486 | 0.018691582 | -0.018679633 | 18.24919935 | -15.73969843 | 0.149269942 | -0.149174519 | 300.2648922 | -258.9745863
11705 | 0.258849317 | -0.114408374 | 0.018684525 | -0.018707538 | 18.45792886 | -15.68472916 | 0.149213584 | -0.149397364 | 303.6992425 | -258.0701443
11706 | 0.259276026 | -0.114454265 | 0.018706767 | -0.018648036 | 18.46949505 | -15.66925216 | 0.14939121 | -0.148922183 | 303.8895478 | -257.8154921
11707 | 0.260253705 | -0.114194216 | 0.018712448 | -0.018713803 | 18.53672359 | -15.6545152 | 0.149436579 | -0.1494474 | 304.9956989 | -257.573016
11708 | 0.260885352 | -0.114014145 | 0.018731999 | -0.018703249 | 18.61909535 | -15.52618211 | 0.14959271 | -0.149363115 | 306.3510102 | -255.4614757
11709 | 0.260861323 | -0.113409041 | 0.018733846 | -0.01869938 | 18.73696297 | -15.40536582 | 0.149607455 | -0.149332212 | 308.2903561 | -253.4736138
11710 | 0.260977832 | -0.112194364 | 0.018754297 | -0.018690173 | 18.80988032 | -15.30584358 | 0.149770782 | -0.149258692 | 309.4901084 | -251.8361153
11711 | 0.261160208 | -0.112266797 | 0.0187643 | -0.018683205 | 18.94161738 | -15.2999036 | 0.149850661 | -0.149203041 | 311.6576564 | -251.7383813
11712 | 0.260849659 | -0.113358959 | 0.018748607 | -0.018667633 | 18.76812829 | -15.392543 | 0.149725339 | -0.149078687 | 308.8031375 | -253.2626323
11713 | 0.260819274 | -0.112686451 | 0.018734302 | -0.01864961 | 18.72916259 | -15.32952832 | 0.149611099 | -0.148934753 | 308.1620118 | -252.2258144
11714 | 0.260863629 | -0.112189754 | 0.018757673 | -0.018648792 | 18.84451741 | -15.25416691 | 0.149797743 | -0.148928226 | 310.0600131 | -250.9858484
11715 | 0.260857133 | -0.1118396 | 0.018708197 | -0.018698905 | 18.91720649 | -15.26177507 | 0.149402627 | -0.149328419 | 311.2560095 | -251.11103
11716 | 0.261096296 | -0.111642765 | 0.01869008 | -0.018651649 | 18.91824268 | -15.22370242 | 0.149257949 | -0.148951041 | 311.2730585 | -250.4845981
11717 | 0.261157833 | -0.109995511 | 0.018725869 | -0.018703128 | 18.97273697 | -15.14554471 | 0.149543753 | -0.149362148 | 312.1696854 | -249.198623
11718 | 0.261459372 | -0.107910233 | 0.018678755 | -0.018645251 | 19.0168499 | -15.07870331 | 0.149167509 | -0.148899945 | 312.8955016 | -248.0988419
11719 | 0.261809596 | -0.106780352 | 0.018725419 | -0.018673922 | 19.04309271 | -14.97626845 | 0.149540164 | -0.149128908 | 313.3272901 | -246.4134203
11720 | 0.263788214 | -0.107437214 | 0.018777678 | -0.01865598 | 19.15928824 | -15.02784817 | 0.149957501 | -0.148985625 | 315.239124 | -247.262092
11721 | 0.265520474 | -0.106918933 | 0.018801648 | -0.018657458 | 19.23001036 | -14.95421873 | 0.150148923 | -0.148997432 | 316.402757 | -246.0506233
11722 | 0.266801579 | -0.106243771 | 0.018801881 | -0.018730574 | 19.28189928 | -14.92804699 | 0.150150782 | -0.149581331 | 317.2565161 | -245.6200041
11723 | 0.268408459 | -0.105340761 | 0.018802875 | -0.018664152 | 19.38933488 | -14.77947915 | 0.150158722 | -0.149050889 | 319.0242177 | -243.1755294
11724 | 0.267850364 | -0.104818079 | 0.018769999 | -0.018654224 | 19.36358903 | -14.72901981 | 0.149896178 | -0.148971605 | 318.6006059 | -242.345292
11725 | 0.270376041 | -0.104309786 | 0.018819795 | -0.018687407 | 19.53325048 | -14.67880998 | 0.150293842 | -0.149236603 | 321.3921464 | -241.5191598
11726 | 0.268706296 | -0.105323717 | 0.018829192 | -0.018710607 | 19.42325821 | -14.81863707 | 0.150368887 | -0.149421871 | 319.5823784 | -243.8198179
11727 | 0.266463578 | -0.106553203 | 0.018765918 | -0.018664974 | 19.28310329 | -14.96038334 | 0.149863584 | -0.149057453 | 317.2763264 | -246.1520533
11728 | 0.263538923 | -0.106988294 | 0.018684537 | -0.018687359 | 19.14853184 | -14.9608762 | 0.149213677 | -0.149236213 | 315.0621425 | -246.1601626
11729 | 0.263704465 | -0.107410183 | 0.018713063 | -0.018653105 | 19.14359313 | -15.00237044 | 0.149441487 | -0.148962662 | 314.980883 | -246.8428919
11730 | 0.262363081 | -0.107324268 | 0.018691696 | -0.018677026 | 19.09991698 | -14.98110127 | 0.149270853 | -0.149153694 | 314.2622535 | -246.4929376
11731 | 0.262664271 | -0.107048364 | 0.018706781 | -0.018657158 | 19.09791417 | -14.95050788 | 0.149391322 | -0.148995033 | 314.2293001 | -245.9895664
11732 | 0.262875914 | -0.108253821 | 0.018682034 | -0.018652781 | 19.10773301 | -15.03971014 | 0.149193689 | -0.148960077 | 314.3908553 | -247.4572641
11733 | 0.260988938 | -0.108145485 | 0.018654308 | -0.018657119 | 18.90858216 | -15.0885486 | 0.148972275 | -0.148994717 | 311.1141083 | -248.2608323
11734 | 0.261713833 | -0.108607607 | 0.018699689 | -0.018676897 | 19.01558405 | -15.07123485 | 0.149334685 | -0.149152671 | 312.8746738 | -247.9759589
11735 | 0.261313667 | -0.108993105 | 0.018681328 | -0.018669757 | 18.98957752 | -15.08760443 | 0.149188055 | -0.149095644 | 312.4467729 | -248.2452972
11736 | 0.260892127 | -0.107478076 | 0.018647023 | -0.018646797 | 18.90468057 | -15.0309219 | 0.148914095 | -0.148912291 | 311.0499132 | -247.312666
11737 | 0.262557052 | -0.109601981 | 0.018734947 | -0.018637177 | 19.11523445 | -15.08523403 | 0.14961625 | -0.148835462 | 314.5142808 | -248.2062956
11738 | 0.261338603 | -0.108798435 | 0.018717284 | -0.018655531 | 19.02359668 | -15.09656468 | 0.149475198 | -0.148982036 | 313.0065104 | -248.3927256
11739 | 0.263234659 | -0.106784404 | 0.018743413 | -0.018673785 | 19.15888116 | -14.93111076 | 0.149683857 | -0.149127811 | 315.232426 | -245.6704141
11740 | 0.264095551 | -0.106807035 | 0.018760398 | -0.018623107 | 19.16686986 | -14.92284797 | 0.149819498 | -0.1487231 | 315.3638688 | -245.5344616
11741 | 0.263985678 | -0.106277927 | 0.018746437 | -0.018670476 | 19.20413096 | -14.8590507 | 0.14970801 | -0.14910139 | 315.9769478 | -244.4847672
11742 | 0.26403101 | -0.106333597 | 0.018698646 | -0.018698148 | 19.22091013 | -14.89537675 | 0.149326355 | -0.149322376 | 316.2530255 | -245.0824613
11743 | 0.265871187 | -0.106092059 | 0.018733287 | -0.018644788 | 19.28352015 | -14.87957779 | 0.149602993 | -0.148896245 | 317.2831853 | -244.8225117
11744 | 0.266668865 | -0.106803333 | 0.018750495 | -0.018651663 | 19.31627505 | -14.93405914 | 0.149740419 | -0.148951152 | 317.822121 | -245.7189256
11745 | 0.265084685 | -0.106304819 | 0.018729459 | -0.018674043 | 19.26448438 | -14.89563677 | 0.149572424 | -0.149129875 | 316.9699785 | -245.0867396
11746 | 0.264337229 | -0.107248342 | 0.018739305 | -0.018649924 | 19.19335127 | -14.96054353 | 0.149651057 | -0.148937263 | 315.7995832 | -246.154689
11747 | 0.262554608 | -0.10815701 | 0.018722604 | -0.018661456 | 19.10524517 | -15.02091726 | 0.149517684 | -0.149029357 | 314.3499214 | -247.1480538
11748 | 0.261930854 | -0.106797885 | 0.018645973 | -0.018654588 | 19.02662795 | -14.94231597 | 0.148905709 | -0.148974506 | 313.0563856 | -245.85478
11749 | 0.264255925 | -0.106473854 | 0.01867385 | -0.018655903 | 19.20450367 | -14.92009591 | 0.149128332 | -0.148985011 | 315.9830803 | -245.4891803
11750 | 0.265297306 | -0.10593378 | 0.0186988 | -0.018685272 | 19.26250448 | -14.86967914 | 0.149327582 | -0.149219553 | 316.9374021 | -244.6596433
11751 | 0.262824715 | -0.10635057 | 0.018699999 | -0.018667938 | 19.15307269 | -14.89480035 | 0.149337158 | -0.149081122 | 315.1368558 | -245.0729775
11752 | 0.263609959 | -0.106975302 | 0.018663112 | -0.018655894 | 19.16647768 | -14.95922003 | 0.149042578 | -0.148984937 | 315.3574161 | -246.1329126
11753 | 0.262131182 | -0.108600273 | 0.018687964 | -0.01867913 | 19.08946075 | -15.03606113 | 0.149241047 | -0.149170502 | 314.0902109 | -247.3972247
11754 | 0.261819305 | -0.106447731 | 0.018643412 | -0.018719377 | 19.07583736 | -14.9480111 | 0.148885256 | -0.149491914 | 313.8660572 | -245.9484854
11755 | 0.265623572 | -0.106889038 | 0.018695557 | -0.018690334 | 19.19842064 | -14.9962821 | 0.149301681 | -0.149259975 | 315.8829926 | -246.7427169
11756 | 0.26333636 | -0.10638333 | 0.018686092 | -0.018635391 | 19.13969601 | -14.9335579 | 0.149226098 | -0.148821201 | 314.9167614 | -245.7106784
11757 | 0.26337352 | -0.106808222 | 0.018701945 | -0.018664807 | 19.15069874 | -14.95175511 | 0.149352702 | -0.149056114 | 315.0977959 | -246.0100878
11758 | 0.263851498 | -0.106703379 | 0.01870564 | -0.018673019 | 19.1893802 | -14.91745552 | 0.149382211 | -0.149121694 | 315.7342449 | -245.4457364
11759 | 0.264538115 | -0.105754547 | 0.018721075 | -0.018705782 | 19.20850221 | -14.81073499 | 0.149505468 | -0.149383345 | 316.0488706 | -243.6898002
11760 | 0.266949799 | -0.106280721 | 0.01872938 | -0.018693221 | 19.2641235 | -14.8961165 | 0.149571792 | -0.149283032 | 316.9640406 | -245.0946328
11761 | 0.265504479 | -0.106156459 | 0.018709766 | -0.018639272 | 19.23657134 | -14.86162012 | 0.149415159 | -0.148852196 | 316.5107087 | -244.5270435
11762 | 0.264514995 | -0.10635986 | 0.018677519 | -0.018650732 | 19.17582275 | -14.92120093 | 0.149157636 | -0.148943715 | 315.5111762 | -245.5073618
11763 | 0.267206774 | -0.104642408 | 0.018733606 | -0.018675086 | 19.3324415 | -14.73565102 | 0.14960554 | -0.149138205 | 318.0881172 | -242.4543991
11764 | 0.267617487 | -0.104677682 | 0.018653244 | -0.018697116 | 19.32752458 | -14.70832657 | 0.148963777 | -0.149314139 | 318.0072163 | -242.0048138
11765 | 0.267961494 | -0.104179518 | 0.018737555 | -0.018665489 | 19.35820114 | -14.66852026 | 0.149637075 | -0.149061562 | 318.5119558 | -241.349857
11766 | 0.270307869 | -0.103872391 | 0.018773075 | -0.018705261 | 19.57228053 | -14.56033895 | 0.149920741 | -0.14937918 | 322.034331 | -239.5698858
11767 | 0.270953694 | -0.103380303 | 0.018774561 | -0.018658164 | 19.64489063 | -14.48912015 | 0.149932604 | -0.149003066 | 323.229028 | -238.3980807
11768 | 0.270596835 | -0.103828456 | 0.018763836 | -0.01868252 | 19.65232519 | -14.56592884 | 0.149846961 | -0.149197575 | 323.3513532 | -239.6618596
11769 | 0.269770868 | -0.104241614 | 0.018728006 | -0.018664825 | 19.47318222 | -14.69480535 | 0.149560822 | -0.149056263 | 320.4038078 | -241.7823412
11770 | 0.267728338 | -0.105011282 | 0.018708528 | -0.018657004 | 19.3432264 | -14.73183064 | 0.149405267 | -0.148993806 | 318.2655676 | -242.3915402
11771 | 0.267187705 | -0.105060805 | 0.018694905 | -0.018672076 | 19.31041712 | -14.74612812 | 0.149296475 | -0.149114163 | 317.725737 | -242.6267851
11772 | 0.268342731 | -0.105252331 | 0.01871023 | -0.018707347 | 19.37413663 | -14.77530506 | 0.149418859 | -0.14939584 | 318.7741518 | -243.1068505
11773 | 0.267771644 | -0.105036917 | 0.018740386 | -0.018652648 | 19.33565056 | -14.75859052 | 0.149659685 | -0.148959017 | 318.1409178 | -242.8318363
11774 | 0.264990878 | -0.10651744 | 0.018668984 | -0.018664332 | 19.18874225 | -14.92878413 | 0.149089471 | -0.149052321 | 315.7237482 | -245.6321327
11775 | 0.262327318 | -0.108091562 | 0.018637281 | -0.018665843 | 19.06812117 | -15.06911106 | 0.148836299 | -0.149064388 | 313.7390981 | -247.9410149
11776 | 0.261240814 | -0.107835075 | 0.018594089 | -0.018636823 | 19.009325 | -15.03633931 | 0.148491367 | -0.148832636 | 312.77169 | -247.4018019
11777 | 0.260870404 | -0.107893749 | 0.018561851 | -0.018611225 | 18.88522496 | -15.05980464 | 0.148233918 | -0.148628216 | 310.7297985 | -247.7878908
11778 | 0.260869985 | -0.109892833 | 0.018554969 | -0.018650113 | 18.8492652 | -15.15176222 | 0.148178955 | -0.148938769 | 310.1381312 | -249.3009233
11779 | 0.260882697 | -0.109351851 | 0.01856325 | -0.018624811 | 18.78379798 | -15.13848212 | 0.148245093 | -0.148736711 | 309.0609602 | -249.082418
11780 | 0.260843931 | -0.107780034 | 0.018568866 | -0.018657528 | 18.8829978 | -15.04374547 | 0.148289941 | -0.14899799 | 310.6931537 | -247.5236598
11781 | 0.262345619 | -0.10711032 | 0.018671971 | -0.018642446 | 19.10009822 | -15.00173071 | 0.149113327 | -0.14887754 | 314.2652355 | -246.8323661
11782 | 0.26223386 | -0.10742066 | 0.018669482 | -0.018669486 | 19.05479431 | -15.00159353 | 0.14909345 | -0.149093487 | 313.5198235 | -246.8301089
11783 | 0.262669719 | -0.107020634 | 0.018676686 | -0.018643631 | 19.11986563 | -14.95331479 | 0.149150979 | -0.148887004 | 314.5904805 | -246.0357502
11784 | 0.262833655 | -0.106777209 | 0.018697275 | -0.01869582 | 19.11207158 | -14.93318696 | 0.149315403 | -0.149303782 | 314.4622403 | -245.704575
11785 | 0.26620821 | -0.106494599 | 0.018725031 | -0.018694162 | 19.25480682 | -14.91813101 | 0.149537059 | -0.149290544 | 316.8107479 | -245.4568506
11786 | 0.263585722 | -0.106701143 | 0.018694765 | -0.018671391 | 19.17596674 | -14.92229719 | 0.149295359 | -0.149108697 | 315.5135452 | -245.5253992
11787 | 0.26379485 | -0.106725311 | 0.018719866 | -0.018675955 | 19.1651498 | -14.90837149 | 0.149495818 | -0.149145141 | 315.3355677 | -245.2962715
11788 | 0.266595314 | -0.105335731 | 0.018705571 | -0.018667594 | 19.25537372 | -14.80698157 | 0.149381653 | -0.14907837 | 316.8200754 | -243.628043
11789 | 0.26817188 | -0.10495673 | 0.018764749 | -0.018626492 | 19.34607904 | -14.75161333 | 0.14985425 | -0.148750135 | 318.3125038 | -242.7170365
11790 | 0.268548856 | -0.105381203 | 0.018779133 | -0.01863353 | 19.3787626 | -14.8187452 | 0.149969122 | -0.148806344 | 318.8502657 | -243.821597
11791 | 0.266376267 | -0.106080324 | 0.018726877 | -0.018639225 | 19.30070976 | -14.85306304 | 0.149551804 | -0.148851825 | 317.5660161 | -244.3862487
11792 | 0.262674609 | -0.10717507 | 0.018658329 | -0.018651249 | 19.13308557 | -14.99027191 | 0.149004386 | -0.148947843 | 314.807996 | -246.6438276
11793 | 0.261031616 | -0.110326876 | 0.018674881 | -0.018661493 | 18.96809665 | -15.14227279 | 0.149136569 | -0.149029655 | 312.0933356 | -249.1447881
11794 | 0.260972314 | -0.10824537 | 0.018610292 | -0.018641985 | 18.9558492 | -15.0778411 | 0.14862076 | -0.148873858 | 311.891821 | -248.0846553
11795 | 0.261020021 | -0.108713499 | 0.018664532 | -0.018634522 | 18.93171119 | -15.08380957 | 0.14905392 | -0.148814265 | 311.4946639 | -248.1828581
11796 | 0.260836108 | -0.109744263 | 0.018614739 | -0.018625428 | 18.88493123 | -15.15209666 | 0.148656274 | -0.148741638 | 310.7249655 | -249.306426
11797 | 0.260878925 | -0.110640708 | 0.018587279 | -0.01864655 | 18.82398706 | -15.18101599 | 0.14843698 | -0.14891032 | 309.722215 | -249.782253
11798 | 0.261079253 | -0.111786514 | 0.018654944 | -0.01868083 | 18.93976629 | -15.2532897 | 0.148977351 | -0.149184076 | 311.6271992 | -250.9714151
11799 | 0.260791824 | -0.111754174 | 0.018614948 | -0.018601898 | 18.77886541 | -15.2375713 | 0.148657948 | -0.14855373 | 308.9798018 | -250.712791
11800 | 0.260907634 | -0.110574351 | 0.018623367 | -0.01867317 | 18.88110517 | -15.14892783 | 0.148725183 | -0.149122902 | 310.662013 | -249.2542875
11801 | 0.26084917 | -0.110447086 | 0.018626203 | -0.018667198 | 18.81164638 | -15.19320048 | 0.14874783 | -0.14907521 | 309.5191665 | -249.9827317
11802 | 0.260801882 | -0.11302997 | 0.01865506 | -0.018639 | 18.78996268 | -15.3037685 | 0.14897828 | -0.148850021 | 309.1623917 | -251.8019727
11803 | 0.260751171 | -0.113864458 | 0.018613118 | -0.018652341 | 18.66812734 | -15.43161999 | 0.148643333 | -0.148956563 | 307.1577626 | -253.9055892
11804 | 0.260580949 | -0.113646389 | 0.018617123 | -0.018665659 | 18.6253611 | -15.38820118 | 0.148675314 | -0.149062919 | 306.4541043 | -253.1911937
11805 | 0.260759483 | -0.112873927 | 0.018574936 | -0.018619502 | 18.66438678 | -15.29410081 | 0.148338415 | -0.148694317 | 307.0962169 | -251.6429046
11806 | 0.260706468 | -0.11311784 | 0.018606226 | -0.018651987 | 18.68625283 | -15.31599034 | 0.148588296 | -0.148953737 | 307.4559921 | -252.0030659
11807 | 0.260791265 | -0.111960089 | 0.018653302 | -0.018643409 | 18.74810932 | -15.23445826 | 0.148964242 | -0.148885237 | 308.4737536 | -250.6615703
11808 | 0.260791265 | -0.113339821 | 0.018651202 | -0.018652287 | 18.78201477 | -15.26276451 | 0.148947471 | -0.148956135 | 309.0316201 | -251.1273098
11809 | 0.260752708 | -0.11367831 | 0.018638303 | -0.018678993 | 18.77203891 | -15.34699108 | 0.148844461 | -0.149169405 | 308.8674813 | -252.5131396
11810 | 0.260782603 | -0.113403733 | 0.018663028 | -0.018674611 | 18.69460298 | -15.32529593 | 0.149041908 | -0.149134412 | 307.593382 | -252.1561763
11811 | 0.260891848 | -0.113632838 | 0.018637945 | -0.018632792 | 18.72093668 | -15.37749851 | 0.148841598 | -0.14880045 | 308.026666 | -253.0150964
11812 | 0.260897016 | -0.113403942 | 0.018646499 | -0.018637784 | 18.70742785 | -15.331381 | 0.148909911 | -0.148840315 | 307.8043972 | -252.2562976
11813 | 0.260700042 | -0.113639334 | 0.018612399 | -0.018645391 | 18.64512032 | -15.34433309 | 0.148637588 | -0.148901061 | 306.7792145 | -252.469406
11814 | 0.260764024 | -0.113383476 | 0.018633004 | -0.018625218 | 18.77327077 | -15.32725301 | 0.148802142 | -0.148739965 | 308.8877498 | -252.1883773
11815 | 0.260702626 | -0.113633397 | 0.01861804 | -0.01865527 | 18.6753734 | -15.35464302 | 0.14868264 | -0.148979954 | 307.2769864 | -252.6390414
11816 | 0.26075641 | -0.113737472 | 0.018621218 | -0.018657803 | 18.64833664 | -15.40976958 | 0.148708021 | -0.149000184 | 306.8321345 | -253.5460714
11817 | 0.260609936 | -0.113688508 | 0.018621752 | -0.018666984 | 18.65316266 | -15.36556482 | 0.148712279 | -0.149073499 | 306.9115399 | -252.8187443
11818 | 0.260785677 | -0.11283041 | 0.018640974 | -0.018622285 | 18.81236676 | -15.29053412 | 0.148865788 | -0.148716537 | 309.5310193 | -251.5842198
11819 | 0.260830101 | -0.112737232 | 0.018634641 | -0.018609444 | 18.73708097 | -15.27565857 | 0.148815213 | -0.148613992 | 308.2922976 | -251.3394635
11820 | 0.260901976 | -0.111503765 | 0.018647975 | -0.018658539 | 18.78028754 | -15.18655038 | 0.1489217 | -0.149006059 | 309.0032009 | -249.8733135
11821 | 0.260868029 | -0.111447885 | 0.018692944 | -0.018644248 | 18.85825973 | -15.15531018 | 0.149280819 | -0.148891931 | 310.2861235 | -249.3593001
11822 | 0.260842185 | -0.112302211 | 0.018674897 | -0.018653191 | 18.85502879 | -15.20738713 | 0.149136699 | -0.14896335 | 310.2329629 | -250.2161531
11823 | 0.26091371 | -0.108771124 | 0.018710453 | -0.018729364 | 18.97646263 | -15.02637221 | 0.149420644 | -0.149571662 | 312.2309859 | -247.2378072
11824 | 0.262648066 | -0.107533606 | 0.01872737 | -0.018652478 | 19.15336074 | -14.98283474 | 0.149555746 | -0.14895766 | 315.1415954 | -246.5214594
11825 | 0.262251392 | -0.108895386 | 0.018747275 | -0.01868581 | 19.14016129 | -15.03385445 | 0.149714704 | -0.149223848 | 314.924417 | -247.360917
11826 | 0.262092416 | -0.110039237 | 0.018743685 | -0.018662285 | 19.13778037 | -15.09257723 | 0.149686032 | -0.149035977 | 314.8852423 | -248.3271176
11827 | 0.262392977 | -0.11007018 | 0.018766181 | -0.018680858 | 19.17729015 | -15.09336922 | 0.149865685 | -0.149184299 | 315.53532 | -248.3401488
11828 | 0.261185913 | -0.112889503 | 0.018689296 | -0.018695813 | 18.97587627 | -15.2632663 | 0.149251683 | -0.149303726 | 312.2213382 | -251.1355661
11829 | 0.260757597 | -0.113557052 | 0.018626946 | -0.01863533 | 18.67561266 | -15.36893547 | 0.148753761 | -0.148820717 | 307.280923 | -252.8742035
11830 | 0.26065904 | -0.113113439 | 0.018635908 | -0.018667775 | 18.65571318 | -15.31009218 | 0.148825328 | -0.149079821 | 306.9535051 | -251.90602
11831 | 0.26083052 | -0.113322708 | 0.018679566 | -0.018641905 | 18.78203321 | -15.32967752 | 0.149173979 | -0.148873226 | 309.0319235 | -252.2282692
11832 | 0.260994735 | -0.112718512 | 0.018685943 | -0.018650436 | 18.77607061 | -15.25889058 | 0.149224908 | -0.148941353 | 308.9338172 | -251.0635697
11833 | 0.260815013 | -0.112275249 | 0.018665533 | -0.018639903 | 18.86318941 | -15.19545717 | 0.149061915 | -0.148857235 | 310.3672344 | -250.0198623
11834 | 0.260875782 | -0.111686071 | 0.018704171 | -0.018645882 | 18.90079966 | -15.20313807 | 0.149370478 | -0.148904984 | 310.9860582 | -250.1462407
11835 | 0.261761749 | -0.11070448 | 0.018756039 | -0.018669631 | 19.07623885 | -15.11216592 | 0.14978469 | -0.14909464 | 313.8726632 | -248.649422
11836 | 0.261236763 | -0.11139934 | 0.01869222 | -0.018699091 | 19.03292388 | -15.18236464 | 0.149275036 | -0.149329906 | 313.1599763 | -249.8044431
11837 | 0.260880043 | -0.111402553 | 0.018670239 | -0.018647549 | 18.88546776 | -15.16263625 | 0.149099493 | -0.148918297 | 310.7337934 | -249.4798402
11838 | 0.260892895 | -0.112425495 | 0.018689235 | -0.018704905 | 18.94323109 | -15.22472305 | 0.149251199 | -0.149376335 | 311.6842076 | -250.5013912
11839 | 0.260888844 | -0.112166913 | 0.018723808 | -0.0186394 | 18.88580173 | -15.2343818 | 0.149527297 | -0.148853219 | 310.7392884 | -250.6603123
11840 | 0.260774012 | -0.113014812 | 0.018669463 | -0.018650627 | 18.80480675 | -15.28704436 | 0.149093301 | -0.148942878 | 309.40663 | -251.5268007
11841 | 0.260785607 | -0.113279541 | 0.018662571 | -0.018675477 | 18.80287891 | -15.28937183 | 0.149038264 | -0.149141329 | 309.3749101 | -251.5650959
11842 | 0.260708773 | -0.113863271 | 0.018617221 | -0.01864306 | 18.70022221 | -15.42214397 | 0.148676095 | -0.148882448 | 307.6858385 | -253.7496746
11843 | 0.260733569 | -0.113676983 | 0.018606538 | -0.018635889 | 18.64887895 | -15.40606972 | 0.148590787 | -0.14882518 | 306.8410575 | -253.4851954
11844 | 0.259594888 | -0.114050466 | 0.018629624 | -0.018641374 | 18.54603831 | -15.48282504 | 0.148775144 | -0.148868987 | 305.1489594 | -254.7480962
11845 | 0.259782433 | -0.114117033 | 0.018676069 | -0.01866022 | 18.55002083 | -15.50130481 | 0.149146052 | -0.149019484 | 305.2144862 | -255.0521547
11846 | 0.259956008 | -0.113713095 | 0.018620194 | -0.01865595 | 18.54952425 | -15.41456468 | 0.148699839 | -0.148985383 | 305.2063157 | -253.6249681
11847 | 0.260711078 | -0.113864877 | 0.01860828 | -0.018652674 | 18.61341866 | -15.41469423 | 0.148604695 | -0.148959222 | 306.2576083 | -253.6270996
11848 | 0.260022016 | -0.114018056 | 0.018636101 | -0.018653789 | 18.60825168 | -15.45593077 | 0.148826872 | -0.148968128 | 306.1725929 | -254.3055888
11849 | 0.260667841 | -0.113913702 | 0.018635991 | -0.018627214 | 18.65922445 | -15.45316447 | 0.148825998 | -0.148755899 | 307.0112782 | -254.2600731
11850 | 0.260606863 | -0.11404418 | 0.018633365 | -0.018638362 | 18.6069373 | -15.4706914 | 0.148805024 | -0.148844926 | 306.1509667 | -254.5484541
11851 | 0.260758226 | -0.11394241 | 0.018610788 | -0.018627956 | 18.61480968 | -15.42667961 | 0.148624721 | -0.148761831 | 306.2804956 | -253.8243021
11852 | 0.260769053 | -0.113124406 | 0.018694276 | -0.018652299 | 18.70064046 | -15.31732352 | 0.149291455 | -0.148956228 | 307.6927203 | -252.0250016
11853 | 0.260829053 | -0.112397345 | 0.018679179 | -0.018681412 | 18.78331201 | -15.27134459 | 0.149170893 | -0.149188724 | 309.0529643 | -251.2684831
11854 | 0.260787633 | -0.112161325 | 0.018657538 | -0.01862747 | 18.81955639 | -15.23427591 | 0.148998064 | -0.148757945 | 309.6493145 | -250.65857
11855 | 0.260859647 | -0.112322747 | 0.018674318 | -0.018675656 | 18.85534581 | -15.23921229 | 0.149132069 | -0.149142761 | 310.238179 | -250.7397912
11856 | 0.260881021 | -0.11241851 | 0.018654576 | -0.018704127 | 18.85882169 | -15.24569485 | 0.148974413 | -0.149370125 | 310.2953698 | -250.8464527
11857 | 0.260829402 | -0.113152136 | 0.018664669 | -0.018688376 | 18.77485616 | -15.32864999 | 0.149055017 | -0.149244338 | 308.9138352 | -252.2113627
11858 | 0.260774501 | -0.113829743 | 0.018656983 | -0.018654362 | 18.68230216 | -15.45528285 | 0.148993639 | -0.148972702 | 307.3909894 | -254.2949282
11859 | 0.260029909 | -0.114036147 | 0.018646329 | -0.018688492 | 18.565147 | -15.46186479 | 0.148908554 | -0.149245268 | 305.463366 | -254.4032247
11860 | 0.257700158 | -0.114427862 | 0.018650595 | -0.01861604 | 18.43394665 | -15.58727734 | 0.148942618 | -0.148666668 | 303.304649 | -256.4667117
11861 | 0.259240473 | -0.114570005 | 0.018631516 | -0.018654695 | 18.51098705 | -15.62589882 | 0.148790261 | -0.148975361 | 304.5722403 | -257.1021738
11862 | 0.259617798 | -0.11408113 | 0.018625067 | -0.018645288 | 18.50595437 | -15.56253983 | 0.148738756 | -0.148900243 | 304.4894347 | -256.0596908
11863 | 0.259986113 | -0.114015332 | 0.018627873 | -0.01869209 | 18.50507008 | -15.4928091 | 0.148761162 | -0.149273995 | 304.4748849 | -254.9123698
11864 | 0.260781206 | -0.113511929 | 0.018671943 | -0.018634452 | 18.67375169 | -15.37571857 | 0.149113104 | -0.148813707 | 307.2503034 | -252.9858099
11865 | 0.260746072 | -0.113785947 | 0.018671996 | -0.018681682 | 18.73555202 | -15.42984601 | 0.149113531 | -0.149190881 | 308.2671409 | -253.8764008
11866 | 0.260716037 | -0.113990187 | 0.018688669 | -0.018642914 | 18.66291063 | -15.46642985 | 0.149246681 | -0.148881277 | 307.071929 | -254.4783364
11867 | 0.260661834 | -0.113667344 | 0.018725818 | -0.018652122 | 18.66344912 | -15.40782405 | 0.149543344 | -0.148954815 | 307.0807891 | -253.5140604
11868 | 0.260829123 | -0.112950411 | 0.018720216 | -0.018682825 | 18.7951332 | -15.31852456 | 0.149498607 | -0.149200011 | 309.2474653 | -252.044763
11869 | 0.260769402 | -0.113250833 | 0.018703401 | -0.01864472 | 18.74523833 | -15.32181809 | 0.149364323 | -0.148895706 | 308.4265155 | -252.0989533
11870 | 0.260877249 | -0.112729548 | 0.018691652 | -0.018652881 | 18.87242459 | -15.2586394 | 0.149270499 | -0.148960877 | 310.5191863 | -251.0594369
11871 | 0.260841905 | -0.111170025 | 0.018725173 | -0.018620441 | 18.89109462 | -15.17154174 | 0.149538193 | -0.14870181 | 310.8263755 | -249.6263675
11872 | 0.261069265 | -0.110043008 | 0.018697896 | -0.018664099 | 18.99042781 | -15.10843439 | 0.149320368 | -0.149050461 | 312.4607634 | -248.5880249
11873 | 0.260970428 | -0.112141907 | 0.018677968 | -0.018701377 | 18.89690254 | -15.21614585 | 0.149161224 | -0.149348165 | 310.9219366 | -250.3602654
11874 | 0.260787283 | -0.113661476 | 0.018710739 | -0.018649286 | 18.82759593 | -15.38840532 | 0.149422931 | -0.148932168 | 309.7815939 | -253.1945526
11875 | 0.260582625 | -0.113906647 | 0.018673056 | -0.018632913 | 18.64412772 | -15.47785047 | 0.149121991 | -0.148801417 | 306.7628826 | -254.6662467
11876 | 0.260510052 | -0.114118639 | 0.018699617 | -0.018686886 | 18.63191901 | -15.511858 | 0.149334109 | -0.149232438 | 306.5620055 | -255.2257926
11877 | 0.259264082 | -0.114099151 | 0.018666294 | -0.018642548 | 18.55473435 | -15.52311275 | 0.149067995 | -0.148878358 | 305.2920405 | -255.4109737
11878 | 0.260541763 | -0.113666645 | 0.018651836 | -0.018639603 | 18.61539567 | -15.4020003 | 0.148952528 | -0.148854837 | 306.2901372 | -253.4182389
11879 | 0.260796294 | -0.113366363 | 0.018645521 | -0.018639621 | 18.70197468 | -15.34719532 | 0.148902102 | -0.148854985 | 307.7146729 | -252.5165001
11880 | 0.260831149 | -0.113252439 | 0.018713377 | -0.018635775 | 18.7057388 | -15.31573422 | 0.149443998 | -0.148824269 | 307.7766063 | -251.9988519
11881 | 0.26082598 | -0.113570602 | 0.018697948 | -0.018641731 | 18.76410535 | -15.3222004 | 0.149320777 | -0.148871831 | 308.7369457 | -252.1052437
11882 | 0.260814105 | -0.113070342 | 0.01868215 | -0.018677743 | 18.79953276 | -15.30421916 | 0.149194618 | -0.149159421 | 309.319854 | -251.8093878
11883 | 0.260880672 | -0.113656657 | 0.018693983 | -0.018647954 | 18.85008095 | -15.37576308 | 0.149289112 | -0.148921532 | 310.1515532 | -252.9865424
11884 | 0.260648982 | -0.113771419 | 0.018687014 | -0.01867317 | 18.64253506 | -15.40314229 | 0.149233461 | -0.149122902 | 306.7366777 | -253.4370287
11885 | 0.260801602 | -0.113335769 | 0.018677428 | -0.018627693 | 18.7455331 | -15.33453884 | 0.14915691 | -0.14875973 | 308.4313654 | -252.3082554
11886 | 0.260794687 | -0.113597494 | 0.01869066 | -0.018676863 | 18.80011559 | -15.35356911 | 0.149262579 | -0.149152392 | 309.3294435 | -252.6213717
11887 | 0.260837086 | -0.113336398 | 0.018688807 | -0.018675449 | 18.81187949 | -15.31624375 | 0.149247778 | -0.149141106 | 309.523002 | -252.0072355
11888 | 0.260811311 | -0.111807679 | 0.018689631 | -0.018678392 | 18.85003531 | -15.18261926 | 0.14925436 | -0.149164608 | 310.1508023 | -249.8086326
11889 | 0.260897086 | -0.111094099 | 0.018669873 | -0.018649938 | 18.92650584 | -15.1593321 | 0.149096574 | -0.148937374 | 311.4090172 | -249.4254751
11890 | 0.260840997 | -0.112005142 | 0.018703766 | -0.018664448 | 18.92833691 | -15.21925144 | 0.149367243 | -0.14905325 | 311.4391449 | -250.4113635
11891 | 0.260874665 | -0.111184344 | 0.018668322 | -0.018676159 | 18.95520091 | -15.12828982 | 0.14908419 | -0.149146777 | 311.8811542 | -248.914718
11892 | 0.26168722 | -0.108251027 | 0.018737329 | -0.01868273 | 19.1063147 | -15.00352882 | 0.149635271 | -0.149199248 | 314.367519 | -246.8619514
11893 | 0.262756192 | -0.107907369 | 0.018775303 | -0.018672518 | 19.20247963 | -14.96172063 | 0.149938535 | -0.149117696 | 315.9497775 | -246.1740565
11894 | 0.266035822 | -0.106488592 | 0.018817781 | -0.0186809 | 19.33360491 | -14.85411907 | 0.150277759 | -0.149184634 | 318.1072595 | -244.4036242
11895 | 0.266792568 | -0.106582051 | 0.018838198 | -0.018663112 | 19.35735084 | -14.81573237 | 0.150440807 | -0.149042578 | 318.4979654 | -243.7720251
11896 | 0.267381536 | -0.106487405 | 0.018791255 | -0.018665896 | 19.37293671 | -14.8628477 | 0.150065921 | -0.149064816 | 318.7544089 | -244.5472416
11897 | 0.264795021 | -0.106082908 | 0.018748558 | -0.018674213 | 19.26856777 | -14.81741527 | 0.149724949 | -0.149131232 | 317.0371648 | -243.7997149
11898 | 0.266477059 | -0.107162218 | 0.018811597 | -0.018694509 | 19.3394172 | -14.91934545 | 0.150228374 | -0.149293314 | 318.2028926 | -245.4768326
11899 | 0.263230259 | -0.107895495 | 0.018733447 | -0.018641647 | 19.20413822 | -14.94614072 | 0.149604275 | -0.148871162 | 315.9770673 | -245.917711
11900 | 0.262117841 | -0.107140984 | 0.01867889 | -0.018686183 | 19.15915944 | -14.89704903 | 0.149168587 | -0.149226823 | 315.2370047 | -245.1099763
11901 | 0.262568438 | -0.108399247 | 0.01870276 | -0.01866594 | 19.16976105 | -14.97761235 | 0.14935921 | -0.149065169 | 315.4114394 | -246.4355323
11902 | 0.261990087 | -0.107962899 | 0.018696749 | -0.018688064 | 19.14567398 | -14.93688496 | 0.149311201 | -0.149241847 | 315.0151205 | -245.7654204
11903 | 0.262829883 | -0.107473187 | 0.018721946 | -0.018683552 | 19.19298489 | -14.9449002 | 0.149512422 | -0.149205812 | 315.7935549 | -245.8973
11904 | 0.262557052 | -0.10768469 | 0.018708278 | -0.018703456 | 19.17154137 | -14.95376937 | 0.149403277 | -0.14936477 | 315.440732 | -246.0432297
11905 | 0.264478185 | -0.106165889 | 0.018750691 | -0.018688157 | 19.27073505 | -14.82826807 | 0.149741981 | -0.14924259 | 317.0728244 | -243.9782823
11906 | 0.264956233 | -0.10585066 | 0.018715927 | -0.018693137 | 19.29456331 | -14.78476031 | 0.149464358 | -0.149282362 | 317.4648849 | -243.2624234
11907 | 0.267066517 | -0.105809379 | 0.01875799 | -0.018676041 | 19.362952 | -14.79220316 | 0.149800272 | -0.149145829 | 318.5901246 | -243.384885
11908 | 0.266961813 | -0.106076063 | 0.01876389 | -0.018660692 | 19.39232973 | -14.80405862 | 0.149847388 | -0.149023259 | 319.0734938 | -243.5799499
11909 | 0.26629119 | -0.106305099 | 0.018723552 | -0.018683542 | 19.34905043 | -14.80640266 | 0.149525252 | -0.149205738 | 318.3613938 | -243.6185179
11910 | 0.267172897 | -0.106477486 | 0.018771422 | -0.018681223 | 19.4205639 | -14.83495422 | 0.149907539 | -0.149187218 | 319.5380472 | -244.0882935
11911 | 0.265563641 | -0.105847656 | 0.018722944 | -0.018683333 | 19.32713212 | -14.76216428 | 0.149520399 | -0.149204064 | 318.0007589 | -242.8906376
11912 | 0.267244981 | -0.105047534 | 0.018713317 | -0.018684003 | 19.38933451 | -14.67619501 | 0.149443514 | -0.149209419 | 319.0242116 | -241.4761342
11913 | 0.268027362 | -0.105360737 | 0.018758919 | -0.018655379 | 19.42385398 | -14.68457477 | 0.149807691 | -0.148980828 | 319.5921809 | -241.6140114
11914 | 0.268536772 | -0.10472511 | 0.018760733 | -0.018655503 | 19.46852924 | -14.64762744 | 0.149822175 | -0.148981813 | 320.3272495 | -241.006095
11915 | 0.268743666 | -0.104184686 | 0.018737443 | -0.018672269 | 19.48522674 | -14.51569796 | 0.149636182 | -0.149115707 | 320.6019833 | -238.8353811
11916 | 0.269609656 | -0.104547134 | 0.018768882 | -0.018644047 | 19.57983887 | -14.5496008 | 0.149887253 | -0.148890332 | 322.1586927 | -239.3932046
11917 | 0.270065282 | -0.103944824 | 0.018758488 | -0.018694185 | 19.62491982 | -14.55107108 | 0.149804251 | -0.149290729 | 322.9004363 | -239.417396
11918 | 0.269576058 | -0.103883217 | 0.018743163 | -0.01866855 | 19.56943795 | -14.52357396 | 0.149681867 | -0.149086013 | 321.9875603 | -238.9649697
11919 | 0.269641717 | -0.104172742 | 0.018726944 | -0.018664001 | 19.56451386 | -14.56021611 | 0.149552343 | -0.14904968 | 321.9065413 | -239.5678646
11920 | 0.269831776 | -0.104340101 | 0.018734511 | -0.018647745 | 19.56207231 | -14.60902002 | 0.149612773 | -0.148919859 | 321.866369 | -240.3708643
11921 | 0.268229995 | -0.104390043 | 0.018691524 | -0.018669556 | 19.42407889 | -14.63596206 | 0.149269477 | -0.149094045 | 319.5958815 | -240.8141577
11922 | 0.268909488 | -0.104232044 | 0.018689293 | -0.018642194 | 19.47599016 | -14.61458579 | 0.149251664 | -0.148875532 | 320.4500084 | -240.4624412
11923 | 0.267670922 | -0.105191982 | 0.018697829 | -0.018666385 | 19.41381395 | -14.70523691 | 0.149319829 | -0.14906872 | 319.4269863 | -241.9539778
11924 | 0.266136335 | -0.105624628 | 0.018664401 | -0.018656148 | 19.35125617 | -14.7274307 | 0.149052878 | -0.148986964 | 318.3976862 | -242.3191454
11925 | 0.265822153 | -0.104442779 | 0.018643163 | -0.018695969 | 19.34710126 | -14.63220781 | 0.148883267 | -0.149304972 | 318.329323 | -240.7523867
11926 | 0.269017265 | -0.104545877 | 0.01866775 | -0.018695608 | 19.47728628 | -14.61175252 | 0.149079616 | -0.14930209 | 320.4713343 | -240.4158237
11927 | 0.268202684 | -0.104306224 | 0.018680707 | -0.018690898 | 19.41741277 | -14.59948719 | 0.14918309 | -0.149264475 | 319.4861998 | -240.2140149
11928 | 0.269319363 | -0.103756232 | 0.018706185 | -0.018661612 | 19.53184213 | -14.50399198 | 0.149386562 | -0.149030603 | 321.368974 | -238.6427757
11929 | 0.270074712 | -0.104036327 | 0.018702311 | -0.018635519 | 19.56420047 | -14.52804562 | 0.149355622 | -0.148822223 | 321.9013849 | -239.0385445
11930 | 0.270107401 | -0.103820144 | 0.018724868 | -0.018622671 | 19.59420741 | -14.48666397 | 0.149535758 | -0.148719623 | 322.3951068 | -238.3576678
11931 | 0.270452177 | -0.103489058 | 0.01871049 | -0.018657829 | 19.62971156 | -14.4429489 | 0.149420941 | -0.149000388 | 322.9792778 | -237.6383978
11932 | 0.270341326 | -0.103876442 | 0.01870452 | -0.018658758 | 19.58641475 | -14.53781994 | 0.149373267 | -0.149007807 | 322.2668896 | -239.1993672
11933 | 0.269823814 | -0.103829992 | 0.018695354 | -0.01864771 | 19.5388142 | -14.52996721 | 0.149300064 | -0.14891958 | 321.4836896 | -239.0701617
11934 | 0.270032663 | -0.102943466 | 0.018682977 | -0.018636008 | 19.59407004 | -14.44502752 | 0.149201219 | -0.148826128 | 322.3928466 | -237.6725986
11935 | 0.270365285 | -0.102970917 | 0.018690539 | -0.018641496 | 19.58410265 | -14.43648515 | 0.149261612 | -0.148869953 | 322.2288472 | -237.5320459
11936 | 0.269500971 | -0.103562051 | 0.018638718 | -0.018642837 | 19.51660197 | -14.48742943 | 0.148847771 | -0.148880663 | 321.1182186 | -238.3702623
11937 | 0.270138764 | -0.103443028 | 0.018689447 | -0.018673645 | 19.53077167 | -14.49767025 | 0.149252891 | -0.149126696 | 321.3513611 | -238.5387606
11938 | 0.269854128 | -0.103714043 | 0.018654073 | -0.018665712 | 19.55290763 | -14.54974646 | 0.148970397 | -0.149063347 | 321.7155771 | -239.3956013
11939 | 0.269006997 | -0.104398914 | 0.018631423 | -0.018667035 | 19.42918189 | -14.65188228 | 0.148789517 | -0.149073908 | 319.6798442 | -241.0761024
11940 | 0.266651962 | -0.105034681 | 0.018627076 | -0.018628513 | 19.27500824 | -14.74305997 | 0.148754802 | -0.148766275 | 317.1431337 | -242.576303
11941 | 0.263770682 | -0.105527258 | 0.018557239 | -0.018648373 | 19.17032367 | -14.78827754 | 0.148197084 | -0.148924879 | 315.4206964 | -243.3202945
11942 | 0.266268001 | -0.105418712 | 0.018621647 | -0.018627114 | 19.26011508 | -14.73120078 | 0.148711442 | -0.1487551 | 316.8980878 | -242.3811768
11943 | 0.266147092 | -0.104667973 | 0.018601009 | -0.018659326 | 19.25262902 | -14.70877938 | 0.148546627 | -0.149012344 | 316.7749152 | -242.0122642
11944 | 0.268177817 | -0.104418332 | 0.018650909 | -0.018660814 | 19.35029794 | -14.66692425 | 0.148945128 | -0.149024226 | 318.3819197 | -241.323597
11945 | 0.268804644 | -0.104460451 | 0.018653973 | -0.018633239 | 19.39945174 | -14.67440864 | 0.148969597 | -0.14880402 | 319.1906765 | -241.446742
11946 | 0.265637053 | -0.105726328 | 0.01862222 | -0.018658904 | 19.23103016 | -14.80410667 | 0.148716016 | -0.149008979 | 316.4195363 | -243.5807406
11947 | 0.262171974 | -0.106862635 | 0.018582543 | -0.018663661 | 19.05557467 | -14.93129665 | 0.14839916 | -0.149046966 | 313.5326631 | -245.6734727
11948 | 0.261234737 | -0.107223965 | 0.018570582 | -0.018643342 | 18.9825438 | -15.00533214 | 0.148303644 | -0.148884698 | 312.3310429 | -246.8916225
11949 | 0.260956109 | -0.107822293 | 0.01858801 | -0.018643444 | 18.94701105 | -15.05021974 | 0.148442818 | -0.148885516 | 311.7464015 | -247.6301848
11950 | 0.261001371 | -0.106823589 | 0.018557586 | -0.018628858 | 18.91383287 | -14.96757418 | 0.148199854 | -0.148769027 | 311.2005013 | -246.2703684
11951 | 0.261372969 | -0.106890016 | 0.018568566 | -0.01868663 | 18.99191765 | -14.94635558 | 0.148287542 | -0.149230393 | 312.4852765 | -245.9212462
11952 | 0.262101426 | -0.105996435 | 0.018617682 | -0.018670355 | 19.06540552 | -14.8773117 | 0.148679777 | -0.149100423 | 313.694416 | -244.7852263
11953 | 0.265090483 | -0.105911498 | 0.018678697 | -0.018650136 | 19.20645759 | -14.86005131 | 0.149167044 | -0.148938955 | 316.0152292 | -244.5012309
11954 | 0.266510936 | -0.106370896 | 0.018701254 | -0.018691345 | 19.25926935 | -14.87752581 | 0.14934718 | -0.149268045 | 316.8841725 | -244.7887492
11955 | 0.265729254 | -0.105032935 | 0.01866984 | -0.018655985 | 19.23590237 | -14.80375854 | 0.149096313 | -0.148985662 | 316.4997017 | -243.5750126
11956 | 0.268175792 | -0.105099641 | 0.018711831 | -0.018663549 | 19.35529681 | -14.78247605 | 0.149431651 | -0.149046073 | 318.4641692 | -243.2248392
11957 | 0.269269141 | -0.104204594 | 0.018731086 | -0.018626825 | 19.44473591 | -14.66289293 | 0.149585421 | -0.148752794 | 319.9357636 | -241.2572672
11958 | 0.27062659 | -0.104097305 | 0.018745273 | -0.018677438 | 19.51836636 | -14.65764288 | 0.149698713 | -0.149156985 | 321.1472492 | -241.170885
11959 | 0.270542422 | -0.103736185 | 0.018767513 | -0.018701887 | 19.55138333 | -14.55563642 | 0.14987632 | -0.149352238 | 321.6904969 | -239.4925123
11960 | 0.270694973 | -0.104108621 | 0.018799676 | -0.018702674 | 19.59394058 | -14.62958213 | 0.150133174 | -0.149358522 | 322.3907166 | -240.7091849
11961 | 0.270776626 | -0.103795836 | 0.018742658 | -0.018680171 | 19.56610139 | -14.55483967 | 0.149677832 | -0.149178814 | 321.9326619 | -239.479403
11962 | 0.27012661 | -0.104078027 | 0.018757506 | -0.018678697 | 19.52002291 | -14.59745374 | 0.149796404 | -0.149167044 | 321.1745053 | -240.1805574
11963 | 0.270432899 | -0.103965919 | 0.018729275 | -0.01867219 | 19.47765546 | -14.59511984 | 0.149570956 | -0.149115075 | 320.4774085 | -240.1421564
11964 | 0.270705799 | -0.10372005 | 0.01874246 | -0.018676539 | 19.55226371 | -14.5751223 | 0.149676252 | -0.149149808 | 321.7049823 | -239.813125
11965 | 0.270701469 | -0.10397905 | 0.01872735 | -0.018682576 | 19.5796675 | -14.59070258 | 0.149555579 | -0.149198021 | 322.1558732 | -240.0694766
11966 | 0.270642237 | -0.103770201 | 0.018693352 | -0.018655656 | 19.56328703 | -14.61337702 | 0.149284073 | -0.14898304 | 321.8863555 | -240.4425527
11967 | 0.269977691 | -0.103737931 | 0.018722421 | -0.01869619 | 19.51293843 | -14.5929357 | 0.149516216 | -0.149306739 | 321.0579402 | -240.1062195
11968 | 0.270300185 | -0.104055745 | 0.018720523 | -0.01866713 | 19.53192884 | -14.64602919 | 0.149501062 | -0.14907467 | 321.3704007 | -240.9797982
11969 | 0.267450547 | -0.104784691 | 0.01867141 | -0.018684965 | 19.31183701 | -14.76365877 | 0.149108846 | -0.149217098 | 317.7490994 | -242.9152274
11970 | 0.26890355 | -0.10422918 | 0.018682988 | -0.018695724 | 19.37969252 | -14.68083179 | 0.149201312 | -0.14930302 | 318.8655663 | -241.5524259
11971 | 0.268099167 | -0.104784621 | 0.018627044 | -0.018678492 | 19.32724575 | -14.73674029 | 0.148754542 | -0.149165408 | 318.0026284 | -242.4723216
11972 | 0.267399977 | -0.105316104 | 0.018661219 | -0.01867063 | 19.29767216 | -14.80606413 | 0.149027461 | -0.149102617 | 317.5160366 | -243.6129477
11973 | 0.266448491 | -0.104953726 | 0.018634771 | -0.018672809 | 19.23811296 | -14.79527494 | 0.148816255 | -0.14912002 | 316.5360738 | -243.4354269
11974 | 0.268126758 | -0.104699056 | 0.018658988 | -0.018647072 | 19.32423767 | -14.73971223 | 0.149009648 | -0.148914485 | 317.9531347 | -242.5212208
11975 | 0.268878405 | -0.104354839 | 0.018678388 | -0.018645065 | 19.38415682 | -14.73144339 | 0.149164571 | -0.148898458 | 318.93902 | -242.3851686
11976 | 0.268993307 | -0.104721967 | 0.018693359 | -0.018686385 | 19.39642197 | -14.72439719 | 0.149284129 | -0.14922844 | 319.1408257 | -242.2692333
11977 | 0.267667499 | -0.104622222 | 0.018683433 | -0.018698718 | 19.28417971 | -14.74027252 | 0.149204864 | -0.149326931 | 317.2940374 | -242.5304394
11978 | 0.268090645 | -0.104379566 | 0.018661435 | -0.018639437 | 19.33273971 | -14.70125774 | 0.14902919 | -0.148853517 | 318.0930239 | -241.8885062
11979 | 0.2682784 | -0.104134744 | 0.018672802 | -0.01863258 | 19.33027813 | -14.67050947 | 0.149119965 | -0.148798758 | 318.052522 | -241.3825867
11980 | 0.269614336 | -0.103981216 | 0.018713938 | -0.018675661 | 19.43949228 | -14.63611489 | 0.149448479 | -0.149142798 | 319.8494872 | -240.8166723
11981 | 0.270541025 | -0.103865196 | 0.018755441 | -0.018705948 | 19.48699839 | -14.60021017 | 0.149779912 | -0.149384665 | 320.6311334 | -240.2259106
11982 | 0.270272595 | -0.103482632 | 0.018700669 | -0.018646848 | 19.50435592 | -14.55009403 | 0.149342513 | -0.1489127 | 320.916727 | -239.40132
11983 | 0.26950118 | -0.104353233 | 0.018683161 | -0.018649612 | 19.44959909 | -14.66517001 | 0.149202688 | -0.148934771 | 320.0157804 | -241.2947334
11984 | 0.268325548 | -0.104571581 | 0.018648124 | -0.018620327 | 19.29980479 | -14.72793072 | 0.14892289 | -0.148700899 | 317.5511261 | -242.3273726
11985 | 0.268174884 | -0.104595749 | 0.018659074 | -0.018621076 | 19.30642668 | -14.73965263 | 0.149010336 | -0.148706886 | 317.66008 | -242.5202401
11986 | 0.266289095 | -0.104717356 | 0.01868375 | -0.018597728 | 19.23466492 | -14.76284629 | 0.149207392 | -0.148520429 | 316.4793413 | -242.901859
11987 | 0.268473698 | -0.104999966 | 0.018721531 | -0.018691556 | 19.35913553 | -14.79085218 | 0.149509113 | -0.149269737 | 318.52733 | -243.3626566
11988 | 0.268143242 | -0.10498425 | 0.018692816 | -0.018651829 | 19.32499316 | -14.79604412 | 0.149279796 | -0.148952472 | 317.9655652 | -243.4480826
11989 | 0.265769207 | -0.105542555 | 0.018672499 | -0.018661838 | 19.21288026 | -14.84398404 | 0.149117547 | -0.149032407 | 316.1209054 | -244.2368666
11990 | 0.266710076 | -0.105834455 | 0.018647528 | -0.018668788 | 19.25439285 | -14.88734735 | 0.14891813 | -0.149087909 | 316.8039365 | -244.9503488
11991 | 0.264536579 | -0.105676386 | 0.018648029 | -0.018627949 | 19.17553758 | -14.83733524 | 0.148922127 | -0.148761775 | 315.5064841 | -244.1274699
11992 | 0.26481849 | -0.106449896 | 0.018689666 | -0.018639922 | 19.1844129 | -14.94243974 | 0.149254639 | -0.148857384 | 315.6525149 | -245.8568165
11993 | 0.261818327 | -0.106891762 | 0.018597141 | -0.018636981 | 19.02404688 | -14.9911223 | 0.148515743 | -0.1488339 | 313.0139178 | -246.6578195
11994 | 0.261152245 | -0.108345533 | 0.018604133 | -0.018671056 | 18.92763982 | -15.07903673 | 0.14857158 | -0.149106019 | 311.4276752 | -248.1043277
11995 | 0.261092454 | -0.109821656 | 0.018618343 | -0.018646064 | 18.95797532 | -15.13887988 | 0.148685057 | -0.148906434 | 311.9268032 | -249.0889627
11996 | 0.260822417 | -0.109830807 | 0.018578047 | -0.018632068 | 18.8349613 | -15.14726412 | 0.148363256 | -0.148794667 | 309.9027806 | -249.2269134
11997 | 0.260789938 | -0.11233986 | 0.018621263 | -0.018661945 | 18.77861219 | -15.31033255 | 0.148708374 | -0.149033262 | 308.9756353 | -251.909975
11998 | 0.260931243 | -0.111742649 | 0.018581949 | -0.018620979 | 18.70916886 | -15.27282018 | 0.148394419 | -0.148706105 | 307.8330431 | -251.2927618
11999 | 0.260816899 | -0.111808517 | 0.018589574 | -0.018591889 | 18.70049061 | -15.26054367 | 0.148455313 | -0.148473795 | 307.6902547 | -251.0907691
12000 | 0.260808797 | -0.112246052 | 0.018600834 | -0.01859885 | 18.76950385 | -15.2616607 | 0.148545233 | -0.148529391 | 308.8257704 | -251.1091482
12001 | 0.260908542 | -0.11230703 | 0.018616951 | -0.01862313 | 18.81105918 | -15.29525369 | 0.148673938 | -0.148723286 | 309.509505 | -251.6618736
12002 | 0.260753267 | -0.113200751 | 0.018595528 | -0.018641 | 18.63491703 | -15.40066889 | 0.148502857 | -0.148865993 | 306.6113337 | -253.3963323
12003 | 0.260664279 | -0.113392277 | 0.018548536 | -0.01861215 | 18.58826969 | -15.39020529 | 0.14812758 | -0.148635598 | 305.8438174 | -253.2241685
12004 | 0.260846795 | -0.112118438 | 0.018647442 | -0.018708351 | 18.7457378 | -15.29019875 | 0.148917442 | -0.149403854 | 308.4347336 | -251.5787017
12005 | 0.260806841 | -0.111234915 | 0.018669726 | -0.018687766 | 18.8327848 | -15.2165805 | 0.149095402 | -0.149239467 | 309.8669694 | -250.3674169
12006 | 0.261357462 | -0.109893531 | 0.01870856 | -0.018658755 | 18.99107303 | -15.14840815 | 0.149405527 | -0.149007789 | 312.4713795 | -249.2457369
12007 | 0.261966338 | -0.107035651 | 0.018748456 | -0.018702171 | 19.0641609 | -15.00655236 | 0.149724131 | -0.149354506 | 313.6739375 | -246.9116994
12008 | 0.266285672 | -0.107329297 | 0.018780151 | -0.018667039 | 19.26555932 | -15.0075742 | 0.149977247 | -0.149073945 | 316.987665 | -246.9285125
12009 | 0.264676068 | -0.106889527 | 0.018730176 | -0.018648217 | 19.20633465 | -14.93841978 | 0.149578151 | -0.148923633 | 316.0132065 | -245.7906737
12010 | 0.263891172 | -0.106574647 | 0.01875687 | -0.018700344 | 19.18620095 | -14.93252674 | 0.149791328 | -0.14933991 | 315.6819347 | -245.6937121
12011 | 0.263779064 | -0.107322173 | 0.018709752 | -0.018648425 | 19.15431162 | -14.97998443 | 0.149415047 | -0.148925288 | 315.1572408 | -246.4745615
12012 | 0.265469345 | -0.108281971 | 0.018752144 | -0.018617838 | 19.23422236 | -15.03530648 | 0.149753583 | -0.148681023 | 316.4720595 | -247.384808
12013 | 0.261938887 | -0.109337951 | 0.018674627 | -0.018646266 | 19.0357591 | -15.10392632 | 0.149134542 | -0.148908052 | 313.2066259 | -248.513851
12014 | 0.260872849 | -0.112832576 | 0.018647444 | -0.018667058 | 18.8023801 | -15.32679377 | 0.14891746 | -0.149074094 | 309.3667028 | -252.1808212
12015 | 0.260538271 | -0.113813259 | 0.018586478 | -0.018608971 | 18.55967799 | -15.50290072 | 0.148430584 | -0.148610218 | 305.3733812 | -255.0784133
12016 | 0.259849348 | -0.113595119 | 0.0186039 | -0.018670984 | 18.48383509 | -15.42942543 | 0.14856972 | -0.149105443 | 304.125493 | -253.8694807
12017 | 0.260224439 | -0.113842735 | 0.018597512 | -0.018625819 | 18.54896955 | -15.49034389 | 0.148518699 | -0.148744762 | 305.1971889 | -254.8718082
12018 | 0.259041123 | -0.11390518 | 0.018585761 | -0.018586729 | 18.47925857 | -15.51332073 | 0.148424857 | -0.148432592 | 304.0501928 | -255.2498599
12019 | 0.255273737 | -0.114688399 | 0.018567993 | -0.018613134 | 18.32403783 | -15.64200288 | 0.148282968 | -0.148643463 | 301.496254 | -257.3671434
12020 | 0.255449478 | -0.114178081 | 0.018549718 | -0.01867076 | 18.31895439 | -15.63121546 | 0.148137026 | -0.149103658 | 301.4126132 | -257.1896517
12021 | 0.258701237 | -0.114969822 | 0.018615768 | -0.018640215 | 18.40991834 | -15.74409567 | 0.148664493 | -0.148859727 | 302.909297 | -259.0469366
12022 | 0.253397727 | -0.114948518 | 0.018571637 | -0.018640313 | 18.24762449 | -15.75820493 | 0.148312067 | -0.148860508 | 300.23898 | -259.2790846
12023 | 0.252366334 | -0.115458207 | 0.018606399 | -0.018652157 | 18.19695774 | -15.80421058 | 0.148589672 | -0.148955094 | 299.4053301 | -260.036043
12024 | 0.253439218 | -0.117308023 | 0.018620464 | -0.018657328 | 18.22621804 | -15.88797551 | 0.148701996 | -0.148996391 | 299.886767 | -261.4142769
12025 | 0.252518815 | -0.115263887 | 0.018582995 | -0.018635316 | 18.21062127 | -15.78378556 | 0.148402767 | -0.148820606 | 299.6301442 | -259.699978
12026 | 0.255191245 | -0.114513776 | 0.018607556 | -0.018625719 | 18.29992654 | -15.70613803 | 0.148598913 | -0.148743962 | 301.0995366 | -258.4223972
12027 | 0.256363454 | -0.114079803 | 0.018641926 | -0.018631025 | 18.35911833 | -15.59826592 | 0.148873393 | -0.148786337 | 302.0734542 | -256.6475134
12028 | 0.25805604 | -0.114435894 | 0.018665782 | -0.018602001 | 18.43447862 | -15.6628835 | 0.149063905 | -0.148554548 | 303.3134018 | -257.7107047
12029 | 0.256138959 | -0.11522044 | 0.018668278 | -0.018651407 | 18.33673501 | -15.75919064 | 0.149083837 | -0.148949107 | 301.7051683 | -259.2953031
12030 | 0.254577201 | -0.116618891 | 0.018646774 | -0.018686611 | 18.29199037 | -15.83607532 | 0.148912105 | -0.149230244 | 300.9689581 | -260.5603324
12031 | 0.253624947 | -0.114549748 | 0.018631796 | -0.018646909 | 18.23111521 | -15.71245817 | 0.148792492 | -0.148913184 | 299.9673431 | -258.5263862
12032 | 0.255248172 | -0.114687631 | 0.018626392 | -0.018621046 | 18.32343228 | -15.6847286 | 0.148749336 | -0.148706645 | 301.4862906 | -258.0701351
12033 | 0.257550821 | -0.114482623 | 0.018647661 | -0.018674786 | 18.42024829 | -15.64323092 | 0.14891919 | -0.149135807 | 303.0792618 | -257.3873491
12034 | 0.259401196 | -0.11431261 | 0.018644602 | -0.018652916 | 18.4784011 | -15.62417392 | 0.148894757 | -0.148961156 | 304.0360843 | -257.073793
12035 | 0.259980595 | -0.114041386 | 0.018673482 | -0.018634338 | 18.54276489 | -15.59180943 | 0.149125394 | -0.148812796 | 305.0951 | -256.541281
12036 | 0.260101574 | -0.114043551 | 0.018671563 | -0.018627288 | 18.5147495 | -15.58161797 | 0.149110073 | -0.148756494 | 304.6341462 | -256.3735948
12037 | 0.260374614 | -0.114051794 | 0.018684725 | -0.018682418 | 18.55555903 | -15.54468563 | 0.149215183 | -0.149196757 | 305.3056096 | -255.7659251
12038 | 0.26031643 | -0.114033004 | 0.018659556 | -0.018652276 | 18.53792444 | -15.54432064 | 0.149014185 | -0.148956042 | 305.0154571 | -255.7599198
12039 | 0.259809534 | -0.114174868 | 0.018658024 | -0.018633025 | 18.5032934 | -15.60935443 | 0.14900195 | -0.148802309 | 304.4456521 | -256.8299592
12040 | 0.259365992 | -0.114080082 | 0.018698555 | -0.018676273 | 18.49958422 | -15.6004943 | 0.14932563 | -0.149147688 | 304.3846227 | -256.6841781
12041 | 0.260424487 | -0.113919429 | 0.018700083 | -0.018612229 | 18.56954684 | -15.51387198 | 0.149337827 | -0.14863623 | 305.5357593 | -255.2589299
12042 | 0.260758436 | -0.114098034 | 0.018709396 | -0.018633069 | 18.65944341 | -15.58301002 | 0.149412202 | -0.148802663 | 307.0148808 | -256.396499
12043 | 0.259763224 | -0.114190863 | 0.018696332 | -0.01871137 | 18.50163555 | -15.58682462 | 0.149307873 | -0.14942797 | 304.4183745 | -256.4592629
12044 | 0.25926981 | -0.114336569 | 0.018667284 | -0.018656404 | 18.47856306 | -15.63468017 | 0.149075898 | -0.148989009 | 304.0387491 | -257.2466586
12045 | 0.257591333 | -0.114446511 | 0.018648499 | -0.018658753 | 18.41633795 | -15.65802982 | 0.148925883 | -0.14900777 | 303.0149226 | -257.6308442
12046 | 0.255508919 | -0.115482165 | 0.018681747 | -0.018654641 | 18.29477772 | -15.78377653 | 0.149191402 | -0.148974934 | 301.0148201 | -259.6998294
12047 | 0.255298184 | -0.115638767 | 0.018661519 | -0.018699927 | 18.32517162 | -15.76875877 | 0.149029859 | -0.149336582 | 301.5149089 | -259.4527332
12048 | 0.257088838 | -0.11466486 | 0.018669654 | -0.01866571 | 18.41661222 | -15.68410704 | 0.149094826 | -0.149063328 | 303.0194354 | -258.0599082
12049 | 0.258205028 | -0.114731077 | 0.018649263 | -0.018647202 | 18.46381091 | -15.69463387 | 0.148931982 | -0.148915527 | 303.7960233 | -258.2331124
12050 | 0.257731521 | -0.114681903 | 0.018658448 | -0.018635468 | 18.41517854 | -15.69594722 | 0.149005334 | -0.148821814 | 302.9958462 | -258.2547217
12051 | 0.25483215 | -0.115756323 | 0.018682334 | -0.01867367 | 18.2976502 | -15.77030402 | 0.149196087 | -0.1491269 | 301.0620827 | -259.4781581
12052 | 0.254493242 | -0.115243491 | 0.018663102 | -0.018649968 | 18.29671534 | -15.78202387 | 0.149042503 | -0.148937616 | 301.0467009 | -259.6709919
12053 | 0.257022062 | -0.11476223 | 0.018674851 | -0.018647365 | 18.40524888 | -15.68424301 | 0.149136327 | -0.148916828 | 302.8324675 | -258.0621454
12054 | 0.258359675 | -0.114558689 | 0.018689789 | -0.018750789 | 18.452961 | -15.66897575 | 0.149255625 | -0.149742762 | 303.6175033 | -257.8109441
12055 | 0.26041373 | -0.114212028 | 0.018686858 | -0.018662241 | 18.56243396 | -15.59992898 | 0.149232215 | -0.149035624 | 305.4187269 | -256.6748767
12056 | 0.259603479 | -0.114314007 | 0.018680565 | -0.018689356 | 18.4935187 | -15.63698323 | 0.149181956 | -0.149252166 | 304.2848232 | -257.2845523
12057 | 0.259945251 | -0.113944016 | 0.018690695 | -0.018651947 | 18.55251882 | -15.48519274 | 0.149262857 | -0.148953421 | 305.2555872 | -254.7870534
12058 | 0.26036735 | -0.114505534 | 0.018704553 | -0.018645447 | 18.56467472 | -15.59870588 | 0.149373527 | -0.148901507 | 305.4555954 | -256.6547522
12059 | 0.259414956 | -0.114245974 | 0.01870649 | -0.018656194 | 18.5014477 | -15.61108017 | 0.149388997 | -0.148987336 | 304.4152837 | -256.8583539
12060 | 0.257721812 | -0.114616454 | 0.018677892 | -0.018620783 | 18.42044499 | -15.67640696 | 0.149160611 | -0.148704544 | 303.0824981 | -257.9332142
12061 | 0.256051159 | -0.116506923 | 0.018686064 | -0.018665123 | 18.36060928 | -15.83473422 | 0.149225875 | -0.149058643 | 302.0979858 | -260.5382664
12062 | 0.254535361 | -0.115699885 | 0.018653559 | -0.01864134 | 18.27875227 | -15.81654707 | 0.148966288 | -0.148868708 | 300.7511438 | -260.2390225
12063 | 0.255355391 | -0.116089295 | 0.018654569 | -0.01866394 | 18.29893822 | -15.82769472 | 0.148974357 | -0.149049197 | 301.0832752 | -260.4224414
12064 | 0.25434579 | -0.11560517 | 0.018634369 | -0.018637186 | 18.27163948 | -15.82939858 | 0.148813038 | -0.148835536 | 300.6341129 | -260.4504759
12065 | 0.251523743 | -0.116703548 | 0.018677286 | -0.018631898 | 18.11807118 | -15.88554243 | 0.149155776 | -0.14879331 | 298.1073627 | -261.374244
12066 | 0.252990018 | -0.116258609 | 0.018702832 | -0.018667025 | 18.19861718 | -15.8437944 | 0.149359787 | -0.149073834 | 299.4326336 | -260.687339
12067 | 0.253768906 | -0.115984241 | 0.018635435 | -0.018687603 | 18.28043209 | -15.81079122 | 0.148821554 | -0.149238165 | 300.778783 | -260.144318
12068 | 0.257302018 | -0.114430725 | 0.018674811 | -0.018643256 | 18.40224648 | -15.67221871 | 0.149136011 | -0.14888401 | 302.7830673 | -257.8643024
12069 | 0.258387475 | -0.114376802 | 0.018706476 | -0.018676341 | 18.45111893 | -15.61963158 | 0.149388886 | -0.149148227 | 303.5871947 | -256.9990552
12070 | 0.259623945 | -0.114259315 | 0.018718602 | -0.018617791 | 18.49816628 | -15.59535041 | 0.149485722 | -0.148680651 | 304.3612926 | -256.5995428
12071 | 0.259259053 | -0.114408932 | 0.018650345 | -0.018689468 | 18.48953012 | -15.61262161 | 0.148940628 | -0.149253059 | 304.2191968 | -256.883716
12072 | 0.259571209 | -0.114338036 | 0.018723343 | -0.018647328 | 18.53325963 | -15.60248528 | 0.149523579 | -0.148916531 | 304.9387043 | -256.7169369
12073 | 0.258640329 | -0.114791217 | 0.018699508 | -0.018676732 | 18.48655874 | -15.72201625 | 0.149333235 | -0.149151351 | 304.1703068 | -258.6836508
12074 | 0.258138043 | -0.114993919 | 0.018751399 | -0.018660343 | 18.4395982 | -15.7109187 | 0.149747633 | -0.14902047 | 303.3976372 | -258.5010563
12075 | 0.257862418 | -0.11501208 | 0.018698981 | -0.018653619 | 18.43789518 | -15.73070539 | 0.149329033 | -0.148966771 | 303.3696164 | -258.8266185
12076 | 0.256033836 | -0.115735439 | 0.018663072 | -0.018648648 | 18.36102391 | -15.77395909 | 0.149042261 | -0.148927073 | 302.1048078 | -259.5382971
12077 | 0.25371156 | -0.115995557 | 0.018631991 | -0.018644744 | 18.26892607 | -15.79137901 | 0.148794054 | -0.148895892 | 300.5894675 | -259.8249175
12078 | 0.255219744 | -0.115467287 | 0.018629475 | -0.018665531 | 18.34756257 | -15.78198336 | 0.148773954 | -0.149061896 | 301.8833205 | -259.6703253
12079 | 0.25680532 | -0.115111615 | 0.018693123 | -0.01867032 | 18.39216053 | -15.71518369 | 0.149282251 | -0.149100144 | 302.6171172 | -258.5712307
12080 | 0.25758344 | -0.114406278 | 0.018739035 | -0.018694444 | 18.44494557 | -15.65234521 | 0.1496489 | -0.149292793 | 303.4856207 | -257.537312
12081 | 0.258956745 | -0.114364369 | 0.018683156 | -0.018687107 | 18.50074911 | -15.60534323 | 0.149202651 | -0.149234205 | 304.4037895 | -256.7639605
12082 | 0.259828813 | -0.113926694 | 0.018705289 | -0.018641125 | 18.55909135 | -15.52439909 | 0.149379403 | -0.148866997 | 305.3637289 | -255.4321387
12083 | 0.260715828 | -0.114098104 | 0.018732872 | -0.018700199 | 18.6328236 | -15.53294435 | 0.149599683 | -0.149338757 | 306.5768893 | -255.5727389
12084 | 0.260817109 | -0.11348364 | 0.018708523 | -0.018694646 | 18.74486478 | -15.37766401 | 0.14940523 | -0.149294411 | 308.4203692 | -253.0178194
12085 | 0.260877668 | -0.112705939 | 0.018721969 | -0.018687149 | 18.87723077 | -15.27640885 | 0.149512608 | -0.149234539 | 310.5982653 | -251.3518082
12086 | 0.260846795 | -0.112346844 | 0.018712453 | -0.018663845 | 18.90361542 | -15.23060557 | 0.149436616 | -0.149048435 | 311.0323876 | -250.5981797
12087 | 0.260919787 | -0.111283321 | 0.018710313 | -0.01868134 | 18.89896616 | -15.16257385 | 0.149419528 | -0.149188148 | 310.9558906 | -249.4788135
12088 | 0.261147775 | -0.110099237 | 0.018750912 | -0.018666662 | 19.03260313 | -15.1315961 | 0.149743747 | -0.149070933 | 313.1546988 | -248.9691183
12089 | 0.261091826 | -0.110567436 | 0.018725836 | -0.01867392 | 18.96149749 | -15.1465076 | 0.149543493 | -0.14912889 | 311.9847556 | -249.214466
12090 | 0.26201174 | -0.108423695 | 0.018741173 | -0.01867622 | 19.07224264 | -15.05050045 | 0.149665969 | -0.14914726 | 313.8069112 | -247.6348034
12091 | 0.264694438 | -0.106772669 | 0.018769229 | -0.018642664 | 19.24038269 | -14.93966514 | 0.149890024 | -0.148879287 | 316.573419 | -245.8111645
12092 | 0.267253712 | -0.105578248 | 0.018816852 | -0.018627256 | 19.33107851 | -14.80877027 | 0.15027034 | -0.148756234 | 318.0656911 | -243.6574735
12093 | 0.267870062 | -0.105204345 | 0.018840002 | -0.018704621 | 19.37423348 | -14.7691885 | 0.150455217 | -0.149374067 | 318.7757455 | -243.0062112
12094 | 0.268324501 | -0.10517899 | 0.018812414 | -0.01867134 | 19.40109758 | -14.79056496 | 0.1502349 | -0.149108288 | 319.2177563 | -243.3579308
12095 | 0.267923846 | -0.106291408 | 0.018804088 | -0.018657137 | 19.35979892 | -14.84512873 | 0.150168409 | -0.148994866 | 318.538245 | -244.2557008
12096 | 0.267817326 | -0.105344882 | 0.018776256 | -0.018660481 | 19.35774991 | -14.76746509 | 0.14994614 | -0.149021567 | 318.5045315 | -242.9778549
12097 | 0.269746211 | -0.104503618 | 0.018819623 | -0.018692907 | 19.50975386 | -14.68295688 | 0.150292467 | -0.149280522 | 321.0055426 | -241.5873913
12098 | 0.2688761 | -0.104645063 | 0.018753925 | -0.018748677 | 19.45433905 | -14.68372326 | 0.149767807 | -0.149725897 | 320.0937699 | -241.600001
12099 | 0.270004583 | -0.104162405 | 0.018790465 | -0.018686332 | 19.55383187 | -14.62986711 | 0.150059617 | -0.149228013 | 321.7307842 | -240.7138739
12100 | 0.270157413 | -0.104121333 | 0.018782509 | -0.018687934 | 19.55734035 | -14.59344383 | 0.149996083 | -0.149240805 | 321.7885113 | -240.1145801
12101 | 0.269913989 | -0.10386345 | 0.018745422 | -0.018659058 | 19.51736426 | -14.54380946 | 0.149699903 | -0.149010206 | 321.130761 | -239.2979164
12102 | 0.270166773 | -0.103982194 | 0.018789774 | -0.018697207 | 19.55066258 | -14.55814596 | 0.150054095 | -0.149314864 | 321.678638 | -239.5338033
12103 | 0.270310243 | -0.10410883 | 0.018746602 | -0.018707748 | 19.54026893 | -14.56604544 | 0.14970933 | -0.149399038 | 321.5076251 | -239.6637781
12104 | 0.270741562 | -0.103991973 | 0.018779858 | -0.018674988 | 19.61806435 | -14.55410672 | 0.149974904 | -0.149137424 | 322.7876393 | -239.4673433
12105 | 0.270319603 | -0.103995465 | 0.018748404 | -0.018672897 | 19.55624744 | -14.61547911 | 0.149723722 | -0.149120727 | 321.770529 | -240.4771396
12106 | 0.267922449 | -0.105058011 | 0.018710355 | -0.018694178 | 19.34490781 | -14.74242723 | 0.149419863 | -0.149290674 | 318.2932328 | -242.5658921
12107 | 0.264847897 | -0.105147907 | 0.018643973 | -0.018658965 | 19.21354132 | -14.76989482 | 0.148889737 | -0.149009462 | 316.1317821 | -243.0178327
12108 | 0.265343477 | -0.10517913 | 0.018623731 | -0.018651703 | 19.24663568 | -14.75935392 | 0.148728083 | -0.148951468 | 316.6763032 | -242.8443971
12109 | 0.265500218 | -0.105726887 | 0.018644953 | -0.018641123 | 19.22996379 | -14.82305275 | 0.148897565 | -0.148866978 | 316.4019908 | -243.8924717
12110 | 0.266746677 | -0.105569796 | 0.018644001 | -0.018625889 | 19.2671652 | -14.81379801 | 0.14888996 | -0.14874532 | 317.0140875 | -243.740198
12111 | 0.264449477 | -0.105850799 | 0.018666078 | -0.018650359 | 19.21047568 | -14.86494327 | 0.149066266 | -0.14894074 | 316.0813413 | -244.5817212
12112 | 0.26355848 | -0.105764536 | 0.018650844 | -0.018624816 | 19.15470818 | -14.82054554 | 0.148944607 | -0.148736748 | 315.1637656 | -243.851219
12113 | 0.263112633 | -0.105317152 | 0.018632385 | -0.018584694 | 19.11388636 | -14.78161635 | 0.148797196 | -0.148416341 | 314.4920999 | -243.210694
12114 | 0.266007463 | -0.105921068 | 0.018646816 | -0.018616457 | 19.2292938 | -14.87499299 | 0.14891244 | -0.148669996 | 316.390967 | -244.7470751
12115 | 0.261883636 | -0.108212471 | 0.018635784 | -0.018630313 | 19.04479973 | -15.0438291 | 0.148824343 | -0.148780648 | 313.3553767 | -247.5250358
12116 | 0.261166145 | -0.107233255 | 0.018612864 | -0.01861987 | 18.96067197 | -15.02028555 | 0.148641306 | -0.148697255 | 311.9711727 | -247.1376598
12117 | 0.261087076 | -0.106797466 | 0.018609256 | -0.01861642 | 18.96839077 | -14.97424673 | 0.148612486 | -0.148669699 | 312.0981747 | -246.3801559
12118 | 0.261750783 | -0.107199937 | 0.018592736 | -0.018585544 | 19.04223301 | -14.98554815 | 0.148480564 | -0.148423128 | 313.3131449 | -246.5661047
12119 | 0.261556253 | -0.106264307 | 0.018619752 | -0.018663135 | 19.02537784 | -14.93526241 | 0.148696307 | -0.149042764 | 313.0358168 | -245.7387237
12120 | 0.26200217 | -0.105733662 | 0.018593286 | -0.018668183 | 19.08648917 | -14.8359986 | 0.148484952 | -0.149083075 | 314.0413178 | -244.1054774
12121 | 0.264997793 | -0.105519784 | 0.018631852 | -0.018693275 | 19.18985937 | -14.81264774 | 0.148792938 | -0.149283459 | 315.7421289 | -243.7212718
12122 | 0.267924055 | -0.105635035 | 0.018684383 | -0.018672772 | 19.29743029 | -14.84080693 | 0.14921245 | -0.149119723 | 317.5120571 | -244.1845917
12123 | 0.266265346 | -0.105627072 | 0.018700972 | -0.018668343 | 19.21950579 | -14.81530787 | 0.14934493 | -0.149084358 | 316.229919 | -243.7650406
12124 | 0.26676365 | -0.106645474 | 0.018720653 | -0.018664315 | 19.25998712 | -14.88168491 | 0.149502103 | -0.149052191 | 316.8959824 | -244.8571813
12125 | 0.263140712 | -0.106280512 | 0.018658697 | -0.01863893 | 19.12089102 | -14.91021952 | 0.149007324 | -0.148849463 | 314.6073518 | -245.3266781
12126 | 0.263013168 | -0.106085353 | 0.018679161 | -0.018637621 | 19.10920953 | -14.89837682 | 0.149170744 | -0.148839013 | 314.4151494 | -245.1318232
12127 | 0.263643976 | -0.106241187 | 0.018681126 | -0.018660157 | 19.14575892 | -14.92235744 | 0.149186437 | -0.149018982 | 315.016518 | -245.5263906
12128 | 0.262817101 | -0.106594973 | 0.018650946 | -0.018655675 | 19.1045532 | -14.92769951 | 0.148945425 | -0.148983189 | 314.338536 | -245.6142868
12129 | 0.262897986 | -0.106443749 | 0.018669594 | -0.018624813 | 19.08874819 | -14.93380368 | 0.149094343 | -0.148736729 | 314.0784868 | -245.7147223
12130 | 0.263596618 | -0.105764815 | 0.018661407 | -0.018695403 | 19.14487286 | -14.82826527 | 0.149028967 | -0.149300454 | 315.0019391 | -243.9782364
12131 | 0.266030513 | -0.105307582 | 0.018691712 | -0.018660706 | 19.23819417 | -14.79346706 | 0.149270983 | -0.14902337 | 316.5374101 | -243.4056807
12132 | 0.266142272 | -0.105976807 | 0.018661223 | -0.018675035 | 19.23311809 | -14.83726958 | 0.149027498 | -0.149137796 | 316.4538903 | -244.1263896
12133 | 0.267419185 | -0.105061434 | 0.018720707 | -0.018674592 | 19.28657945 | -14.77299612 | 0.149502531 | -0.149134263 | 317.3335218 | -243.0688603
12134 | 0.268422289 | -0.105076172 | 0.018725259 | -0.018677696 | 19.37963665 | -14.7622671 | 0.149538881 | -0.149159049 | 318.8646469 | -242.8923293
12135 | 0.268651465 | -0.105372123 | 0.018756726 | -0.018673547 | 19.37704915 | -14.78110747 | 0.149790176 | -0.149125915 | 318.8220733 | -243.2023212
12136 | 0.268022612 | -0.105195404 | 0.018732055 | -0.018635356 | 19.35399696 | -14.75555487 | 0.149593156 | -0.148820922 | 318.442782 | -242.781889
12137 | 0.268913818 | -0.104955403 | 0.018734409 | -0.018633854 | 19.40727234 | -14.7432751 | 0.149611955 | -0.148808929 | 319.3193534 | -242.5798427
12138 | 0.268863946 | -0.104617332 | 0.018754379 | -0.01868395 | 19.42164414 | -14.67253687 | 0.149771433 | -0.149208991 | 319.5558211 | -241.4159447
12139 | 0.270518673 | -0.104329274 | 0.01879365 | -0.018661177 | 19.52285757 | -14.64454504 | 0.150085053 | -0.149027126 | 321.2211457 | -240.9553785
12140 | 0.269785606 | -0.10395607 | 0.018759166 | -0.018678523 | 19.52390466 | -14.61558482 | 0.149809662 | -0.149165649 | 321.238374 | -240.4788788
12141 | 0.270168799 | -0.103950971 | 0.018744644 | -0.018638085 | 19.51159993 | -14.56576874 | 0.149693693 | -0.148842714 | 321.0359171 | -239.6592254
12142 | 0.270421862 | -0.103922962 | 0.018722986 | -0.018672832 | 19.5887791 | -14.58073827 | 0.149520734 | -0.149120206 | 322.3057917 | -239.9055278
12143 | 0.26972805 | -0.103996513 | 0.018764023 | -0.018688434 | 19.52660987 | -14.60742764 | 0.149848448 | -0.149244803 | 321.2828845 | -240.344664
12144 | 0.269692148 | -0.104746484 | 0.018750835 | -0.018654408 | 19.47400905 | -14.70926814 | 0.149743133 | -0.148973074 | 320.417412 | -242.020306
12145 | 0.268586016 | -0.104551325 | 0.018669824 | -0.018684059 | 19.38358098 | -14.66950178 | 0.149096183 | -0.149209865 | 318.9295454 | -241.3660066
12146 | 0.269173448 | -0.1042574 | 0.018732705 | -0.018644639 | 19.43497825 | -14.66485271 | 0.149598344 | -0.148895055 | 319.7752152 | -241.2895127
12147 | 0.268918219 | -0.104849092 | 0.018724604 | -0.01866896 | 19.43665231 | -14.69699908 | 0.149533657 | -0.149089285 | 319.8027594 | -241.8184359
12148 | 0.269066159 | -0.104325852 | 0.018733538 | -0.01869961 | 19.46558878 | -14.64680759 | 0.149605001 | -0.149334053 | 320.2788683 | -240.9926056
12149 | 0.269192097 | -0.103895441 | 0.018724709 | -0.018622834 | 19.4695144 | -14.5738164 | 0.149534493 | -0.148720925 | 320.3434588 | -239.7916382
12150 | 0.268461056 | -0.104473303 | 0.018696618 | -0.018659547 | 19.40523172 | -14.64206008 | 0.14931016 | -0.149014111 | 319.2857778 | -240.914492
12151 | 0.268300193 | -0.105157686 | 0.01874114 | -0.018655491 | 19.39699939 | -14.74432535 | 0.149665709 | -0.14898172 | 319.1503264 | -242.5971232
12152 | 0.263376872 | -0.10618852 | 0.018630348 | -0.018637759 | 19.17037368 | -14.84667351 | 0.148780927 | -0.14884011 | 315.4215193 | -244.2811181
12153 | 0.264081581 | -0.105632311 | 0.018643144 | -0.018629624 | 19.20579039 | -14.78620814 | 0.148883118 | -0.148775144 | 316.0042514 | -243.2862455
12154 | 0.266980253 | -0.105154123 | 0.018657207 | -0.018655114 | 19.3040682 | -14.73258352 | 0.148995424 | -0.148978708 | 317.6212745 | -242.4039278
12155 | 0.268060471 | -0.105270073 | 0.018725096 | -0.018639342 | 19.34689637 | -14.76928005 | 0.14953758 | -0.148852754 | 318.3259518 | -243.0077176
12156 | 0.263782836 | -0.105147208 | 0.018618622 | -0.018656401 | 19.1882492 | -14.75333218 | 0.148687289 | -0.14898899 | 315.7156359 | -242.7453177
12157 | 0.267826196 | -0.104874517 | 0.018677999 | -0.018679927 | 19.32834266 | -14.68335232 | 0.149161466 | -0.149176861 | 318.0206765 | -241.5938977
12158 | 0.266756386 | -0.105077778 | 0.018688322 | -0.018664914 | 19.30058254 | -14.73694472 | 0.14924391 | -0.149056969 | 317.5639229 | -242.4756852
12159 | 0.267138531 | -0.105736037 | 0.018695084 | -0.018647086 | 19.31944164 | -14.79626587 | 0.149297907 | -0.148914597 | 317.8742227 | -243.4517312
12160 | 0.263649424 | -0.105318968 | 0.018643726 | -0.018676022 | 19.15773042 | -14.75051725 | 0.148887766 | -0.14914568 | 315.2134922 | -242.6990021
12161 | 0.267358766 | -0.105916248 | 0.018709685 | -0.018673857 | 19.32980148 | -14.79833256 | 0.149414508 | -0.149128388 | 318.0446794 | -243.4857358
12162 | 0.261768665 | -0.106471549 | 0.018651389 | -0.018634851 | 19.07594381 | -14.89629038 | 0.148948958 | -0.148816887 | 313.8678087 | -245.0974937
12163 | 0.261228032 | -0.106646661 | 0.0186114 | -0.018634201 | 18.99915542 | -14.92302436 | 0.148629611 | -0.148811699 | 312.6043639 | -245.5373639
12164 | 0.261323306 | -0.106548802 | 0.018583609 | -0.018670648 | 19.05049253 | -14.91141319 | 0.148407676 | -0.149102765 | 313.4490438 | -245.3463184
12165 | 0.261958934 | -0.10645751 | 0.018637128 | -0.018669035 | 19.10154205 | -14.90372578 | 0.148835072 | -0.14908988 | 314.2889917 | -245.2198328
12166 | 0.261824614 | -0.107330415 | 0.018638418 | -0.018641095 | 19.0746028 | -14.9293365 | 0.148845372 | -0.148866755 | 313.8457442 | -245.6412211
12167 | 0.260990125 | -0.108412379 | 0.018613998 | -0.018651568 | 18.98144316 | -14.9899167 | 0.148650361 | -0.14895039 | 312.3129335 | -246.6379831
12168 | 0.261674648 | -0.10697586 | 0.018675785 | -0.018653656 | 19.07907166 | -14.92638309 | 0.149143783 | -0.148967068 | 313.919273 | -245.5926269
12169 | 0.262320683 | -0.106069707 | 0.018663032 | -0.018664725 | 19.1528284 | -14.823501 | 0.149041945 | -0.149055463 | 315.1328364 | -243.899847
12170 | 0.266182226 | -0.105066463 | 0.018702174 | -0.018656567 | 19.31263562 | -14.74942351 | 0.149354525 | -0.148990311 | 317.7622394 | -242.6810061
12171 | 0.262669579 | -0.107238004 | 0.018689871 | -0.018680455 | 19.1632269 | -14.92264317 | 0.149256275 | -0.149181082 | 315.303929 | -245.5310919
12172 | 0.262068387 | -0.106681446 | 0.018656031 | -0.018666343 | 19.1253162 | -14.90177829 | 0.148986034 | -0.149068386 | 314.6801619 | -245.1877896
12173 | 0.262433 | -0.107233325 | 0.018676592 | -0.018610573 | 19.14609624 | -14.9010851 | 0.149150235 | -0.14862301 | 315.0220682 | -245.1763842
12174 | 0.265049551 | -0.10666594 | 0.018716162 | -0.018680711 | 19.27556945 | -14.85877298 | 0.149466236 | -0.149183128 | 317.1523677 | -244.4801977
12175 | 0.264709106 | -0.106304819 | 0.018719498 | -0.018652418 | 19.25768973 | -14.83363565 | 0.14949288 | -0.148957177 | 316.8581821 | -244.0665984
12176 | 0.263575384 | -0.105999788 | 0.018682686 | -0.018629603 | 19.21153897 | -14.81197011 | 0.149198895 | -0.148774977 | 316.0988363 | -243.7101224
12177 | 0.267198322 | -0.105435895 | 0.018719638 | -0.018700427 | 19.37190685 | -14.77225767 | 0.149493996 | -0.149340579 | 318.7374641 | -243.0567102
12178 | 0.268416073 | -0.104223593 | 0.018756626 | -0.01867225 | 19.45254393 | -14.62443704 | 0.149789376 | -0.149115558 | 320.0642337 | -240.6245296
12179 | 0.269930124 | -0.10451661 | 0.018773222 | -0.018640373 | 19.53875246 | -14.63798061 | 0.149921912 | -0.148860991 | 321.4826736 | -240.8473701
12180 | 0.269005879 | -0.104807113 | 0.018783483 | -0.01865686 | 19.49239066 | -14.63159705 | 0.150003855 | -0.148992653 | 320.7198555 | -240.7423375
12181 | 0.268398471 | -0.105320155 | 0.018730134 | -0.018641756 | 19.44127809 | -14.72420944 | 0.149577817 | -0.148872036 | 319.8788702 | -242.2661441
12182 | 0.264300698 | -0.105144764 | 0.018649081 | -0.018711524 | 19.23548551 | -14.71265256 | 0.148930532 | -0.149429197 | 316.4928429 | -242.075992
12183 | 0.26693506 | -0.104577169 | 0.018687156 | -0.018659824 | 19.34575709 | -14.66596695 | 0.149234595 | -0.149016323 | 318.3072064 | -241.3078458
12184 | 0.267656812 | -0.1063739 | 0.018687643 | -0.018638639 | 19.37737549 | -14.81681485 | 0.149238481 | -0.148847139 | 318.8274427 | -243.7898357
12185 | 0.262844971 | -0.106868293 | 0.018630099 | -0.018653517 | 19.17375289 | -14.88508312 | 0.148778937 | -0.148965953 | 315.4771195 | -244.9130941
12186 | 0.261759654 | -0.107060029 | 0.018599556 | -0.018667975 | 19.12507359 | -14.89581782 | 0.148535025 | -0.14908142 | 314.6761701 | -245.0897185
12187 | 0.261661586 | -0.106706662 | 0.018626636 | -0.018639121 | 19.10003088 | -14.87687165 | 0.148751288 | -0.148850988 | 314.2641276 | -244.7779859
12188 | 0.261299488 | -0.106959376 | 0.018608096 | -0.018630511 | 19.05889846 | -14.93109362 | 0.148603226 | -0.148782228 | 313.5873515 | -245.6701322
12189 | 0.260909659 | -0.108356081 | 0.018567223 | -0.018659936 | 18.91829027 | -15.01602 | 0.148276814 | -0.149017216 | 311.2738416 | -247.0674761
12190 | 0.261109009 | -0.10815722 | 0.018588315 | -0.018645756 | 18.95379825 | -14.98761801 | 0.148445254 | -0.14890398 | 311.8580754 | -246.6001614
12191 | 0.26111327 | -0.107044732 | 0.018617456 | -0.018649354 | 18.9778652 | -14.90860404 | 0.148677973 | -0.148932707 | 312.2540633 | -245.3000978
12192 | 0.262228691 | -0.107014627 | 0.018639868 | -0.018672103 | 19.12075905 | -14.90266118 | 0.148856956 | -0.149114387 | 314.6051804 | -245.2023164
12193 | 0.262645412 | -0.106709944 | 0.018622783 | -0.018677812 | 19.14661946 | -14.85759644 | 0.148720516 | -0.149159978 | 315.030677 | -244.4608394
12194 | 0.263136661 | -0.107389298 | 0.018675305 | -0.018656513 | 19.21640327 | -14.89374684 | 0.149139953 | -0.148989883 | 316.1788715 | -245.0556434
12195 | 0.262843364 | -0.107497564 | 0.018688322 | -0.018660024 | 19.17701606 | -14.92193351 | 0.14924391 | -0.149017922 | 315.5308103 | -245.5194153
12196 | 0.262814517 | -0.106203189 | 0.018648485 | -0.01866975 | 19.18393513 | -14.85417727 | 0.148925772 | -0.149095588 | 315.6446539 | -244.4045819
12197 | 0.264164632 | -0.106166937 | 0.018691016 | -0.018621023 | 19.23352396 | -14.82104259 | 0.149265423 | -0.148706459 | 316.4605683 | -243.8593972
12198 | 0.261691481 | -0.107108853 | 0.018658399 | -0.018634827 | 19.11506345 | -14.97188983 | 0.149004944 | -0.148816701 | 314.5114674 | -246.3413764
12199 | 0.261182001 | -0.107868324 | 0.018627693 | -0.018653663 | 19.01527708 | -14.96968819 | 0.14875973 | -0.148967124 | 312.8696231 | -246.3051514
12200 | 0.26134007 | -0.107566156 | 0.018632313 | -0.018656464 | 19.0797003 | -14.97600405 | 0.14879662 | -0.148989492 | 313.9296164 | -246.40907
12201 | 0.261573995 | -0.108015496 | 0.018632094 | -0.018664492 | 19.11094058 | -14.96460754 | 0.148794872 | -0.149053604 | 314.4436314 | -246.2215566
12202 | 0.262556424 | -0.106129079 | 0.018668718 | -0.018697419 | 19.14182529 | -14.82097777 | 0.149087351 | -0.149316556 | 314.9517957 | -243.8583307
12203 | 0.266219176 | -0.105306045 | 0.018703801 | -0.018663228 | 19.28943982 | -14.76488588 | 0.149367522 | -0.149043507 | 317.3805851 | -242.9354177
12204 | 0.265432395 | -0.106481258 | 0.018705736 | -0.018698686 | 19.27016666 | -14.86349497 | 0.149382973 | -0.149326671 | 317.0634724 | -244.5578915
12205 | 0.264923264 | -0.1063739 | 0.018700481 | -0.018653503 | 19.26965592 | -14.87747021 | 0.149341007 | -0.148965841 | 317.0550689 | -244.7878344
12206 | 0.265210903 | -0.106020742 | 0.018740197 | -0.018658634 | 19.27030841 | -14.78793239 | 0.149658179 | -0.149006822 | 317.0658046 | -243.3146156
12207 | 0.267628803 | -0.106024165 | 0.018736288 | -0.018672713 | 19.38090771 | -14.82676743 | 0.14962696 | -0.149119258 | 318.8855606 | -243.9535914
12208 | 0.26639338 | -0.104867043 | 0.018730963 | -0.018665894 | 19.31429999 | -14.68158448 | 0.149584436 | -0.149064797 | 317.7896242 | -241.5648104
12209 | 0.268464897 | -0.105737714 | 0.018747145 | -0.018687054 | 19.40694926 | -14.78174049 | 0.149713662 | -0.149233777 | 319.3140376 | -243.2127366
12210 | 0.26759772 | -0.105966609 | 0.01874101 | -0.018659568 | 19.3744556 | -14.80604447 | 0.149664668 | -0.149014278 | 318.7794002 | -243.6126244
12211 | 0.266794454 | -0.106094084 | 0.018720069 | -0.018666197 | 19.33303233 | -14.81489297 | 0.149497436 | -0.149067214 | 318.0978385 | -243.758214
12212 | 0.265659754 | -0.1060359 | 0.01872537 | -0.01867605 | 19.26149474 | -14.81022835 | 0.149539774 | -0.149145903 | 316.9207882 | -243.6814642
12213 | 0.267688663 | -0.105340691 | 0.018769937 | -0.018664776 | 19.34033986 | -14.76153228 | 0.149895676 | -0.149055872 | 318.2180736 | -242.880239
12214 | 0.266927377 | -0.104903016 | 0.018703422 | -0.018624012 | 19.33580087 | -14.72463366 | 0.149364491 | -0.148730333 | 318.143391 | -242.273124
12215 | 0.266833639 | -0.105875945 | 0.01873986 | -0.018674693 | 19.34409123 | -14.73414525 | 0.149655483 | -0.149135063 | 318.2797971 | -242.4296239
12216 | 0.268668508 | -0.104542314 | 0.018750777 | -0.018653756 | 19.42934208 | -14.64736965 | 0.149742669 | -0.148967868 | 319.6824798 | -241.0018534
12217 | 0.269179455 | -0.104948976 | 0.018775739 | -0.018669412 | 19.50540897 | -14.71473183 | 0.149942012 | -0.149092892 | 320.9340534 | -242.1102034
12218 | 0.266684092 | -0.106173782 | 0.018756768 | -0.018655815 | 19.33796508 | -14.81664898 | 0.14979051 | -0.148984305 | 318.179 | -243.7871066
12219 | 0.265960804 | -0.105167744 | 0.018724698 | -0.018675456 | 19.31973072 | -14.72468534 | 0.1495344 | -0.149141162 | 317.8789792 | -242.2739744
12220 | 0.267844776 | -0.105043552 | 0.018744055 | -0.01866334 | 19.40455884 | -14.71280046 | 0.149688989 | -0.1490444 | 319.2747065 | -242.0784254
12221 | 0.268188993 | -0.10467412 | 0.018718069 | -0.018666883 | 19.39565102 | -14.6667948 | 0.149481464 | -0.149072699 | 319.1281408 | -241.321467
12222 | 0.26874611 | -0.104991794 | 0.018747494 | -0.018666229 | 19.47495705 | -14.64187354 | 0.149716451 | -0.149067475 | 320.4330099 | -240.9114227
12223 | 0.269276196 | -0.10420613 | 0.018730416 | -0.018657209 | 19.48083825 | -14.59785476 | 0.149580066 | -0.148995442 | 320.529777 | -240.1871557
12224 | 0.269145159 | -0.104323337 | 0.018745259 | -0.018675894 | 19.52129398 | -14.61879285 | 0.149698601 | -0.149144657 | 321.1954189 | -240.5316625
12225 | 0.26977003 | -0.104179657 | 0.018765592 | -0.018685917 | 19.53648329 | -14.64462327 | 0.14986098 | -0.149224703 | 321.4453377 | -240.9566657
12226 | 0.268873795 | -0.104467436 | 0.018756053 | -0.018639498 | 19.45985891 | -14.60006721 | 0.149784802 | -0.148854 | 320.1845914 | -240.2235585
12227 | 0.268938894 | -0.103720818 | 0.018710036 | -0.018656499 | 19.48704841 | -14.53075586 | 0.149417316 | -0.148989771 | 320.6319563 | -239.0831377
12228 | 0.269477641 | -0.103213224 | 0.018701235 | -0.018661887 | 19.53903046 | -14.44515549 | 0.149347031 | -0.149032797 | 321.4872477 | -237.674704
12229 | 0.27049227 | -0.103858561 | 0.018774512 | -0.018692222 | 19.66802217 | -14.48977552 | 0.149932213 | -0.149275055 | 323.6096249 | -238.4088639
12230 | 0.270704263 | -0.103535299 | 0.01875473 | -0.018653831 | 19.68191322 | -14.4695417 | 0.149774241 | -0.148968463 | 323.8381825 | -238.0759449
12231 | 0.270616183 | -0.104088923 | 0.018725384 | -0.018686448 | 19.63565955 | -14.58114116 | 0.149539885 | -0.149228943 | 323.0771435 | -239.9121568
12232 | 0.269443904 | -0.103895231 | 0.018704434 | -0.018645538 | 19.55340495 | -14.52772785 | 0.149372579 | -0.148902232 | 321.7237599 | -239.0333161
12233 | 0.269634033 | -0.103955441 | 0.018717592 | -0.018662332 | 19.53240121 | -14.54960722 | 0.149477652 | -0.149036349 | 321.3781728 | -239.3933104
12234 | 0.269604557 | -0.103892018 | 0.018697533 | -0.018656203 | 19.55544949 | -14.45811559 | 0.149317467 | -0.14898741 | 321.7573998 | -237.8879442
12235 | 0.269634522 | -0.103930575 | 0.018704644 | -0.018639756 | 19.55801928 | -14.49022721 | 0.149374252 | -0.148856064 | 321.7996822 | -238.4162959
12236 | 0.270060463 | -0.10433577 | 0.018738847 | -0.018723538 | 19.58923033 | -14.54790765 | 0.149647394 | -0.149525141 | 322.3132159 | -239.3653463
12237 | 0.269642136 | -0.103883986 | 0.018714155 | -0.018653184 | 19.54386588 | -14.5212491 | 0.149450208 | -0.148963294 | 321.5668079 | -238.9267174
12238 | 0.269156055 | -0.104186992 | 0.018701603 | -0.018662669 | 19.51200925 | -14.59309822 | 0.149349969 | -0.149039045 | 321.0426518 | -240.1088935
12239 | 0.267868106 | -0.103801913 | 0.018684905 | -0.018647423 | 19.41502299 | -14.52089651 | 0.149216615 | -0.148917293 | 319.4468794 | -238.9209159
12240 | 0.26970514 | -0.104235397 | 0.018698486 | -0.01863648 | 19.54010371 | -14.57176963 | 0.149325072 | -0.148829903 | 321.5049066 | -239.7579615
12241 | 0.268828812 | -0.104170577 | 0.018668653 | -0.018680539 | 19.45019402 | -14.57758257 | 0.149086831 | -0.149181752 | 320.0255691 | -239.8536053
12242 | 0.267260348 | -0.10428974 | 0.018684192 | -0.018671188 | 19.38659074 | -14.57472043 | 0.149210925 | -0.149107079 | 318.9790667 | -239.8065128
12243 | 0.268279308 | -0.10453987 | 0.018657824 | -0.018659498 | 19.43435948 | -14.61517187 | 0.149000351 | -0.14901372 | 319.7650342 | -240.4720843
12244 | 0.269220736 | -0.10403472 | 0.018702649 | -0.018677046 | 19.50750593 | -14.54263376 | 0.149358318 | -0.149153861 | 320.968556 | -239.2785718
12245 | 0.268417051 | -0.104412185 | 0.018659298 | -0.018662665 | 19.40904101 | -14.60836083 | 0.149012121 | -0.149039008 | 319.3484544 | -240.3600182
12246 | 0.267548197 | -0.105539621 | 0.018671198 | -0.018654001 | 19.38866274 | -14.70505446 | 0.149107154 | -0.14896982 | 319.0131587 | -241.9509759
12247 | 0.266745979 | -0.10470639 | 0.018668939 | -0.018670523 | 19.3474696 | -14.63738652 | 0.149089118 | -0.149101761 | 318.3353835 | -240.8375951
12248 | 0.267936139 | -0.104602943 | 0.018673372 | -0.018669447 | 19.42253942 | -14.61604787 | 0.14912452 | -0.149093171 | 319.5705516 | -240.4864977
12249 | 0.269380551 | -0.103891669 | 0.018697335 | -0.018616625 | 19.52826213 | -14.52976353 | 0.149315887 | -0.148671335 | 321.3100701 | -239.0668104
12250 | 0.269883255 | -0.104101147 | 0.018727003 | -0.018646932 | 19.57294932 | -14.54212088 | 0.149552808 | -0.14891337 | 322.0453349 | -239.2701331
12251 | 0.269815432 | -0.103709153 | 0.018703135 | -0.018675864 | 19.57453946 | -14.49252823 | 0.149362204 | -0.149144415 | 322.0714984 | -238.4541559
12252 | 0.269823534 | -0.103926733 | 0.01868836 | -0.018646732 | 19.56334738 | -14.53893594 | 0.149244208 | -0.148911771 | 321.8873485 | -239.2177295
12253 | 0.268749533 | -0.104220868 | 0.018701366 | -0.01864109 | 19.47819069 | -14.58102865 | 0.149348073 | -0.148866718 | 320.486215 | -239.9103057
12254 | 0.26896411 | -0.104007968 | 0.018714763 | -0.018621977 | 19.427949 | -14.55303747 | 0.149455061 | -0.148714082 | 319.6595588 | -239.4497503
12255 | 0.268615422 | -0.104180007 | 0.018709675 | -0.018617775 | 19.46026906 | -14.58003744 | 0.149414434 | -0.148680521 | 320.1913399 | -239.8939968
12256 | 0.269119175 | -0.103976606 | 0.018690392 | -0.018673361 | 19.52392897 | -14.53848742 | 0.14926044 | -0.149124427 | 321.238774 | -239.2103496
12257 | 0.269788959 | -0.103813508 | 0.018720996 | -0.018670942 | 19.55600837 | -14.4816584 | 0.149504836 | -0.149105108 | 321.7665955 | -238.275308
12258 | 0.269197057 | -0.103983661 | 0.018729419 | -0.018664068 | 19.5294179 | -14.55764277 | 0.149572108 | -0.14905022 | 321.3290867 | -239.5255239
12259 | 0.268814912 | -0.104482663 | 0.018701321 | -0.018608659 | 19.45931073 | -14.61337646 | 0.149347719 | -0.148607726 | 320.1755719 | -240.4425435
12260 | 0.268568693 | -0.104239309 | 0.018708497 | -0.018656143 | 19.45610177 | -14.54050038 | 0.149405025 | -0.148986927 | 320.1227729 | -239.2434701
12261 | 0.268508414 | -0.104210461 | 0.018703522 | -0.018664199 | 19.46841255 | -14.55099033 | 0.14936529 | -0.149051261 | 320.3253295 | -239.4160675
12262 | 0.269136777 | -0.104155909 | 0.018669822 | -0.018669007 | 19.51213414 | -14.56219824 | 0.149096165 | -0.149089657 | 321.0447067 | -239.6004778
12263 | 0.269158151 | -0.104127131 | 0.018668506 | -0.018654872 | 19.52106589 | -14.53689747 | 0.149085659 | -0.148976774 | 321.1916662 | -239.1841892
12264 | 0.26605524 | -0.105513637 | 0.018627693 | -0.018642872 | 19.32174526 | -14.73766323 | 0.14875973 | -0.148880942 | 317.9121257 | -242.4875073
12265 | 0.262629905 | -0.106073409 | 0.018620992 | -0.018680979 | 19.16791415 | -14.82071616 | 0.148706217 | -0.149185266 | 315.3810512 | -243.8540263
12266 | 0.263800438 | -0.105011491 | 0.01861157 | -0.018677996 | 19.24874857 | -14.69731247 | 0.148630968 | -0.149161447 | 316.7110678 | -241.8235923
12267 | 0.263590052 | -0.106304819 | 0.018636841 | -0.018629307 | 19.23806528 | -14.83845795 | 0.148832785 | -0.148772615 | 316.5352893 | -244.1459425
12268 | 0.263235637 | -0.106255575 | 0.018659258 | -0.01864679 | 19.21708202 | -14.83237566 | 0.149011805 | -0.148912236 | 316.1900393 | -244.0458671
12269 | 0.261598093 | -0.105721089 | 0.018608091 | -0.018638932 | 19.10490301 | -14.78809305 | 0.148603189 | -0.148849482 | 314.3442915 | -243.3172589
12270 | 0.263133099 | -0.106640025 | 0.018609542 | -0.018641263 | 19.1857026 | -14.85328479 | 0.148614773 | -0.148868094 | 315.6737351 | -244.3898973
12271 | 0.262685296 | -0.105631613 | 0.018608545 | -0.018685815 | 19.19534327 | -14.76036543 | 0.148606815 | -0.149223885 | 315.8323589 | -242.86104
12272 | 0.263235009 | -0.105987774 | 0.01864083 | -0.018645638 | 19.19332361 | -14.75602156 | 0.148864636 | -0.148903032 | 315.7991281 | -242.7895677
12273 | 0.2652401 | -0.104850978 | 0.018624885 | -0.018676844 | 19.33249263 | -14.68786402 | 0.148737306 | -0.149152243 | 318.0889585 | -241.6681313
12274 | 0.266060758 | -0.104861036 | 0.018661738 | -0.018633414 | 19.33125723 | -14.68595369 | 0.149031607 | -0.148805415 | 318.0686317 | -241.6366995
12275 | 0.265919732 | -0.104883039 | 0.01867534 | -0.018677412 | 19.31693759 | -14.69006212 | 0.149140232 | -0.14915678 | 317.8330222 | -241.7042981
12276 | 0.266218198 | -0.104884855 | 0.018667321 | -0.01866605 | 19.34677651 | -14.70188051 | 0.149076195 | -0.149066043 | 318.3239797 | -241.8987531
12277 | 0.267275086 | -0.104852864 | 0.018688471 | -0.018628585 | 19.35649067 | -14.65787096 | 0.1492451 | -0.148766851 | 318.4838125 | -241.1746378
12278 | 0.267232618 | -0.105749239 | 0.018719862 | -0.018653621 | 19.37718038 | -14.75131642 | 0.149495781 | -0.14896679 | 318.8242324 | -242.7121513
12279 | 0.264244469 | -0.106366007 | 0.018623793 | -0.01866398 | 19.24973764 | -14.82567498 | 0.148728585 | -0.149049513 | 316.7273415 | -243.9356168
12280 | 0.264458417 | -0.10625334 | 0.018665489 | -0.018653461 | 19.24761496 | -14.83515743 | 0.149061562 | -0.148965507 | 316.692416 | -244.0916372
12281 | 0.263047813 | -0.106344284 | 0.018634043 | -0.018650748 | 19.18373369 | -14.87273145 | 0.148810435 | -0.148943845 | 315.6413394 | -244.7098648
12282 | 0.262716099 | -0.106398417 | 0.018626052 | -0.018625779 | 19.12548896 | -14.88626134 | 0.148746621 | -0.148744446 | 314.6830044 | -244.93248
12283 | 0.26216464 | -0.107040052 | 0.018570475 | -0.018673393 | 19.11386224 | -14.91358867 | 0.148302789 | -0.149124687 | 314.491703 | -245.3821128
12284 | 0.261394971 | -0.107290741 | 0.018580862 | -0.018654664 | 19.03310055 | -14.94197492 | 0.148385736 | -0.14897512 | 313.1628831 | -245.8491685
12285 | 0.261277974 | -0.107873073 | 0.018607267 | -0.018645563 | 19.02055843 | -14.97945115 | 0.148596607 | -0.148902437 | 312.9565202 | -246.4657872
12286 | 0.260848541 | -0.108466652 | 0.018615053 | -0.018635698 | 18.93271478 | -15.00388915 | 0.148658784 | -0.148823655 | 311.5111766 | -246.8678801
12287 | 0.26085825 | -0.111614266 | 0.018604909 | -0.01867073 | 18.90379041 | -15.19966917 | 0.148577772 | -0.149103416 | 311.0352669 | -250.0891648
12288 | 0.260918111 | -0.110130809 | 0.018563267 | -0.018655582 | 18.84397697 | -15.12127826 | 0.148245223 | -0.148982445 | 310.0511208 | -248.7993527
12289 | 0.26084442 | -0.109727569 | 0.018562713 | -0.018637817 | 18.88333689 | -15.09082718 | 0.148240797 | -0.148840575 | 310.698733 | -248.298323
12290 | 0.260883256 | -0.110012973 | 0.018585244 | -0.018637419 | 18.88184184 | -15.06901039 | 0.148420729 | -0.148837396 | 310.674134 | -247.9393584
12291 | 0.260896807 | -0.109743495 | 0.018609768 | -0.018657323 | 18.87821527 | -15.06114742 | 0.148616577 | -0.148996354 | 310.6144639 | -247.8099843
12292 | 0.260879345 | -0.110423337 | 0.018661163 | -0.01864649 | 18.92765965 | -15.14491281 | 0.149027015 | -0.148909837 | 311.4280016 | -249.1882259
12293 | 0.260806492 | -0.112305843 | 0.018623649 | -0.018661624 | 18.86454392 | -15.22411155 | 0.148727432 | -0.149030696 | 310.3895211 | -250.4913297
12294 | 0.260834362 | -0.112369266 | 0.018631773 | -0.018620878 | 18.80211094 | -15.26757535 | 0.148792306 | -0.148705306 | 309.3622743 | -251.2064654
12295 | 0.26074237 | -0.110865133 | 0.018610508 | -0.018674744 | 18.77680244 | -15.16997265 | 0.148622489 | -0.149135472 | 308.9458585 | -249.6005503
12296 | 0.260834921 | -0.111586466 | 0.018602871 | -0.018605609 | 18.82799137 | -15.1845946 | 0.148561502 | -0.148583368 | 309.7881003 | -249.8411339
12297 | 0.260848401 | -0.109387264 | 0.018632897 | -0.018637894 | 18.87807762 | -15.08539263 | 0.148801287 | -0.148841189 | 310.6121991 | -248.2089052
12298 | 0.261139603 | -0.110516796 | 0.018666138 | -0.018676292 | 18.99705632 | -15.09434162 | 0.149066749 | -0.149147837 | 312.569826 | -248.3561482
12299 | 0.260908472 | -0.110678287 | 0.018654897 | -0.018636173 | 18.91477639 | -15.12050992 | 0.148976979 | -0.148827448 | 311.2160256 | -248.7867107
12300 | 0.260838203 | -0.108329119 | 0.018632862 | -0.018645414 | 18.94643037 | -14.99942131 | 0.148801008 | -0.148901247 | 311.7368473 | -246.7943682
12301 | 0.260928588 | -0.112592784 | 0.018649843 | -0.018624441 | 18.94688271 | -15.21051573 | 0.148936612 | -0.148733754 | 311.7442899 | -250.2676296
12302 | 0.260829263 | -0.112378975 | 0.018625791 | -0.018696674 | 18.84989785 | -15.21995179 | 0.148744539 | -0.149310606 | 310.1485406 | -250.4228868
12303 | 0.260814385 | -0.112099508 | 0.018681088 | -0.018634532 | 18.88463739 | -15.17400062 | 0.14918614 | -0.14881434 | 310.7201309 | -249.6668249
12304 | 0.260853081 | -0.111807818 | 0.018660883 | -0.018640811 | 18.90559476 | -15.16778255 | 0.149024783 | -0.148864487 | 311.0649548 | -249.5645153
12305 | 0.260901487 | -0.112023233 | 0.01864699 | -0.01867452 | 18.87753103 | -15.20033143 | 0.148913835 | -0.149133687 | 310.6032056 | -250.1000614
12306 | 0.260932989 | -0.110751419 | 0.018686173 | -0.01866012 | 18.94275937 | -15.08283112 | 0.149226748 | -0.149018685 | 311.6764462 | -248.1667592
12307 | 0.260989008 | -0.107701174 | 0.018654108 | -0.018683079 | 19.01762541 | -14.96742601 | 0.148970676 | -0.149202037 | 312.9082616 | -246.2679304
12308 | 0.261176832 | -0.108204647 | 0.018682856 | -0.018646029 | 19.06521888 | -14.97020498 | 0.149200252 | -0.148906155 | 313.6913452 | -246.3136545
12309 | 0.264998212 | -0.106764986 | 0.01875663 | -0.018702642 | 19.28791208 | -14.85994207 | 0.149789413 | -0.149358262 | 317.3554483 | -244.4994335
12310 | 0.26833854 | -0.105761462 | 0.018780393 | -0.018714323 | 19.41807615 | -14.7648681 | 0.149979181 | -0.149451547 | 319.4971148 | -242.9351251
12311 | 0.267384959 | -0.105807004 | 0.018807271 | -0.018675144 | 19.3904222 | -14.77273786 | 0.150193827 | -0.14913867 | 319.042108 | -243.064611
12312 | 0.267251896 | -0.10591548 | 0.018767655 | -0.01867042 | 19.38399738 | -14.73793006 | 0.149877455 | -0.149100943 | 318.9363966 | -242.4918975
12313 | 0.267503563 | -0.105374498 | 0.018737755 | -0.0186774 | 19.39696958 | -14.72718194 | 0.149638674 | -0.149156687 | 319.149836 | -242.3150524
12314 | 0.268836775 | -0.105311075 | 0.018818375 | -0.018681012 | 19.49563045 | -14.68081055 | 0.1502825 | -0.149185526 | 320.7731617 | -241.5520765
12315 | 0.269362739 | -0.105163344 | 0.018789485 | -0.01865463 | 19.5102388 | -14.64550318 | 0.150051789 | -0.148974841 | 321.0135216 | -240.9711434
12316 | 0.269151096 | -0.10491014 | 0.018811953 | -0.018678998 | 19.51382495 | -14.66470864 | 0.150231219 | -0.149169443 | 321.0725267 | -241.2871421
12317 | 0.26841272 | -0.105241156 | 0.018747224 | -0.018654162 | 19.45163757 | -14.70544795 | 0.149714295 | -0.148971103 | 320.0493207 | -241.9574501
12318 | 0.267140906 | -0.105736177 | 0.018720476 | -0.018679102 | 19.39276792 | -14.75015311 | 0.14950069 | -0.149170279 | 319.0807036 | -242.6930106
12319 | 0.266548655 | -0.105196243 | 0.018764055 | -0.018678427 | 19.39273085 | -14.7011661 | 0.149848709 | -0.149164887 | 319.0800937 | -241.8869983
12320 | 0.264735789 | -0.10635092 | 0.018702507 | -0.018655226 | 19.29605836 | -14.80949167 | 0.149357183 | -0.148979601 | 317.4894839 | -243.6693432
12321 | 0.261655299 | -0.107537238 | 0.018684437 | -0.018684413 | 19.15507605 | -14.94190339 | 0.149212878 | -0.149212692 | 315.1698184 | -245.8479917
12322 | 0.261023094 | -0.107165571 | 0.018631952 | -0.018637295 | 19.04736683 | -14.86649141 | 0.148793738 | -0.14883641 | 313.3976147 | -244.6071936
12323 | 0.260894292 | -0.109345844 | 0.018628553 | -0.018663242 | 19.00040004 | -15.01096264 | 0.148766591 | -0.149043619 | 312.6248424 | -246.9842644
12324 | 0.261000114 | -0.110278889 | 0.018655982 | -0.018677466 | 19.05101966 | -15.04386384 | 0.148985644 | -0.149157208 | 313.4577169 | -247.5256074
12325 | 0.261292992 | -0.109958002 | 0.018690155 | -0.018656846 | 19.07755826 | -15.04554516 | 0.149258544 | -0.148992542 | 313.8943722 | -247.5532711
12326 | 0.260853431 | -0.110560172 | 0.018635917 | -0.01864639 | 18.95300979 | -15.07022111 | 0.148825403 | -0.148909037 | 311.8451024 | -247.9592791
12327 | 0.260862651 | -0.109876767 | 0.018669861 | -0.018668266 | 18.9600002 | -15.04708091 | 0.149096481 | -0.149083744 | 311.9601198 | -247.5785397
12328 | 0.260998996 | -0.111168139 | 0.018673291 | -0.018663172 | 19.04582316 | -15.05993605 | 0.149123869 | -0.149043061 | 313.3722158 | -247.7900529
12329 | 0.261206099 | -0.10844416 | 0.018677426 | -0.018676397 | 19.10827104 | -14.93797591 | 0.149156892 | -0.149148673 | 314.3997078 | -245.7833705
12330 | 0.261387078 | -0.107574887 | 0.018690069 | -0.018687836 | 19.13245413 | -14.88442132 | 0.149257856 | -0.149240024 | 314.7976066 | -244.9022052
12331 | 0.261908852 | -0.107143918 | 0.018736092 | -0.018658907 | 19.16560195 | -14.88270536 | 0.149625398 | -0.149008997 | 315.3430073 | -244.8739714
12332 | 0.261964731 | -0.107793306 | 0.01869504 | -0.018641775 | 19.17929603 | -14.9125875 | 0.149297553 | -0.148872185 | 315.568324 | -245.3656399
12333 | 0.262331649 | -0.107454397 | 0.018749091 | -0.018643756 | 19.18170033 | -14.87851357 | 0.149729207 | -0.148888008 | 315.6078834 | -244.8050014
12334 | 0.262887858 | -0.108021293 | 0.018749422 | -0.018647661 | 19.22221938 | -14.92944816 | 0.149731847 | -0.14891919 | 316.2745674 | -245.6430584
12335 | 0.261060673 | -0.108668446 | 0.018677549 | -0.018651563 | 19.12044473 | -14.94739559 | 0.149157877 | -0.148950353 | 314.6000087 | -245.938358
12336 | 0.261278812 | -0.109899329 | 0.018705533 | -0.018642895 | 19.09399778 | -15.02832444 | 0.149381355 | -0.148881128 | 314.1648613 | -247.2699285
12337 | 0.260828075 | -0.110534747 | 0.018613558 | -0.018650387 | 18.98572836 | -15.0394341 | 0.148646847 | -0.148940963 | 312.3834405 | -247.4527222
12338 | 0.261005213 | -0.107929511 | 0.018678762 | -0.018695198 | 19.073507 | -14.91964813 | 0.149167565 | -0.149298818 | 313.8277145 | -245.4818127
12339 | 0.261841308 | -0.108593219 | 0.018724232 | -0.018649342 | 19.20405151 | -14.93240772 | 0.149530682 | -0.148932614 | 315.9756407 | -245.6917538
12340 | 0.261513505 | -0.107246247 | 0.018723987 | -0.01866784 | 19.1488524 | -14.88906527 | 0.149528729 | -0.149080341 | 315.0674169 | -244.9786148
12341 | 0.264801377 | -0.107749161 | 0.018752784 | -0.018677079 | 19.3308698 | -14.87945551 | 0.149758696 | -0.149154121 | 318.0622571 | -244.8204997
12342 | 0.262171345 | -0.107984413 | 0.018678381 | -0.018683275 | 19.22142627 | -14.89641983 | 0.149164515 | -0.149203599 | 316.2615178 | -245.0996237
12343 | 0.262184966 | -0.109548965 | 0.018743066 | -0.018649777 | 19.19329539 | -14.98504346 | 0.149681086 | -0.148936091 | 315.7986638 | -246.5578009
12344 | 0.262609439 | -0.107804481 | 0.018714572 | -0.018699559 | 19.22435611 | -14.87743203 | 0.149453536 | -0.149333644 | 316.3097243 | -244.7872061
12345 | 0.262783434 | -0.106881494 | 0.018741708 | -0.018663782 | 19.28212969 | -14.83043013 | 0.149670246 | -0.149047933 | 317.2603071 | -244.0138561
12346 | 0.264253899 | -0.106810597 | 0.018731873 | -0.018698506 | 19.34820423 | -14.78783656 | 0.149591706 | -0.149325239 | 318.3474707 | -243.3130388
12347 | 0.267006027 | -0.105184089 | 0.018777322 | -0.018669847 | 19.47368002 | -14.63899445 | 0.149954656 | -0.149096369 | 320.4119982 | -240.8640513
12348 | 0.267270895 | -0.105598923 | 0.018744544 | -0.018720206 | 19.46942238 | -14.67307117 | 0.149692893 | -0.149498533 | 320.3419448 | -241.4247358
12349 | 0.26825989 | -0.105113401 | 0.01877653 | -0.018648879 | 19.51410556 | -14.66788454 | 0.149948334 | -0.148928914 | 321.0771437 | -241.3393971
12350 | 0.26737064 | -0.105002062 | 0.018742903 | -0.018669603 | 19.4531871 | -14.61219881 | 0.149679785 | -0.149094417 | 320.0748161 | -240.4231668
12351 | 0.267366239 | -0.105239479 | 0.018721068 | -0.018645193 | 19.41553783 | -14.67243489 | 0.149505413 | -0.14889948 | 319.4553503 | -241.4142667
12352 | 0.266001177 | -0.106515834 | 0.018702819 | -0.018643968 | 19.38979039 | -14.75837193 | 0.149359675 | -0.1488897 | 319.0317125 | -242.8282399
12353 | 0.263991476 | -0.106319557 | 0.018697377 | -0.018674315 | 19.32939617 | -14.7691045 | 0.149316221 | -0.149132051 | 318.0380106 | -243.0048291
12354 | 0.264098135 | -0.10594761 | 0.018699973 | -0.018644941 | 19.32294965 | -14.74011485 | 0.149336953 | -0.148897472 | 317.9319421 | -242.5278452
12355 | 0.263392868 | -0.107025523 | 0.018634345 | -0.018698073 | 19.29433532 | -14.83847639 | 0.148812852 | -0.149321781 | 317.4611337 | -244.1462459
12356 | 0.262344292 | -0.106046307 | 0.018642348 | -0.018637742 | 19.22137402 | -14.75269916 | 0.148876759 | -0.14883998 | 316.2606581 | -242.7349023
12357 | 0.265318191 | -0.106408056 | 0.018695068 | -0.018663859 | 19.30427076 | -14.73730216 | 0.149297776 | -0.149048546 | 317.6246074 | -242.4815663
12358 | 0.26479048 | -0.105908076 | 0.018652294 | -0.018628974 | 19.30870349 | -14.7001721 | 0.148956191 | -0.148769956 | 317.6975416 | -241.8706434
12359 | 0.264991856 | -0.106078997 | 0.018700614 | -0.018669307 | 19.34474967 | -14.74195337 | 0.149342067 | -0.149092055 | 318.2906309 | -242.5580955
12360 | 0.262866205 | -0.10654978 | 0.018682327 | -0.018653132 | 19.23249615 | -14.78429018 | 0.149196032 | -0.148962885 | 316.4436572 | -243.2546881
12361 | 0.26633771 | -0.105626164 | 0.018718276 | -0.018662266 | 19.38598584 | -14.71086573 | 0.149483119 | -0.149035828 | 318.969114 | -242.0465921
12362 | 0.264270802 | -0.106612994 | 0.0186753 | -0.018615633 | 19.32182638 | -14.79065279 | 0.149139916 | -0.148663414 | 317.9134604 | -243.3593758
12363 | 0.262870815 | -0.106216111 | 0.018661426 | -0.018623006 | 19.21793409 | -14.77382109 | 0.149029116 | -0.148722301 | 316.2040589 | -243.0824339
12364 | 0.263732265 | -0.106042535 | 0.01866157 | -0.01862225 | 19.26955692 | -14.76713959 | 0.149030269 | -0.148716258 | 317.05344 | -242.9724993
12365 | 0.262622641 | -0.106320535 | 0.018649724 | -0.01864137 | 19.19759 | -14.79739854 | 0.148935664 | -0.148868949 | 315.8693255 | -243.4703678
12366 | 0.264047984 | -0.106946663 | 0.018683067 | -0.018689333 | 19.28782379 | -14.83343951 | 0.149201944 | -0.14925198 | 317.3539956 | -244.0633712
12367 | 0.261756022 | -0.108144507 | 0.018636613 | -0.018674965 | 19.1497732 | -14.94021462 | 0.148830962 | -0.149137238 | 315.0825673 | -245.8202054
12368 | 0.260845607 | -0.109720445 | 0.018592985 | -0.018662367 | 19.01575718 | -15.00113253 | 0.148482553 | -0.149036628 | 312.8775224 | -246.8225237
12369 | 0.261485147 | -0.107398658 | 0.018659403 | -0.018622767 | 19.13288701 | -14.86793477 | 0.149012958 | -0.148720385 | 314.804729 | -244.6309421
12370 | 0.261625544 | -0.107033696 | 0.018626783 | -0.018644092 | 19.11290018 | -14.86467868 | 0.14875246 | -0.148890685 | 314.4758737 | -244.5773678
12371 | 0.261036296 | -0.107002263 | 0.018595926 | -0.018631083 | 19.10088006 | -14.87678606 | 0.148506037 | -0.148786802 | 314.2780997 | -244.7765777
12372 | 0.261186192 | -0.108683603 | 0.018637959 | -0.018632671 | 19.05984385 | -14.998502 | 0.14884171 | -0.148799483 | 313.6029065 | -246.7792422
12373 | 0.26086279 | -0.109181488 | 0.018573546 | -0.018615717 | 19.00388058 | -14.98665037 | 0.148327314 | -0.148664084 | 312.6821097 | -246.5842402
12374 | 0.260836667 | -0.109576486 | 0.018572708 | -0.018629638 | 19.01298808 | -15.04622428 | 0.14832062 | -0.148775256 | 312.8319608 | -247.5644451
12375 | 0.260813616 | -0.11094553 | 0.018622431 | -0.018667454 | 18.95674914 | -15.0661069 | 0.148717708 | -0.149077255 | 311.9066282 | -247.8915856
12376 | 0.260882907 | -0.108479225 | 0.018600168 | -0.018643256 | 18.97984901 | -14.98354478 | 0.148539915 | -0.14888401 | 312.2867041 | -246.5331421
12377 | 0.26099285 | -0.108595943 | 0.018647789 | -0.018673789 | 19.01842514 | -14.98459093 | 0.148920212 | -0.149127848 | 312.92142 | -246.5503551
12378 | 0.260856504 | -0.107679451 | 0.018627691 | -0.018643936 | 19.01141396 | -14.92681867 | 0.148759711 | -0.14888944 | 312.8060608 | -245.5997938
12379 | 0.261037413 | -0.107157608 | 0.01862658 | -0.01865381 | 19.07741427 | -14.90451703 | 0.148750842 | -0.148968296 | 313.8920031 | -245.2328517
12380 | 0.261606964 | -0.107889977 | 0.018630434 | -0.018681026 | 19.12950119 | -14.9466875 | 0.148781615 | -0.149185638 | 314.74902 | -245.9267075
12381 | 0.261584053 | -0.107692373 | 0.018687559 | -0.018686921 | 19.13205273 | -14.91809776 | 0.149237812 | -0.149232717 | 314.7910021 | -245.4563035
12382 | 0.261010871 | -0.108230212 | 0.018619887 | -0.018650564 | 19.07379618 | -14.97931667 | 0.148697385 | -0.148942376 | 313.8324725 | -246.4635745
12383 | 0.26085378 | -0.110931979 | 0.01863411 | -0.018668162 | 18.94650226 | -15.10571763 | 0.148810974 | -0.149082907 | 311.7380303 | -248.5433244
12384 | 0.260846446 | -0.110991002 | 0.018614769 | -0.018654657 | 18.9322684 | -15.08884169 | 0.148656516 | -0.148975064 | 311.503832 | -248.2656546
12385 | 0.260876411 | -0.111772894 | 0.018643668 | -0.018655319 | 18.97407481 | -15.14656898 | 0.148887301 | -0.148980344 | 312.1916978 | -249.2154759
12386 | 0.260780229 | -0.110103917 | 0.018632182 | -0.018653789 | 18.88475642 | -15.01563247 | 0.148795578 | -0.148968128 | 310.7220892 | -247.0611
12387 | 0.260846166 | -0.109625031 | 0.018644159 | -0.018662765 | 19.00647795 | -15.02673235 | 0.148891225 | -0.149039807 | 312.7248457 | -247.2437328
12388 | 0.26082144 | -0.108714826 | 0.018625051 | -0.018644525 | 18.98209332 | -14.97171205 | 0.148738626 | -0.148894144 | 312.3236309 | -246.3384511
12389 | 0.262537285 | -0.107939849 | 0.018693091 | -0.01869592 | 19.20461962 | -14.93837023 | 0.14928199 | -0.149304582 | 315.9849881 | -245.7898585
12390 | 0.261214341 | -0.108562275 | 0.018687473 | -0.018627617 | 19.09710411 | -14.95437892 | 0.149237124 | -0.148759116 | 314.2159717 | -246.053259
12391 | 0.262426784 | -0.107102776 | 0.018721554 | -0.01862675 | 19.21674535 | -14.85109702 | 0.149509299 | -0.148752199 | 316.1844998 | -244.3539006
12392 | 0.261871203 | -0.107548973 | 0.018710297 | -0.018673917 | 19.17959256 | -14.89081401 | 0.149419398 | -0.149128871 | 315.573203 | -245.0073879
12393 | 0.262894075 | -0.107026361 | 0.01868253 | -0.018664045 | 19.2046063 | -14.82075676 | 0.149197649 | -0.149050034 | 315.9847689 | -243.8546944
12394 | 0.26337359 | -0.106360629 | 0.01870968 | -0.018691435 | 19.26593194 | -14.8264599 | 0.149414471 | -0.14926877 | 316.993796 | -243.9485316
12395 | 0.265111857 | -0.107009039 | 0.01871738 | -0.018665277 | 19.3156288 | -14.87800395 | 0.14947596 | -0.14905987 | 317.8114879 | -244.7966163
12396 | 0.261452737 | -0.107759289 | 0.018683498 | -0.018641407 | 19.1282942 | -14.92552143 | 0.149205384 | -0.148869247 | 314.7291606 | -245.5784495
12397 | 0.261682541 | -0.1080368 | 0.018655575 | -0.018692255 | 19.12243711 | -14.93926961 | 0.14898239 | -0.149275315 | 314.6327905 | -245.8046565
12398 | 0.262293581 | -0.107970932 | 0.01867066 | -0.018706763 | 19.16084187 | -14.92459439 | 0.149102858 | -0.149391173 | 315.2646868 | -245.5631964
12399 | 0.262255583 | -0.107295001 | 0.018687962 | -0.018654653 | 19.20097927 | -14.91338043 | 0.149241028 | -0.148975027 | 315.9250912 | -245.3786864
12400 | 0.260950521 | -0.109825917 | 0.018624718 | -0.018642727 | 19.02849125 | -14.99920823 | 0.148735967 | -0.148879789 | 313.0870436 | -246.7908621
12401 | 0.260888914 | -0.108625978 | 0.018677526 | -0.0187105 | 19.02193883 | -14.9682085 | 0.149157691 | -0.149421016 | 312.9792328 | -246.2808053
12402 | 0.260998996 | -0.110842433 | 0.018661796 | -0.018661784 | 19.06216759 | -15.04094535 | 0.149032072 | -0.149031979 | 313.6411404 | -247.4775878
12403 | 0.261078415 | -0.108762114 | 0.01866164 | -0.018655451 | 19.04665865 | -14.99215905 | 0.149030826 | -0.148981404 | 313.3859626 | -246.6748778
12404 | 0.261078624 | -0.107854843 | 0.018658241 | -0.018671384 | 19.09323446 | -14.92571793 | 0.149003679 | -0.149108641 | 314.1523021 | -245.5816828
12405 | 0.263024344 | -0.107611628 | 0.018714935 | -0.018661053 | 19.22825938 | -14.92906595 | 0.149456437 | -0.149026141 | 316.3739471 | -245.6367696
12406 | 0.261568547 | -0.109517812 | 0.018667615 | -0.018633849 | 19.12935944 | -15.03703846 | 0.149078538 | -0.148808892 | 314.7466878 | -247.4133053
12407 | 0.260857202 | -0.111338781 | 0.018654495 | -0.018631577 | 18.88314467 | -15.11077592 | 0.148973762 | -0.148790744 | 310.6955702 | -248.6265515
12408 | 0.260830171 | -0.110143591 | 0.018653635 | -0.018660651 | 18.95620832 | -15.07186098 | 0.148966901 | -0.149022924 | 311.8977298 | -247.9862609
12409 | 0.260865445 | -0.108460715 | 0.018682162 | -0.01864872 | 19.03071636 | -14.97393837 | 0.149194711 | -0.14892765 | 313.1236547 | -246.3750822
12410 | 0.261350477 | -0.10969013 | 0.018658192 | -0.018664341 | 19.09725284 | -15.02245711 | 0.149003289 | -0.149052395 | 314.2184188 | -247.1733898
12411 | 0.260903303 | -0.109389779 | 0.018662506 | -0.018651009 | 19.01979931 | -15.04067723 | 0.149037743 | -0.148945927 | 312.9440299 | -247.4731762
12412 | 0.260873058 | -0.109429174 | 0.018674308 | -0.018637109 | 18.95195432 | -15.01993174 | 0.149131995 | -0.148834923 | 311.8277362 | -247.1318383
12413 | 0.261078275 | -0.109599187 | 0.018670672 | -0.018680124 | 19.0122107 | -14.99148635 | 0.149102951 | -0.149178442 | 312.8191702 | -246.6638095
12414 | 0.261217135 | -0.108985631 | 0.018685065 | -0.018704975 | 19.07944661 | -15.00176014 | 0.149217898 | -0.149376893 | 313.9254423 | -246.8328503
12415 | 0.261169219 | -0.108058383 | 0.018676856 | -0.01867923 | 19.06358041 | -14.94927909 | 0.149152336 | -0.149171302 | 313.6643863 | -245.9693485
12416 | 0.261763985 | -0.107320846 | 0.01873962 | -0.018626136 | 19.18632435 | -14.88770256 | 0.149653567 | -0.148747291 | 315.6839651 | -244.9561933
12417 | 0.262600708 | -0.108171399 | 0.018714588 | -0.018688097 | 19.19574775 | -14.94989563 | 0.149453666 | -0.149242107 | 315.8390139 | -245.9794927
12418 | 0.261587615 | -0.107053463 | 0.018722844 | -0.018656339 | 19.14992817 | -14.9060403 | 0.1495196 | -0.148988488 | 315.0851172 | -245.257915
12419 | 0.262342615 | -0.108426209 | 0.018688125 | -0.018694078 | 19.20656459 | -14.95940425 | 0.14924233 | -0.149289874 | 316.0169899 | -246.1359436
12420 | 0.261037413 | -0.109007285 | 0.018662625 | -0.018689051 | 19.0808828 | -14.9868032 | 0.149038691 | -0.14924973 | 313.9490728 | -246.5867548
12421 | 0.262486505 | -0.106695556 | 0.018718367 | -0.018693147 | 19.20500109 | -14.85506538 | 0.149483844 | -0.149282437 | 315.9912646 | -244.4191945
12422 | 0.261401817 | -0.108539085 | 0.018707636 | -0.018655414 | 19.15848022 | -14.96653212 | 0.149398145 | -0.148981107 | 315.2258292 | -246.2532228
12423 | 0.2614095 | -0.108839158 | 0.018670411 | -0.018665875 | 19.0995873 | -14.99206675 | 0.149100869 | -0.149064648 | 314.256829 | -246.6733592
12424 | 0.261878118 | -0.108910404 | 0.018711848 | -0.018697959 | 19.18120887 | -14.97752452 | 0.149431781 | -0.14932087 | 315.5997971 | -246.4340873
12425 | 0.261361863 | -0.108705746 | 0.018694479 | -0.018636969 | 19.13668644 | -14.95051244 | 0.149293072 | -0.148833807 | 314.8672431 | -245.9896415
12426 | 0.262538123 | -0.107893819 | 0.018720458 | -0.018694802 | 19.2115509 | -14.93229 | 0.149500541 | -0.149295657 | 316.0990324 | -245.6898169
12427 | 0.264703728 | -0.107542477 | 0.018763841 | -0.018671684 | 19.31859441 | -14.86001257 | 0.149846998 | -0.14911104 | 317.8602829 | -244.5005935
12428 | 0.263912267 | -0.106874719 | 0.018730833 | -0.018706264 | 19.29733995 | -14.82690703 | 0.149583395 | -0.149387194 | 317.5105707 | -243.9558884
12429 | 0.263960323 | -0.106840562 | 0.018756486 | -0.018641512 | 19.30514527 | -14.83229818 | 0.14978826 | -0.148870084 | 317.6389962 | -244.0445922
12430 | 0.264979562 | -0.106556835 | 0.018760507 | -0.018681491 | 19.32542771 | -14.75376915 | 0.149820372 | -0.149189356 | 317.9727152 | -242.7525076
12431 | 0.267808734 | -0.105585861 | 0.018753848 | -0.018668965 | 19.43917209 | -14.6450147 | 0.149767194 | -0.149089322 | 319.8442189 | -240.9631062
12432 | 0.269875781 | -0.104430626 | 0.018810011 | -0.018677149 | 19.6179986 | -14.57312079 | 0.150215712 | -0.149154679 | 322.7865574 | -239.780193
12433 | 0.268215955 | -0.105106137 | 0.01874822 | -0.0186673 | 19.47663566 | -14.64614384 | 0.149722253 | -0.149076028 | 320.4606292 | -240.9816845
12434 | 0.266792219 | -0.105180526 | 0.018743254 | -0.018656569 | 19.39826962 | -14.6680899 | 0.149682592 | -0.148990329 | 319.1712262 | -241.342776
12435 | 0.268335676 | -0.105425907 | 0.018729208 | -0.018676588 | 19.46116574 | -14.67235992 | 0.149570416 | -0.149150198 | 320.2060934 | -241.4130332
12436 | 0.26719441 | -0.10553564 | 0.018738989 | -0.018693333 | 19.4112137 | -14.71421504 | 0.149648529 | -0.149283924 | 319.3842028 | -242.1017004
12437 | 0.267917559 | -0.105244299 | 0.018725634 | -0.018698281 | 19.46302513 | -14.66771318 | 0.149541875 | -0.149323436 | 320.236687 | -241.3365776
12438 | 0.266485092 | -0.105108023 | 0.018716386 | -0.018650909 | 19.40267887 | -14.64753449 | 0.149468021 | -0.148945128 | 319.2437743 | -241.0045657
12439 | 0.268176979 | -0.10476192 | 0.01874168 | -0.018658299 | 19.45793731 | -14.63584173 | 0.149670023 | -0.149004144 | 320.1529742 | -240.8121779
12440 | 0.266386884 | -0.105783395 | 0.018690243 | -0.018673549 | 19.38139386 | -14.70730565 | 0.14925925 | -0.149125933 | 318.8935595 | -241.9880161
12441 | 0.267318532 | -0.105554429 | 0.018703438 | -0.018674839 | 19.39073689 | -14.71107518 | 0.149364621 | -0.149136234 | 319.0472859 | -242.0500384
12442 | 0.266963349 | -0.104977126 | 0.018704807 | -0.018727957 | 19.41430289 | -14.67899512 | 0.149375554 | -0.149560431 | 319.4350312 | -241.5222062
12443 | 0.266498014 | -0.10517424 | 0.018687955 | -0.01865917 | 19.36499169 | -14.6882995 | 0.149240973 | -0.149011098 | 318.6236848 | -241.6752966
12444 | 0.265937544 | -0.104692001 | 0.01868812 | -0.018675838 | 19.34286831 | -14.6587587 | 0.149242293 | -0.149144211 | 318.2596757 | -241.1892442
12445 | 0.267566986 | -0.105033005 | 0.018702295 | -0.018678313 | 19.39533642 | -14.66602087 | 0.149355491 | -0.149163976 | 319.1229645 | -241.3087331
12446 | 0.266769657 | -0.10515559 | 0.018667726 | -0.018655463 | 19.35411738 | -14.7122643 | 0.14907943 | -0.148981497 | 318.4447634 | -242.0696036
12447 | 0.267498953 | -0.104982294 | 0.018681389 | -0.018637957 | 19.4046488 | -14.68592677 | 0.149188538 | -0.148841691 | 319.2761868 | -241.6362567
12448 | 0.264896023 | -0.105017498 | 0.018687761 | -0.018659032 | 19.27764015 | -14.68748879 | 0.149239429 | -0.149010001 | 317.1864382 | -241.6619574
12449 | 0.267983287 | -0.104782456 | 0.018703598 | -0.018668511 | 19.4334425 | -14.66391562 | 0.149365904 | -0.149085696 | 319.7499466 | -241.2740941
12450 | 0.265113673 | -0.106076482 | 0.018647561 | -0.018666311 | 19.27125622 | -14.81841737 | 0.14891839 | -0.149068125 | 317.0813995 | -243.8162031
12451 | 0.261362072 | -0.106868712 | 0.018594613 | -0.018664879 | 19.09425706 | -14.87232577 | 0.14849555 | -0.14905669 | 314.1691274 | -244.7031899
12452 | 0.261158881 | -0.107998383 | 0.018587307 | -0.018630003 | 19.04773153 | -14.98495247 | 0.148437203 | -0.148778175 | 313.4036154 | -246.5563037
12453 | 0.260889962 | -0.107747764 | 0.018539206 | -0.018651358 | 18.92967746 | -14.99273051 | 0.148053075 | -0.148948716 | 311.4612017 | -246.6842803
12454 | 0.261039229 | -0.108221621 | 0.018570082 | -0.01860859 | 19.02300855 | -14.9976382 | 0.148299647 | -0.148607168 | 312.9968335 | -246.7650296
12455 | 0.26086754 | -0.109919375 | 0.018595581 | -0.018592094 | 18.93614819 | -15.06379684 | 0.148503285 | -0.148475432 | 311.5676686 | -247.8535769
12456 | 0.260906027 | -0.111168069 | 0.018563043 | -0.01863751 | 18.84825984 | -15.14921337 | 0.148243438 | -0.148838121 | 310.1215894 | -249.2589857
12457 | 0.260687678 | -0.11296494 | 0.018557528 | -0.018611279 | 18.73235935 | -15.25640674 | 0.148199389 | -0.148628644 | 308.21461 | -251.0227017
12458 | 0.260727562 | -0.113441381 | 0.018574021 | -0.018637158 | 18.71844195 | -15.32685859 | 0.148331107 | -0.148835313 | 307.9856187 | -252.1818877
12459 | 0.260732452 | -0.111423787 | 0.018578415 | -0.018647966 | 18.75703046 | -15.19462783 | 0.148366194 | -0.148921625 | 308.6205384 | -250.0062166
12460 | 0.260872918 | -0.109014898 | 0.018578126 | -0.01864089 | 18.84066332 | -15.03391145 | 0.148363888 | -0.148865119 | 309.9965994 | -247.3618548
12461 | 0.260894222 | -0.109625799 | 0.018610173 | -0.018677831 | 18.98018466 | -15.0483558 | 0.148619812 | -0.149160127 | 312.2922267 | -247.5995162
12462 | 0.26086775 | -0.10822651 | 0.018629542 | -0.018654047 | 18.980077 | -15.02854992 | 0.148774493 | -0.148970192 | 312.2904553 | -247.2736383
12463 | 0.261273713 | -0.106771831 | 0.01867636 | -0.018659815 | 19.0499844 | -14.94558407 | 0.149148376 | -0.149016249 | 313.4406832 | -245.9085521
12464 | 0.265241567 | -0.106372503 | 0.01872707 | -0.018696204 | 19.28619668 | -14.8348446 | 0.149553347 | -0.14930685 | 317.3272238 | -244.08649
12465 | 0.265679242 | -0.106741446 | 0.018730013 | -0.01866019 | 19.28332066 | -14.84547444 | 0.14957685 | -0.149019242 | 317.279903 | -244.261389
12466 | 0.26418845 | -0.106535042 | 0.018675833 | -0.018677487 | 19.25457641 | -14.85654991 | 0.149144174 | -0.149157375 | 316.8069568 | -244.4436203
12467 | 0.265840943 | -0.106510036 | 0.018721086 | -0.018647333 | 19.30510718 | -14.88638539 | 0.149505561 | -0.148916568 | 317.6383695 | -244.9345211
12468 | 0.262532466 | -0.106573529 | 0.018724234 | -0.018669638 | 19.15733889 | -14.86691944 | 0.1495307 | -0.149094696 | 315.2070502 | -244.6142364
12469 | 0.266721601 | -0.106706103 | 0.018737711 | -0.018663326 | 19.27670883 | -14.88266969 | 0.149638321 | -0.149044288 | 317.1711146 | -244.8733845
12470 | 0.263764116 | -0.106771272 | 0.018684029 | -0.01871351 | 19.21487721 | -14.87707198 | 0.149209624 | -0.149445057 | 316.1537622 | -244.781282
12471 | 0.265849674 | -0.106190755 | 0.018705936 | -0.018671538 | 19.28396896 | -14.82979711 | 0.149384572 | -0.149109868 | 317.2905697 | -244.0034406
12472 | 0.265650464 | -0.105968286 | 0.018681887 | -0.018712132 | 19.27620228 | -14.80796328 | 0.149192517 | -0.14943405 | 317.1627801 | -243.6441956
12473 | 0.267185051 | -0.105860019 | 0.018749811 | -0.01864771 | 19.37700491 | -14.78077387 | 0.149734952 | -0.14891958 | 318.8213455 | -243.1968323
12474 | 0.268110832 | -0.105267838 | 0.01873249 | -0.018657803 | 19.40016439 | -14.73742239 | 0.149596633 | -0.149000184 | 319.2024021 | -242.4835446
12475 | 0.269741182 | -0.105048512 | 0.018779115 | -0.01869781 | 19.50655254 | -14.69748616 | 0.149968973 | -0.14931968 | 320.9528693 | -241.8264502
12476 | 0.269043458 | -0.105944677 | 0.018762842 | -0.018658639 | 19.47684521 | -14.76098299 | 0.149839021 | -0.149006859 | 320.464077 | -242.8712011
12477 | 0.266287069 | -0.106084375 | 0.018740423 | -0.018679782 | 19.30485638 | -14.82546255 | 0.149659982 | -0.149175709 | 317.6342429 | -243.9321215
12478 | 0.265817683 | -0.106126634 | 0.018736623 | -0.018669568 | 19.30611525 | -14.80874829 | 0.149629637 | -0.149094138 | 317.6549558 | -243.6571119
12479 | 0.263989031 | -0.106898398 | 0.018715207 | -0.018700355 | 19.24087908 | -14.90133572 | 0.149458612 | -0.149340003 | 316.5815865 | -245.1805078
12480 | 0.263357943 | -0.106820586 | 0.01865866 | -0.018672564 | 19.19008456 | -14.9137781 | 0.149007026 | -0.149118068 | 315.7458341 | -245.3852296
12481 | 0.26365131 | -0.106421048 | 0.018694933 | -0.018678434 | 19.17892089 | -14.89228932 | 0.149296698 | -0.149164943 | 315.5621517 | -245.031662
12482 | 0.264409104 | -0.106366706 | 0.018738642 | -0.018665172 | 19.24981177 | -14.8444009 | 0.149645758 | -0.149059033 | 316.7285613 | -244.2437254
12483 | 0.265701174 | -0.106067961 | 0.018732719 | -0.018680523 | 19.30757612 | -14.81587617 | 0.149598456 | -0.149181621 | 317.6789924 | -243.7743911
12484 | 0.264470152 | -0.105985329 | 0.018692015 | -0.018668725 | 19.25636726 | -14.82732836 | 0.1492734 | -0.149087407 | 316.8364226 | -243.9628208
12485 | 0.265797776 | -0.105802534 | 0.018692923 | -0.018680185 | 19.28000348 | -14.79882784 | 0.149280652 | -0.149178925 | 317.2253233 | -243.4938849
12486 | 0.2671715 | -0.106074107 | 0.0187364 | -0.018688527 | 19.33667772 | -14.78796182 | 0.149627852 | -0.149245547 | 318.1578182 | -243.3150998
12487 | 0.267259091 | -0.105838017 | 0.018727859 | -0.018639188 | 19.3567723 | -14.75955704 | 0.149559651 | -0.148851527 | 318.4884463 | -242.8477391
12488 | 0.265454467 | -0.106295878 | 0.018704565 | -0.018649042 | 19.28706495 | -14.85469555 | 0.14937362 | -0.148930216 | 317.34151 | -244.4131095
12489 | 0.263816922 | -0.106941914 | 0.018663326 | -0.018645512 | 19.20183329 | -14.87078788 | 0.149044288 | -0.148902028 | 315.9391429 | -244.677886
12490 | 0.26156708 | -0.107228156 | 0.018619065 | -0.018709068 | 19.09661414 | -14.94437642 | 0.148690821 | -0.149409581 | 314.2079099 | -245.888682
12491 | 0.261593972 | -0.107277469 | 0.018673477 | -0.018691808 | 19.09746146 | -14.89527207 | 0.149125357 | -0.149271745 | 314.2218513 | -245.0807389
12492 | 0.261704753 | -0.106613972 | 0.01864225 | -0.018727084 | 19.10876706 | -14.91029765 | 0.148875978 | -0.149553459 | 314.4078691 | -245.3279638
12493 | 0.261896698 | -0.106686335 | 0.018693335 | -0.018641842 | 19.13988674 | -14.91553513 | 0.149283943 | -0.148872724 | 314.9198996 | -245.4141391
12494 | 0.261993789 | -0.107220961 | 0.018655393 | -0.018679319 | 19.11578542 | -14.92615361 | 0.148980939 | -0.149172009 | 314.5233463 | -245.5888512
12495 | 0.262388227 | -0.108448701 | 0.018692886 | -0.018640394 | 19.13957037 | -14.97962456 | 0.149280354 | -0.148861159 | 314.9146942 | -246.4686405
12496 | 0.261070871 | -0.108215195 | 0.018627193 | -0.018646797 | 19.03224513 | -14.98918273 | 0.148755732 | -0.148912291 | 313.1488084 | -246.6259066
12497 | 0.262045477 | -0.108899368 | 0.018701896 | -0.018669922 | 19.12607402 | -15.01744324 | 0.149352312 | -0.149096964 | 314.6926307 | -247.0908937
12498 | 0.260861463 | -0.109329429 | 0.018643896 | -0.018646809 | 19.01416928 | -15.06180149 | 0.148889124 | -0.148912384 | 312.8513957 | -247.8207461
12499 | 0.26078414 | -0.111746351 | 0.018609866 | -0.018668241 | 18.90448732 | -15.18694349 | 0.148617358 | -0.14908354 | 311.0467335 | -249.8797816
12500 | 0.260777644 | -0.11233483 | 0.01863639 | -0.018621596 | 18.85247948 | -15.23995027 | 0.148829177 | -0.148711033 | 310.1910176 | -250.7519336
12501 | 0.260827726 | -0.112601235 | 0.018635782 | -0.018655722 | 18.79239436 | -15.20041153 | 0.148824324 | -0.148983561 | 309.2024016 | -250.1013793
12502 | 0.260872988 | -0.111434474 | 0.018616413 | -0.018656567 | 18.78032358 | -15.16075516 | 0.148669643 | -0.148990311 | 309.0037939 | -249.4488896
12503 | 0.260923978 | -0.111600646 | 0.018622566 | -0.018612708 | 18.90476132 | -15.14345873 | 0.148718786 | -0.148640061 | 311.0512417 | -249.1643012
12504 | 0.260776317 | -0.110905367 | 0.018640283 | -0.018650578 | 18.86049313 | -15.16188066 | 0.148860266 | -0.148942488 | 310.3228711 | -249.4674081
12505 | 0.260803907 | -0.111670774 | 0.01868869 | -0.018665722 | 18.86092704 | -15.17433142 | 0.149246848 | -0.149063421 | 310.3300103 | -249.6722678
12506 | 0.260789099 | -0.111910497 | 0.018678797 | -0.018619761 | 18.84136377 | -15.1691339 | 0.149167844 | -0.148696381 | 310.0081243 | -249.5867499
12507 | 0.260818296 | -0.110730534 | 0.018650776 | -0.018680225 | 18.89192946 | -15.11337245 | 0.148944068 | -0.149179241 | 310.8401116 | -248.6692737
12508 | 0.260880462 | -0.112277275 | 0.018662259 | -0.018640655 | 18.88129432 | -15.18056681 | 0.149035772 | -0.148863241 | 310.6651253 | -249.7748624
12509 | 0.260789449 | -0.112118298 | 0.018664059 | -0.018657025 | 18.82728543 | -15.19762911 | 0.149050145 | -0.148993974 | 309.776485 | -250.0555985
12510 | 0.260827866 | -0.112869316 | 0.018673975 | -0.018642783 | 18.85261536 | -15.23178872 | 0.149129336 | -0.148880236 | 310.1932533 | -250.6176468
12511 | 0.260736224 | -0.112804007 | 0.018624103 | -0.018640406 | 18.80145809 | -15.22524226 | 0.148731058 | -0.148861252 | 309.3515324 | -250.5099341
12512 | 0.260786096 | -0.111437268 | 0.01864032 | -0.018629374 | 18.86217687 | -15.17925318 | 0.148860564 | -0.148773154 | 310.3505746 | -249.7532485
12513 | 0.260884304 | -0.112985406 | 0.018680539 | -0.018658434 | 18.86599874 | -15.25225472 | 0.149181752 | -0.149005223 | 310.4134581 | -250.954386
12514 | 0.260773593 | -0.112489965 | 0.01863893 | -0.018655675 | 18.7525806 | -15.24308892 | 0.148849463 | -0.148983189 | 308.5473222 | -250.8035757
12515 | 0.260773802 | -0.113083265 | 0.018644634 | -0.018665638 | 18.8122062 | -15.24266805 | 0.148895018 | -0.149062752 | 309.5283775 | -250.796651
12516 | 0.26075634 | -0.112933648 | 0.018675812 | -0.018645333 | 18.84206086 | -15.24237916 | 0.149144006 | -0.148900596 | 310.019594 | -250.7918976
12517 | 0.260820322 | -0.11127878 | 0.01866988 | -0.018646643 | 18.89246972 | -15.12575736 | 0.14909663 | -0.148911064 | 310.8490008 | -248.87305
12518 | 0.261182001 | -0.110842502 | 0.018680227 | -0.018655968 | 18.99582399 | -15.0767141 | 0.14917926 | -0.148985532 | 312.5495498 | -248.0661122
12519 | 0.261027634 | -0.108443252 | 0.018689531 | -0.018671691 | 19.06079557 | -14.92998768 | 0.149253561 | -0.149111095 | 313.6185657 | -245.6519354
12520 | 0.262513397 | -0.10870365 | 0.018685771 | -0.01865713 | 19.17699883 | -14.95888336 | 0.149223532 | -0.14899481 | 315.5305268 | -246.1273731
12521 | 0.262259984 | -0.108021293 | 0.018699584 | -0.018670816 | 19.15603019 | -14.92408281 | 0.149333848 | -0.149104104 | 315.1855174 | -245.5547791
12522 | 0.261026168 | -0.110747647 | 0.018701359 | -0.018692609 | 19.05423095 | -15.0476695 | 0.149348017 | -0.149278142 | 313.5105542 | -247.5882242
12523 | 0.260957436 | -0.111238966 | 0.018664334 | -0.018676213 | 18.97576218 | -15.09370347 | 0.149052339 | -0.149147204 | 312.2194611 | -248.3456484
12524 | 0.261088683 | -0.108903628 | 0.018706271 | -0.018662141 | 19.04813033 | -14.99316776 | 0.149387249 | -0.149034824 | 313.410177 | -246.6914748
12525 | 0.261773833 | -0.109640118 | 0.018690523 | -0.018623402 | 19.13756281 | -15.05689761 | 0.149261482 | -0.148725462 | 314.8816627 | -247.7400597
12526 | 0.260958065 | -0.110214628 | 0.018636103 | -0.018692681 | 18.9548118 | -15.08766515 | 0.14882689 | -0.149278718 | 311.874752 | -248.2462963
12527 | 0.260898483 | -0.109958212 | 0.018681438 | -0.018631104 | 18.953746 | -15.06906832 | 0.149188929 | -0.14878697 | 311.8572157 | -247.9403116
12528 | 0.261369756 | -0.109010009 | 0.018716947 | -0.018662588 | 19.07697283 | -14.99204887 | 0.149472502 | -0.149038394 | 313.8847397 | -246.673065
12529 | 0.261005562 | -0.111037801 | 0.018663645 | -0.018687105 | 19.03919606 | -15.10481946 | 0.149046836 | -0.149234186 | 313.2631761 | -248.5285464
12530 | 0.26085818 | -0.111015379 | 0.018655563 | -0.01865767 | 18.92570406 | -15.14084227 | 0.148982297 | -0.148999124 | 311.3958251 | -249.121251
12531 | 0.260846935 | -0.111230235 | 0.018657852 | -0.018658217 | 18.88125297 | -15.12336032 | 0.149000574 | -0.149003494 | 310.6644449 | -248.8336102
12532 | 0.261068776 | -0.109923217 | 0.018686972 | -0.018661121 | 18.98631621 | -15.05198833 | 0.149233126 | -0.14902668 | 312.3931127 | -247.6592844
12533 | 0.261066331 | -0.110842782 | 0.018704164 | -0.018609311 | 19.00533522 | -15.10734549 | 0.149370422 | -0.148612932 | 312.7060437 | -248.5701086
12534 | 0.260828285 | -0.110587273 | 0.018711501 | -0.018668699 | 18.96407763 | -15.11909468 | 0.149429011 | -0.149087203 | 312.0272081 | -248.763425
12535 | 0.260821649 | -0.110665435 | 0.018672013 | -0.018631973 | 18.95945519 | -15.11006542 | 0.149113661 | -0.148793905 | 311.9511524 | -248.6148611
12536 | 0.260755362 | -0.112083303 | 0.018619914 | -0.018632262 | 18.87669824 | -15.13321931 | 0.148697608 | -0.148796211 | 310.5895033 | -248.9958258
12537 | 0.260880532 | -0.111710309 | 0.018627989 | -0.018597006 | 18.92056409 | -15.17251004 | 0.148762091 | -0.148514664 | 311.3112541 | -249.6422995
12538 | 0.260850497 | -0.112000183 | 0.018672869 | -0.01864567 | 18.87112595 | -15.20809866 | 0.149120504 | -0.148903292 | 310.4978191 | -250.2278603
12539 | 0.26085371 | -0.111110095 | 0.018673298 | -0.018634418 | 18.89059208 | -15.13340948 | 0.149123925 | -0.148813428 | 310.8181069 | -248.9989549
12540 | 0.260776666 | -0.109679653 | 0.018671091 | -0.01866099 | 18.86612829 | -15.06975936 | 0.149106298 | -0.149025639 | 310.4155896 | -247.9516817
12541 | 0.260884793 | -0.11065838 | 0.018655447 | -0.018671789 | 18.96683024 | -15.13545746 | 0.148981367 | -0.149111876 | 312.0724985 | -249.0326515
12542 | 0.260861952 | -0.109618675 | 0.01867754 | -0.018646322 | 18.96056905 | -15.0750706 | 0.149157803 | -0.148908498 | 311.9694795 | -248.0390707
12543 | 0.260810124 | -0.111997249 | 0.018665978 | -0.018651645 | 18.95894585 | -15.1705008 | 0.149065466 | -0.148951003 | 311.942772 | -249.6092403
12544 | 0.260882558 | -0.111746351 | 0.018651372 | -0.018668942 | 18.858248 | -15.20691691 | 0.148948828 | -0.149089136 | 310.2859305 | -250.2084162
12545 | 0.260778203 | -0.112758047 | 0.018670043 | -0.018664364 | 18.73918902 | -15.23323348 | 0.149097931 | -0.149052581 | 308.3269826 | -250.6414183
12546 | 0.260809286 | -0.112647545 | 0.018637323 | -0.018665947 | 18.7939099 | -15.2540342 | 0.148836633 | -0.149065225 | 309.2273377 | -250.9836648
12547 | 0.260836527 | -0.110803107 | 0.018645894 | -0.018677233 | 18.91664919 | -15.11089839 | 0.148905077 | -0.149155349 | 311.2468398 | -248.6285666
12548 | 0.262353163 | -0.106315785 | 0.018708448 | -0.018694311 | 19.14598607 | -14.86267634 | 0.149404635 | -0.149291734 | 315.0202554 | -244.544422
12549 | 0.265824668 | -0.106274714 | 0.018769515 | -0.018657936 | 19.28303018 | -14.82277019 | 0.149892311 | -0.149001244 | 317.2751235 | -243.8878225
12550 | 0.267714717 | -0.105098524 | 0.018724204 | -0.018698653 | 19.38854186 | -14.70383415 | 0.149530458 | -0.149326411 | 319.0111697 | -241.9308974
12551 | 0.268701477 | -0.104379915 | 0.018773774 | -0.018665701 | 19.4333165 | -14.62808978 | 0.149926319 | -0.149063254 | 319.7478733 | -240.6846303
12552 | 0.268992957 | -0.104383687 | 0.018738367 | -0.018668534 | 19.46287462 | -14.612401 | 0.149643564 | -0.149085882 | 320.2342107 | -240.4264935
12553 | 0.270089729 | -0.104146689 | 0.018783781 | -0.01869991 | 19.59325736 | -14.54362934 | 0.150006235 | -0.149336451 | 322.3794752 | -239.2949528
12554 | 0.270221395 | -0.103908782 | 0.018798817 | -0.018698574 | 19.63010645 | -14.47587665 | 0.150126313 | -0.149325779 | 322.985775 | -238.1801776
12555 | 0.270851784 | -0.103445333 | 0.0188103 | -0.018696309 | 19.72644255 | -14.47840249 | 0.150218017 | -0.149307687 | 324.5708499 | -238.2217367
12556 | 0.270411804 | -0.103925756 | 0.018772961 | -0.018674029 | 19.64743258 | -14.53995416 | 0.14991983 | -0.149129764 | 323.2708522 | -239.2344828
12557 | 0.269880811 | -0.103807641 | 0.018779343 | -0.018676502 | 19.55496389 | -14.49278956 | 0.149970795 | -0.14914951 | 321.74941 | -238.4584557
12558 | 0.270852692 | -0.103870156 | 0.018781401 | -0.018669212 | 19.6850244 | -14.5138639 | 0.149987232 | -0.149091293 | 323.8893726 | -238.8052043
12559 | 0.270276995 | -0.103958934 | 0.018776931 | -0.018652271 | 19.61304154 | -14.53722725 | 0.149951532 | -0.148956005 | 322.704996 | -239.1896153
12560 | 0.270437928 | -0.103213433 | 0.018763988 | -0.018687461 | 19.63312291 | -14.45914544 | 0.149848169 | -0.149237031 | 323.0354066 | -237.904889
12561 | 0.270620025 | -0.103354808 | 0.018783168 | -0.018690083 | 19.6891793 | -14.45493447 | 0.150001345 | -0.149257967 | 323.9577357 | -237.8356034
12562 | 0.270638604 | -0.102982372 | 0.018781825 | -0.018684062 | 19.67794774 | -14.42712676 | 0.149990616 | -0.149209884 | 323.7729362 | -237.3780667
12563 | 0.270566101 | -0.100194202 | 0.018737555 | -0.018697347 | 19.69311759 | -14.27845843 | 0.149637075 | -0.14931598 | 324.0225347 | -234.9319386
12564 | 0.271107572 | -0.102390261 | 0.018765129 | -0.018646555 | 19.78843743 | -14.40234128 | 0.14985728 | -0.148910358 | 325.5908885 | -236.9702566
12565 | 0.270614227 | -0.103399372 | 0.018741708 | -0.018669628 | 19.66838613 | -14.46065055 | 0.149670246 | -0.149094621 | 323.6156133 | -237.9296535
12566 | 0.269994735 | -0.103409151 | 0.018695969 | -0.018664166 | 19.57996096 | -14.45253333 | 0.149304972 | -0.149051001 | 322.1607017 | -237.7960961
12567 | 0.270434086 | -0.103696022 | 0.018686113 | -0.01863781 | 19.61600659 | -14.48582709 | 0.149226265 | -0.14884052 | 322.7537818 | -238.343898
12568 | 0.269972732 | -0.103843543 | 0.018701789 | -0.018667454 | 19.58255768 | -14.52917214 | 0.149351457 | -0.149077255 | 322.2034269 | -239.0570799
12569 | 0.269490354 | -0.103436532 | 0.018684711 | -0.018707354 | 19.53912461 | -14.46178071 | 0.149215072 | -0.149395896 | 321.4887969 | -237.9482487
12570 | 0.270531037 | -0.102296523 | 0.018694069 | -0.018667191 | 19.64113535 | -14.38237261 | 0.1492898 | -0.149075154 | 323.1672401 | -236.6417002
12571 | 0.270323305 | -0.103100348 | 0.018726476 | -0.018665323 | 19.64230044 | -14.44174331 | 0.149548606 | -0.149060242 | 323.18641 | -237.6185614
12572 | 0.2703722 | -0.102596316 | 0.018700146 | -0.018688676 | 19.63503538 | -14.42338638 | 0.149338329 | -0.149246737 | 323.0668736 | -237.316524
12573 | 0.270078973 | -0.103609409 | 0.018720779 | -0.01866758 | 19.5813016 | -14.47039936 | 0.149503107 | -0.149078259 | 322.18276 | -238.0900564
12574 | 0.268619404 | -0.104072509 | 0.018619654 | -0.018680781 | 19.44829952 | -14.5807757 | 0.148695526 | -0.149183685 | 319.9943979 | -239.9061438
12575 | 0.267458021 | -0.104384735 | 0.018627016 | -0.018637977 | 19.39573679 | -14.60799212 | 0.148754319 | -0.148841858 | 319.1295522 | -240.3539516
12576 | 0.267240581 | -0.104489648 | 0.018644439 | -0.018640746 | 19.3498414 | -14.66536578 | 0.148893456 | -0.148863966 | 318.3744081 | -241.2979545
12577 | 0.267425262 | -0.104564387 | 0.018601675 | -0.018663067 | 19.35104541 | -14.62377338 | 0.148551945 | -0.149042224 | 318.3942185 | -240.61361
12578 | 0.26602297 | -0.105029163 | 0.018613994 | -0.018675617 | 19.29997504 | -14.7071139 | 0.148650324 | -0.149142444 | 317.5539273 | -241.984861
12579 | 0.26549938 | -0.105139944 | 0.018595649 | -0.018677244 | 19.26737856 | -14.6761707 | 0.148503824 | -0.149155441 | 317.0175981 | -241.4757343
12580 | 0.266318082 | -0.104280031 | 0.018585756 | -0.018594403 | 19.30885566 | -14.60816767 | 0.14842482 | -0.148493877 | 317.7000455 | -240.3568401
12581 | 0.26759779 | -0.104246224 | 0.01861605 | -0.018660003 | 19.35575986 | -14.59342679 | 0.148666743 | -0.149017755 | 318.4717881 | -240.1142997
12582 | 0.268103917 | -0.104668532 | 0.018685396 | -0.018654185 | 19.40738121 | -14.6637436 | 0.149220538 | -0.148971289 | 319.3211447 | -241.2712638
12583 | 0.265095861 | -0.106205773 | 0.018670089 | -0.01865855 | 19.27446676 | -14.78376966 | 0.149098303 | -0.149006152 | 317.1342245 | -243.2461237
12584 | 0.263767469 | -0.105977226 | 0.018661475 | -0.01863473 | 19.22263987 | -14.77492042 | 0.149029506 | -0.14881592 | 316.281486 | -243.1005219
12585 | 0.264863194 | -0.105153146 | 0.018632734 | -0.018621463 | 19.25522387 | -14.68963455 | 0.148799985 | -0.148709973 | 316.8176098 | -241.697263
12586 | 0.266165322 | -0.104839313 | 0.018687338 | -0.018626764 | 19.33841389 | -14.64270977 | 0.149236045 | -0.148752311 | 318.1863844 | -240.9251818
12587 | 0.269104716 | -0.10374289 | 0.018728313 | -0.018650066 | 19.50161122 | -14.53534765 | 0.149563276 | -0.148938397 | 320.8715668 | -239.1586892
12588 | 0.270558697 | -0.103953276 | 0.01877613 | -0.01866062 | 19.65841614 | -14.5195473 | 0.149945136 | -0.149022682 | 323.4515711 | -238.8987166
12589 | 0.270216995 | -0.103545776 | 0.018777261 | -0.018654925 | 19.62190531 | -14.46761461 | 0.149954172 | -0.148977202 | 322.8508369 | -238.0442373
12590 | 0.270936372 | -0.103111593 | 0.018799827 | -0.018686066 | 19.7116443 | -14.44199076 | 0.150134383 | -0.149225893 | 324.3273655 | -237.6226329
12591 | 0.270507498 | -0.101912702 | 0.018761897 | -0.018710828 | 19.70588556 | -14.34867699 | 0.149831472 | -0.149423637 | 324.2326136 | -236.0872861
12592 | 0.271384454 | -0.101353559 | 0.018782509 | -0.018672308 | 19.84936502 | -14.29959545 | 0.149996083 | -0.149116023 | 326.5933662 | -235.2797185
12593 | 0.271451509 | -0.100847921 | 0.018792076 | -0.018677035 | 19.85799689 | -14.29451043 | 0.150072484 | -0.149153768 | 326.7353915 | -235.1960516
12594 | 0.271201868 | -0.102191679 | 0.018779061 | -0.018665624 | 19.81568299 | -14.34130426 | 0.149968545 | -0.14906264 | 326.0391759 | -235.9659783
12595 | 0.271736215 | -0.100508593 | 0.018780612 | -0.018680986 | 19.89049427 | -14.26383229 | 0.149980929 | -0.149185322 | 327.2700902 | -234.691286
12596 | 0.271201449 | -0.101674446 | 0.018738786 | -0.018683235 | 19.80265072 | -14.3451998 | 0.149646911 | -0.149203283 | 325.8247481 | -236.0300739
12597 | 0.270688407 | -0.103253806 | 0.018743778 | -0.01865083 | 19.72288564 | -14.39478276 | 0.149686776 | -0.148944496 | 324.512326 | -236.8458918
12598 | 0.270074083 | -0.103919818 | 0.018715319 | -0.018620008 | 19.60284999 | -14.51403154 | 0.149459505 | -0.148698352 | 322.5373083 | -238.8079626
12599 | 0.269503276 | -0.104100239 | 0.018644364 | -0.018670732 | 19.53834621 | -14.53216355 | 0.148892861 | -0.149103435 | 321.4759895 | -239.1062993
12600 | 0.269553288 | -0.10398373 | 0.018680928 | -0.018668537 | 19.54972036 | -14.54260536 | 0.149184857 | -0.149085901 | 321.6631351 | -239.2781045
12601 | 0.269928378 | -0.102690892 | 0.018664639 | -0.018655908 | 19.63022538 | -14.39481117 | 0.149054775 | -0.148985049 | 322.9877318 | -236.8463591
12602 | 0.269051421 | -0.103725428 | 0.018679328 | -0.01866358 | 19.55083339 | -14.49133027 | 0.149172083 | -0.149046315 | 321.6814483 | -238.4344452
12603 | 0.269754314 | -0.10290023 | 0.018675873 | -0.01865662 | 19.5612818 | -14.40648604 | 0.14914449 | -0.148990738 | 321.8533623 | -237.0384527
12604 | 0.270430244 | -0.101225525 | 0.018738374 | -0.018671021 | 19.67472797 | -14.31620531 | 0.14964362 | -0.14910574 | 323.7199594 | -235.5530103
12605 | 0.270998118 | -0.101507926 | 0.018773189 | -0.01866463 | 19.80022434 | -14.31752713 | 0.149921652 | -0.149054701 | 325.7848255 | -235.5747591
12606 | 0.271156676 | -0.101132975 | 0.018723478 | -0.01866093 | 19.82344193 | -14.28690599 | 0.149524657 | -0.149025155 | 326.1668383 | -235.0709313
12607 | 0.271177142 | -0.100829899 | 0.018719149 | -0.018665382 | 19.82292095 | -14.27124096 | 0.149490091 | -0.149060706 | 326.1582663 | -234.8131853
12608 | 0.271325851 | -0.100469687 | 0.018774847 | -0.018697992 | 19.88750063 | -14.27813563 | 0.149934891 | -0.14932113 | 327.220834 | -234.9266274
12609 | 0.271183987 | -0.101211625 | 0.01871853 | -0.018653046 | 19.7949118 | -14.3114645 | 0.149485145 | -0.148962197 | 325.6974151 | -235.475007
12610 | 0.270710898 | -0.103466008 | 0.018732858 | -0.018626313 | 19.69106691 | -14.46368759 | 0.149599571 | -0.148748704 | 323.9887936 | -237.9796238
12611 | 0.268810302 | -0.104198656 | 0.018661146 | -0.018644262 | 19.49005276 | -14.5485309 | 0.149026884 | -0.148892043 | 320.6813887 | -239.3756009
12612 | 0.268260519 | -0.104104639 | 0.018640366 | -0.018630515 | 19.4538502 | -14.53374242 | 0.148860935 | -0.148782265 | 320.0857265 | -239.1322774
12613 | 0.265889627 | -0.105976039 | 0.018581055 | -0.018666825 | 19.31901388 | -14.74591885 | 0.148387279 | -0.149072235 | 317.8671846 | -242.6233419
12614 | 0.262880734 | -0.10624887 | 0.018563949 | -0.018686872 | 19.19636959 | -14.8263406 | 0.148250671 | -0.149232327 | 315.8492455 | -243.9465686
12615 | 0.261083863 | -0.107271183 | 0.018536214 | -0.018645184 | 19.03919894 | -14.91468092 | 0.148029182 | -0.148899406 | 313.2632236 | -245.4000843
12616 | 0.26135397 | -0.107330485 | 0.018574175 | -0.018664841 | 19.08487491 | -14.92180973 | 0.148332334 | -0.149056393 | 314.0147574 | -245.5173788
12617 | 0.26080272 | -0.110369833 | 0.01853149 | -0.018595716 | 18.92734803 | -15.0912554 | 0.147991456 | -0.148504364 | 311.4228743 | -248.3053688
12618 | 0.260861743 | -0.112692319 | 0.018545018 | -0.018659 | 18.67813878 | -15.25981352 | 0.148099485 | -0.149009741 | 307.3224868 | -251.0787554
12619 | 0.260739157 | -0.113710999 | 0.018544137 | -0.018621509 | 18.61226242 | -15.3719414 | 0.148092457 | -0.148710345 | 306.238584 | -252.923662
12620 | 0.260600646 | -0.113150879 | 0.018544312 | -0.018633877 | 18.64603814 | -15.30722762 | 0.148093851 | -0.148809115 | 306.7943159 | -251.8588877
12621 | 0.260812289 | -0.112782424 | 0.018531292 | -0.018642636 | 18.75262205 | -15.26108254 | 0.147989875 | -0.148879064 | 308.5480041 | -251.0996353
12622 | 0.260614756 | -0.113625993 | 0.018547118 | -0.018694835 | 18.63264851 | -15.37182322 | 0.148116257 | -0.149295917 | 306.5740085 | -252.9217174
12623 | 0.260064624 | -0.113556144 | 0.018527849 | -0.018623409 | 18.60324852 | -15.31257294 | 0.147962375 | -0.148725517 | 306.090273 | -251.9468375
12624 | 0.260747958 | -0.112479139 | 0.018566415 | -0.018659787 | 18.67948174 | -15.23306137 | 0.148270361 | -0.149016026 | 307.3445834 | -250.6385865
12625 | 0.260803977 | -0.112559954 | 0.018612285 | -0.018638452 | 18.70802566 | -15.26696431 | 0.148636677 | -0.148845651 | 307.8142334 | -251.1964116
12626 | 0.260688936 | -0.113206199 | 0.018596953 | -0.018687736 | 18.71245652 | -15.29123569 | 0.148514237 | -0.149239225 | 307.887137 | -251.595763
12627 | 0.260712335 | -0.11267297 | 0.01859458 | -0.018641791 | 18.75278782 | -15.23321774 | 0.14849529 | -0.148872315 | 308.5507317 | -250.6411593
12628 | 0.260752498 | -0.11246929 | 0.018587248 | -0.018623826 | 18.8180903 | -15.22865333 | 0.148436738 | -0.148728846 | 309.6251921 | -250.5660583
12629 | 0.260678947 | -0.113500823 | 0.018610839 | -0.018710199 | 18.76086332 | -15.31605972 | 0.14862513 | -0.149418617 | 308.6836027 | -252.0042075
12630 | 0.260511239 | -0.113927532 | 0.018628164 | -0.018648839 | 18.67262768 | -15.40251328 | 0.148763486 | -0.148928598 | 307.2318093 | -253.4266791
12631 | 0.258774369 | -0.114106206 | 0.01860617 | -0.018628648 | 18.54585269 | -15.52699804 | 0.148587849 | -0.148767353 | 305.1459054 | -255.4749008
12632 | 0.2564903 | -0.115094013 | 0.018588976 | -0.018649454 | 18.42424395 | -15.66111278 | 0.148450535 | -0.148933507 | 303.1450046 | -257.68157
12633 | 0.254149654 | -0.116121774 | 0.018612257 | -0.018703007 | 18.33520448 | -15.78620253 | 0.148636453 | -0.149361181 | 301.6799855 | -259.7397458
12634 | 0.253667415 | -0.114801345 | 0.01862699 | -0.018667142 | 18.28543358 | -15.67781838 | 0.148754114 | -0.149074763 | 300.8610753 | -257.9564371
12635 | 0.255636953 | -0.1145399 | 0.018618057 | -0.018649572 | 18.39026352 | -15.60782176 | 0.14868277 | -0.148934455 | 302.5859046 | -256.8047412
12636 | 0.256970374 | -0.114925607 | 0.018685321 | -0.018681035 | 18.46306631 | -15.64989788 | 0.149219943 | -0.149185712 | 303.783772 | -257.4970447
12637 | 0.256447204 | -0.114844861 | 0.018579982 | -0.018636762 | 18.42817282 | -15.60811419 | 0.148378707 | -0.148832152 | 303.2096488 | -256.8095528
12638 | 0.257772452 | -0.114424788 | 0.018650955 | -0.018637519 | 18.48104112 | -15.60268197 | 0.1489455 | -0.148838195 | 304.0795222 | -256.7201733
12639 | 0.256829209 | -0.115690456 | 0.018635633 | -0.018668062 | 18.420335 | -15.72505059 | 0.148823134 | -0.149082108 | 303.0806884 | -258.7335766
12640 | 0.253612094 | -0.115968875 | 0.018611996 | -0.01863459 | 18.33635578 | -15.74901463 | 0.148634371 | -0.148814804 | 301.6989285 | -259.1278713
12641 | 0.251966308 | -0.119340495 | 0.018630008 | -0.018651964 | 18.23248193 | -15.84263854 | 0.148778212 | -0.148953551 | 299.9898305 | -260.6683209
12642 | 0.251528074 | -0.117371656 | 0.01863411 | -0.018613998 | 18.22241852 | -15.83671877 | 0.148810974 | -0.148650361 | 299.8242513 | -260.5709195
12643 | 0.252482982 | -0.117696036 | 0.018637016 | -0.018685375 | 18.27932987 | -15.84353289 | 0.148834179 | -0.149220371 | 300.7606475 | -260.6830361
12644 | 0.251631171 | -0.117394287 | 0.018657647 | -0.018643926 | 18.19973337 | -15.8302024 | 0.148998938 | -0.148889365 | 299.450999 | -260.4637017
12645 | 0.251531496 | -0.119348388 | 0.018639619 | -0.018691005 | 18.20218358 | -15.87442737 | 0.148854967 | -0.14926533 | 299.4913139 | -261.1913614
12646 | 0.253483572 | -0.116169062 | 0.018669531 | -0.01864903 | 18.3126281 | -15.73577253 | 0.14909384 | -0.148930123 | 301.308523 | -258.9099911
12647 | 0.252773974 | -0.116219563 | 0.018641985 | -0.018667114 | 18.29992365 | -15.77201597 | 0.148873858 | -0.14907454 | 301.0994891 | -259.506326
12648 | 0.255213527 | -0.115950993 | 0.018669209 | -0.018676562 | 18.39651978 | -15.73036145 | 0.149091275 | -0.149149994 | 302.6888424 | -258.8209595
12649 | 0.256064989 | -0.115103094 | 0.018660457 | -0.018663086 | 18.43773387 | -15.68610054 | 0.149021381 | -0.149042373 | 303.3669624 | -258.0927083
12650 | 0.2563886 | -0.114726327 | 0.018677934 | -0.018617384 | 18.45265124 | -15.604538 | 0.149160945 | -0.148677397 | 303.6124067 | -256.7507117
12651 | 0.255128311 | -0.114393775 | 0.018648611 | -0.01862584 | 18.40239074 | -15.59190983 | 0.148926776 | -0.148744929 | 302.7854409 | -256.5429328
12652 | 0.25522624 | -0.11577665 | 0.01864133 | -0.018696215 | 18.42307635 | -15.6752239 | 0.148868633 | -0.149306943 | 303.1257934 | -257.9137486
12653 | 0.256412419 | -0.114669749 | 0.018665901 | -0.018685324 | 18.45349884 | -15.61214067 | 0.149064853 | -0.149219962 | 303.6263527 | -256.8758029
12654 | 0.259345317 | -0.115273666 | 0.018718975 | -0.018674155 | 18.53960548 | -15.67490567 | 0.149488697 | -0.149130768 | 305.0431162 | -257.9085125
12655 | 0.257119432 | -0.115560606 | 0.018676779 | -0.018686173 | 18.48068377 | -15.68171838 | 0.149151723 | -0.149226748 | 304.0736425 | -258.0206062
12656 | 0.258067076 | -0.114874687 | 0.018668979 | -0.018683533 | 18.52741586 | -15.59593733 | 0.149089434 | -0.149205663 | 304.8425533 | -256.6091998
12657 | 0.257358107 | -0.114670867 | 0.018694588 | -0.018670632 | 18.49774579 | -15.60466746 | 0.149293946 | -0.149102635 | 304.354374 | -256.7528417
12658 | 0.258844568 | -0.115023605 | 0.01867378 | -0.018661514 | 18.55452051 | -15.57386834 | 0.149127774 | -0.149029822 | 305.2885222 | -256.2460856
12659 | 0.260378456 | -0.11416935 | 0.018709212 | -0.018660685 | 18.63333117 | -15.52572874 | 0.149410733 | -0.149023203 | 306.5852407 | -255.4540162
12660 | 0.260153262 | -0.114128418 | 0.018703277 | -0.018671035 | 18.65975689 | -15.46492092 | 0.149363338 | -0.149105852 | 307.0200387 | -254.4535091
12661 | 0.260671892 | -0.113638636 | 0.018744768 | -0.018676329 | 18.73922488 | -15.35904706 | 0.149694678 | -0.149148134 | 308.3275726 | -252.7115036
12662 | 0.260839531 | -0.113743759 | 0.018737967 | -0.018670462 | 18.80673366 | -15.33871721 | 0.149640366 | -0.149101278 | 309.4383345 | -252.3770047
12663 | 0.260822557 | -0.113624247 | 0.018718618 | -0.018676185 | 18.83551944 | -15.33576781 | 0.149485852 | -0.149146981 | 309.9119641 | -252.3284764
12664 | 0.260768424 | -0.114049069 | 0.018677226 | -0.018619707 | 18.74803882 | -15.39583309 | 0.149155293 | -0.148695953 | 308.4725936 | -253.316766
12665 | 0.260741602 | -0.113938917 | 0.018689161 | -0.018676243 | 18.77792506 | -15.41086277 | 0.149250604 | -0.149147446 | 308.9643295 | -253.5640583
12666 | 0.260875293 | -0.113804877 | 0.018724635 | -0.018661237 | 18.71207468 | -15.33831721 | 0.149533898 | -0.14902761 | 307.8808543 | -252.3704232
12667 | 0.260800974 | -0.113733211 | 0.018701654 | -0.018655081 | 18.79513348 | -15.36848983 | 0.149350378 | -0.148978448 | 309.2474699 | -252.8668712
12668 | 0.260765071 | -0.114065344 | 0.018727308 | -0.018659463 | 18.85284008 | -15.47218207 | 0.149555244 | -0.149013441 | 310.1969509 | -254.5729811
12669 | 0.259278471 | -0.114197918 | 0.01867157 | -0.018715806 | 18.60005883 | -15.45397909 | 0.149110129 | -0.149463391 | 306.0377912 | -254.2734767
12670 | 0.260611682 | -0.114137149 | 0.01870815 | -0.018676551 | 18.68520798 | -15.50671728 | 0.149402255 | -0.149149901 | 307.4388006 | -255.1412094
12671 | 0.26042763 | -0.114027067 | 0.018674464 | -0.018658958 | 18.67046403 | -15.43603903 | 0.149133241 | -0.149009406 | 307.1962095 | -253.9782982
12672 | 0.257871638 | -0.114511681 | 0.018660013 | -0.018660206 | 18.53513634 | -15.57178618 | 0.149017829 | -0.149019373 | 304.9695829 | -256.2118266
12673 | 0.258488756 | -0.114293472 | 0.018667954 | -0.018656713 | 18.56083227 | -15.51579991 | 0.149081253 | -0.148991482 | 305.3923733 | -255.2906513
12674 | 0.260498876 | -0.113924319 | 0.018720551 | -0.01866723 | 18.68072851 | -15.40525826 | 0.149501285 | -0.14907547 | 307.3650971 | -253.4718439
12675 | 0.260734477 | -0.113364897 | 0.018696492 | -0.018633645 | 18.84034388 | -15.26727043 | 0.149309156 | -0.148807255 | 309.9913434 | -251.2014484
12676 | 0.260777085 | -0.113842176 | 0.01870988 | -0.018670776 | 18.85285405 | -15.34810727 | 0.14941607 | -0.149103788 | 310.1971807 | -252.5315049
12677 | 0.260726305 | -0.113718403 | 0.01868185 | -0.018659919 | 18.78541168 | -15.35342811 | 0.14919222 | -0.149017086 | 309.0875114 | -252.6190517
12678 | 0.260632358 | -0.113648065 | 0.01866941 | -0.018682057 | 18.74719793 | -15.27759526 | 0.149092874 | -0.149193875 | 308.4587579 | -251.3713289
12679 | 0.260699623 | -0.11400262 | 0.018696369 | -0.018645295 | 18.76053987 | -15.41035967 | 0.14930817 | -0.148900298 | 308.6782808 | -253.5557805
12680 | 0.260648563 | -0.113743689 | 0.018642846 | -0.01865682 | 18.75161435 | -15.33566536 | 0.148880738 | -0.148992337 | 308.531424 | -252.3267908
12681 | 0.260248327 | -0.113864807 | 0.01865405 | -0.018703592 | 18.69496694 | -15.35333395 | 0.148970211 | -0.149365848 | 307.5993705 | -252.6175025
12682 | 0.260790147 | -0.113055395 | 0.018725955 | -0.018672746 | 18.94757506 | -15.23833629 | 0.149544441 | -0.149119518 | 311.7556815 | -250.7253778
12683 | 0.260887657 | -0.112217414 | 0.018709533 | -0.018649153 | 18.92222511 | -15.14282394 | 0.149413299 | -0.148931108 | 311.3385838 | -249.1538566
12684 | 0.261131151 | -0.111175264 | 0.018705687 | -0.018658499 | 19.0458307 | -15.09425174 | 0.149382582 | -0.149005743 | 313.3723399 | -248.3546694
12685 | 0.261047332 | -0.109048286 | 0.01870806 | -0.018692846 | 19.09872685 | -14.98896638 | 0.149401529 | -0.149280038 | 314.2426715 | -246.6223469
12686 | 0.263549819 | -0.108195497 | 0.018775846 | -0.018707224 | 19.27725282 | -14.93201535 | 0.149942867 | -0.149394854 | 317.1800651 | -245.6852979
12687 | 0.263086789 | -0.107998313 | 0.018792333 | -0.018696479 | 19.26907403 | -14.87652157 | 0.150074529 | -0.149309044 | 317.0454947 | -244.7722258
12688 | 0.264668105 | -0.10714727 | 0.018812519 | -0.018671838 | 19.34051653 | -14.77905847 | 0.150235737 | -0.149112267 | 318.2209805 | -243.1686077
12689 | 0.267933345 | -0.10699479 | 0.018868997 | -0.018686918 | 19.48103877 | -14.81142892 | 0.150686765 | -0.149232698 | 320.5330761 | -243.7012178
12690 | 0.26529081 | -0.108916411 | 0.018805297 | -0.018719072 | 19.36300322 | -14.9278773 | 0.150178059 | -0.149489478 | 318.5909674 | -245.6172121
12691 | 0.261405449 | -0.109016994 | 0.018726758 | -0.018683815 | 19.16074594 | -14.9771953 | 0.149550856 | -0.149207913 | 315.2631085 | -246.4286704
12692 | 0.260954782 | -0.108651333 | 0.018678257 | -0.018647619 | 19.0594865 | -14.96542785 | 0.14916353 | -0.148918855 | 313.5970269 | -246.2350536
12693 | 0.261315832 | -0.10787482 | 0.018718551 | -0.018683361 | 19.1572953 | -14.90806676 | 0.149485313 | -0.149204287 | 315.206333 | -245.2912576
12694 | 0.263231516 | -0.107495748 | 0.018754356 | -0.01869134 | 19.24080458 | -14.88315146 | 0.149771247 | -0.149268008 | 316.5803606 | -244.8813114
12695 | 0.261075411 | -0.108583649 | 0.018730365 | -0.018666981 | 19.11710072 | -14.95337198 | 0.149579657 | -0.14907348 | 314.5449878 | -246.0366911
12696 | 0.261276577 | -0.109715975 | 0.018686562 | -0.018644955 | 19.14703194 | -14.98915171 | 0.149229854 | -0.148897584 | 315.0374639 | -246.6253963
12697 | 0.261183049 | -0.10741605 | 0.018658036 | -0.018692867 | 19.10270089 | -14.88304017 | 0.149002043 | -0.149280205 | 314.3080589 | -244.8794802
12698 | 0.262760453 | -0.107321614 | 0.018722253 | -0.01867303 | 19.25806459 | -14.85984204 | 0.149514877 | -0.149121787 | 316.8643498 | -244.4977877
12699 | 0.264696394 | -0.107063451 | 0.018801092 | -0.018667228 | 19.33335308 | -14.83685067 | 0.150144479 | -0.149075451 | 318.103116 | -244.119497
12700 | 0.264652668 | -0.106551107 | 0.018762777 | -0.018652141 | 19.33636544 | -14.81474387 | 0.149838501 | -0.148954964 | 318.1526802 | -243.7557607
12701 | 0.262492651 | -0.107030622 | 0.01866167 | -0.018658576 | 19.23045777 | -14.85943347 | 0.149031068 | -0.149006357 | 316.4101184 | -244.4910652
12702 | 0.261275459 | -0.111340597 | 0.018656923 | -0.018654369 | 19.1098351 | -15.10636732 | 0.148993155 | -0.148972758 | 314.4254422 | -248.5540142
12703 | 0.260900998 | -0.112357531 | 0.018645812 | -0.01864398 | 18.92217612 | -15.18166475 | 0.148904426 | -0.148889793 | 311.3377778 | -249.7929274
12704 | 0.260733709 | -0.113712676 | 0.018585854 | -0.018691536 | 18.82924056 | -15.35585206 | 0.148425601 | -0.14926957 | 309.8086539 | -252.6589345
12705 | 0.260234427 | -0.113574793 | 0.018587882 | -0.018651009 | 18.69500531 | -15.29819965 | 0.148441796 | -0.148945927 | 307.6000018 | -251.7103453
12706 | 0.260866073 | -0.113228341 | 0.018624047 | -0.018674863 | 18.78891075 | -15.21176295 | 0.148730612 | -0.14913642 | 309.1450837 | -250.288151
12707 | 0.260803349 | -0.111068674 | 0.018655868 | -0.018648974 | 18.90429007 | -15.11549922 | 0.148984732 | -0.148929676 | 311.043488 | -248.7042667
12708 | 0.260769332 | -0.112444703 | 0.018678639 | -0.018653228 | 18.91838312 | -15.1950784 | 0.149166579 | -0.148963647 | 311.2753693 | -250.0136302
12709 | 0.260778203 | -0.113905739 | 0.018647465 | -0.018633242 | 18.76776004 | -15.3331711 | 0.148917628 | -0.148804039 | 308.7970785 | -252.2857511
12710 | 0.259795704 | -0.113806972 | 0.018635477 | -0.018648429 | 18.63214551 | -15.29206466 | 0.148821889 | -0.148925326 | 306.5657322 | -251.6094026
12711 | 0.260828983 | -0.113336328 | 0.018665445 | -0.018626664 | 18.80667126 | -15.27023716 | 0.149061208 | -0.148751511 | 309.4373078 | -251.2502618
12712 | 0.260577666 | -0.113617122 | 0.018634327 | -0.018639882 | 18.74075569 | -15.32854838 | 0.148812703 | -0.148857068 | 308.35276 | -252.2096909
12713 | 0.260393194 | -0.113834772 | 0.018662862 | -0.01865269 | 18.64877623 | -15.36217667 | 0.149040588 | -0.148959352 | 306.8393673 | -252.762997
12714 | 0.26070542 | -0.11387745 | 0.018665573 | -0.018679899 | 18.78797291 | -15.30545 | 0.149062231 | -0.149176638 | 309.1296528 | -251.8296395
12715 | 0.260544208 | -0.113476935 | 0.018649733 | -0.018653992 | 18.73082072 | -15.26842546 | 0.148935738 | -0.148969746 | 308.1892939 | -251.2204528
12716 | 0.260764513 | -0.112595438 | 0.01865913 | -0.01867649 | 18.84247214 | -15.17844349 | 0.149010782 | -0.149149417 | 310.0263609 | -249.7399261
12717 | 0.260800345 | -0.113399053 | 0.018667528 | -0.018640278 | 18.91745208 | -15.24153957 | 0.14907785 | -0.148860229 | 311.2600503 | -250.7780833
12718 | 0.260838692 | -0.112498417 | 0.018667514 | -0.01865286 | 18.85532588 | -15.19188061 | 0.149077738 | -0.148960709 | 310.2378511 | -249.9610151
12719 | 0.260840229 | -0.113045127 | 0.018689619 | -0.018643428 | 18.89781775 | -15.25399024 | 0.149254267 | -0.148885386 | 310.9369951 | -250.9829415
12720 | 0.260758994 | -0.111529539 | 0.018669261 | -0.01862475 | 18.8817542 | -15.11729304 | 0.149091684 | -0.148736227 | 310.672692 | -248.7337815
12721 | 0.260782394 | -0.111819413 | 0.018683775 | -0.01870113 | 18.9696148 | -15.12611816 | 0.149207597 | -0.149346195 | 312.1183146 | -248.8789864
12722 | 0.260839391 | -0.112394831 | 0.018655726 | -0.018679854 | 18.93098131 | -15.20001898 | 0.148983598 | -0.149176285 | 311.4826548 | -250.0949204
12723 | 0.260839391 | -0.113409251 | 0.018673764 | -0.018649808 | 18.83391393 | -15.23251319 | 0.149127644 | -0.148936333 | 309.8855477 | -250.629567
12724 | 0.260701439 | -0.113519193 | 0.018682101 | -0.018660741 | 18.7739796 | -15.28066983 | 0.149194228 | -0.149023649 | 308.8994126 | -251.4219168
12725 | 0.260734966 | -0.113869697 | 0.018667584 | -0.01869026 | 18.79295632 | -15.33082733 | 0.149078296 | -0.14925938 | 309.2116479 | -252.2471877
12726 | 0.260683487 | -0.113919709 | 0.018672974 | -0.018643246 | 18.77419781 | -15.34426119 | 0.149121341 | -0.148883936 | 308.9030029 | -252.468223
12727 | 0.260710379 | -0.113661127 | 0.018711573 | -0.018688488 | 18.75985889 | -15.32426728 | 0.149429587 | -0.149245231 | 308.6670762 | -252.1392514
12728 | 0.260705909 | -0.11402092 | 0.018683885 | -0.01864906 | 18.74513151 | -15.35209427 | 0.149208471 | -0.148930364 | 308.4247579 | -252.5971053
12729 | 0.260660298 | -0.113409949 | 0.018676904 | -0.018679661 | 18.78921231 | -15.25899274 | 0.149152727 | -0.149174742 | 309.1500455 | -251.0652507
12730 | 0.260688726 | -0.113801035 | 0.018709135 | -0.01866937 | 18.80841488 | -15.34970673 | 0.14941012 | -0.149092558 | 309.4659967 | -252.5578217
12731 | 0.260763674 | -0.113776169 | 0.018670574 | -0.018626448 | 18.7671368 | -15.30838991 | 0.14910217 | -0.148749782 | 308.786824 | -251.8780115
12732 | 0.260677131 | -0.113357772 | 0.01867462 | -0.018663826 | 18.78536958 | -15.22914069 | 0.149134486 | -0.149048286 | 309.0868187 | -250.5740772
12733 | 0.260781765 | -0.110691069 | 0.018706025 | -0.018658727 | 18.91818605 | -15.0625376 | 0.149385279 | -0.149007566 | 311.2721269 | -247.8328579
12734 | 0.261052501 | -0.108838669 | 0.018713713 | -0.018695764 | 19.06661205 | -15.00273142 | 0.149446675 | -0.149303336 | 313.7142677 | -246.8488313
12735 | 0.26181253 | -0.107859592 | 0.01873162 | -0.018698052 | 19.16502109 | -14.91912259 | 0.149589679 | -0.149321614 | 315.33345 | -245.4731656
12736 | 0.261589501 | -0.108477688 | 0.018722765 | -0.018709238 | 19.16367831 | -14.95018573 | 0.149518967 | -0.149410938 | 315.3113564 | -245.984266
12737 | 0.263339643 | -0.107301777 | 0.018729336 | -0.018680721 | 19.26427735 | -14.85215919 | 0.149571439 | -0.149183202 | 316.9665721 | -244.3713772
12738 | 0.264433062 | -0.106548104 | 0.018763359 | -0.01867062 | 19.30251624 | -14.80480041 | 0.149843149 | -0.149102542 | 317.5957392 | -243.5921551
12739 | 0.265541359 | -0.106975022 | 0.018792791 | -0.018685522 | 19.3562232 | -14.82941126 | 0.150078192 | -0.149221542 | 318.4794116 | -243.9970921
12740 | 0.262816822 | -0.107371207 | 0.018711782 | -0.018681668 | 19.23336694 | -14.86138618 | 0.149431261 | -0.14919077 | 316.4579848 | -244.5231942
12741 | 0.262284641 | -0.107478914 | 0.01872188 | -0.018653021 | 19.18705255 | -14.90356801 | 0.149511902 | -0.148961992 | 315.6959466 | -245.217237
12742 | 0.262954634 | -0.107000168 | 0.018708218 | -0.018664318 | 19.24011819 | -14.79048142 | 0.149402794 | -0.149052209 | 316.5690671 | -243.3565563
12743 | 0.264805009 | -0.105995667 | 0.018750526 | -0.01868025 | 19.34418138 | -14.72334089 | 0.14974066 | -0.149179446 | 318.2812804 | -242.2518533
12744 | 0.268094976 | -0.105546676 | 0.018816766 | -0.018664916 | 19.50757876 | -14.67901953 | 0.150269652 | -0.149056988 | 320.9697544 | -241.5226077
12745 | 0.269064064 | -0.105541647 | 0.018812032 | -0.018664946 | 19.54783844 | -14.66682879 | 0.150231851 | -0.149057229 | 321.6321707 | -241.3220263
12746 | 0.268757426 | -0.105501903 | 0.018805655 | -0.018678842 | 19.52876942 | -14.68343697 | 0.150180923 | -0.149168197 | 321.3184169 | -241.5952906
12747 | 0.265551278 | -0.106051197 | 0.018750111 | -0.018685689 | 19.35278736 | -14.73384993 | 0.149737351 | -0.149222881 | 318.4228797 | -242.4247648
12748 | 0.267867827 | -0.105745327 | 0.018740095 | -0.018658879 | 19.4209191 | -14.70222631 | 0.149657361 | -0.149008774 | 319.5438916 | -241.9044427
12749 | 0.267063792 | -0.105775642 | 0.018778782 | -0.018653931 | 19.4176266 | -14.72936198 | 0.149966314 | -0.148969263 | 319.4897181 | -242.3509219
12750 | 0.266420621 | -0.10643865 | 0.018713734 | -0.018662597 | 19.37386841 | -14.7729896 | 0.149446842 | -0.149038468 | 318.7697386 | -243.068753
12751 | 0.263576152 | -0.106678931 | 0.018709049 | -0.018679833 | 19.26749339 | -14.80872547 | 0.149409432 | -0.149176118 | 317.0194875 | -243.6567365
12752 | 0.263881184 | -0.106226379 | 0.018704651 | -0.018656183 | 19.29279668 | -14.75777747 | 0.149374308 | -0.148987243 | 317.4358175 | -242.8184588
12753 | 0.263999648 | -0.105873081 | 0.018657023 | -0.018648413 | 19.28889314 | -14.71745279 | 0.148993955 | -0.148925195 | 317.3715902 | -242.1549729
12754 | 0.266307605 | -0.106171617 | 0.018713745 | -0.018662702 | 19.36658276 | -14.75072149 | 0.149446935 | -0.149039305 | 318.6498636 | -242.7023626
12755 | 0.267521095 | -0.105426396 | 0.018713617 | -0.018663014 | 19.40834224 | -14.69971491 | 0.149445913 | -0.149041797 | 319.3369571 | -241.8631211
12756 | 0.266149047 | -0.105034961 | 0.01869774 | -0.018714663 | 19.37707029 | -14.63655671 | 0.149319122 | -0.149454261 | 318.8224212 | -240.8239418
12757 | 0.268520358 | -0.10446569 | 0.018769054 | -0.018618992 | 19.51884795 | -14.57807356 | 0.149888629 | -0.148690245 | 321.155173 | -239.8616839
12758 | 0.268536004 | -0.104096118 | 0.018767753 | -0.018672688 | 19.50831618 | -14.51471038 | 0.149878235 | -0.149119054 | 320.9818876 | -238.8191319
12759 | 0.270413411 | -0.103899841 | 0.018746735 | -0.018680208 | 19.67254383 | -14.46056599 | 0.14971039 | -0.149179111 | 323.6840225 | -237.9282621
12760 | 0.270723471 | -0.103725498 | 0.018786093 | -0.018710034 | 19.72301593 | -14.45801714 | 0.150024698 | -0.149417297 | 324.5144698 | -237.8863245
12761 | 0.270403841 | -0.1025572 | 0.018756302 | -0.01867374 | 19.72408229 | -14.36205674 | 0.149786792 | -0.149127458 | 324.5320153 | -236.3074311
12762 | 0.270760282 | -0.103936373 | 0.0187741 | -0.018689608 | 19.72201699 | -14.43673968 | 0.149928922 | -0.149254174 | 324.4980337 | -237.5362338
12763 | 0.270686242 | -0.103345518 | 0.018765853 | -0.018690113 | 19.7104522 | -14.37623147 | 0.149863063 | -0.149258209 | 324.3077513 | -236.5406563
12764 | 0.270815113 | -0.103005981 | 0.018777285 | -0.018667074 | 19.75585865 | -14.389758 | 0.149954358 | -0.149074224 | 325.0548505 | -236.7632163
12765 | 0.270803728 | -0.10283988 | 0.018764349 | -0.018716027 | 19.77572739 | -14.35905797 | 0.149851051 | -0.149465157 | 325.3817627 | -236.2580906
12766 | 0.270707825 | -0.101976963 | 0.018751496 | -0.018702991 | 19.72146472 | -14.32971237 | 0.149748414 | -0.149361051 | 324.4889468 | -235.77525
12767 | 0.270901098 | -0.102110584 | 0.018776845 | -0.018639675 | 19.83227348 | -14.3174137 | 0.149950844 | -0.148855413 | 326.312149 | -235.5728927
12768 | 0.271028573 | -0.102926144 | 0.018758635 | -0.018692825 | 19.81874714 | -14.36504582 | 0.149805422 | -0.149279871 | 326.0895921 | -236.3566122
12769 | 0.270428847 | -0.103367521 | 0.018708257 | -0.018662527 | 19.71996138 | -14.40164251 | 0.14940311 | -0.149037911 | 324.4642114 | -236.9587593
12770 | 0.270493178 | -0.103673041 | 0.018720635 | -0.01867554 | 19.68332147 | -14.47324231 | 0.149501954 | -0.149141831 | 323.8613533 | -238.1368332
12771 | 0.268597751 | -0.104390043 | 0.018647863 | -0.018681659 | 19.51190205 | -14.54516873 | 0.148920807 | -0.149190695 | 321.040888 | -239.3202812
12772 | 0.26850548 | -0.104153394 | 0.018675913 | -0.018669142 | 19.51092631 | -14.53950508 | 0.149144806 | -0.149090735 | 321.0248335 | -239.2270937
12773 | 0.269616571 | -0.104156328 | 0.018733378 | -0.018697144 | 19.63610314 | -14.51611854 | 0.149603718 | -0.149314362 | 323.0844421 | -238.8423012
12774 | 0.268716913 | -0.104008108 | 0.018670977 | -0.018644136 | 19.52703372 | -14.48244778 | 0.149105387 | -0.148891039 | 321.2898583 | -238.2882963
12775 | 0.268856053 | -0.103709223 | 0.018683487 | -0.018663791 | 19.54768039 | -14.44054591 | 0.149205291 | -0.149048007 | 321.6295703 | -237.5988599
12776 | 0.269406255 | -0.103676743 | 0.018694546 | -0.018638127 | 19.60225087 | -14.43674639 | 0.149293611 | -0.148843048 | 322.5274506 | -237.5363442
12777 | 0.269077475 | -0.103957258 | 0.018700313 | -0.0186853 | 19.57969628 | -14.46730066 | 0.149339668 | -0.149219776 | 322.1563467 | -238.0390717
12778 | 0.269785816 | -0.103341467 | 0.018670702 | -0.018700972 | 19.60551618 | -14.42909753 | 0.149103193 | -0.14934493 | 322.5811767 | -237.4104929
12779 | 0.270625473 | -0.102975318 | 0.018700644 | -0.018673894 | 19.68036536 | -14.4153106 | 0.149342308 | -0.149128685 | 323.8127147 | -237.1836485
12780 | 0.270151546 | -0.104033742 | 0.018678825 | -0.018646045 | 19.62791206 | -14.50150516 | 0.149168067 | -0.148906286 | 322.9496695 | -238.6018586
12781 | 0.268612349 | -0.104231695 | 0.018672073 | -0.018640813 | 19.47500324 | -14.56430219 | 0.149114145 | -0.148864505 | 320.43377 | -239.6350954
12782 | 0.26622658 | -0.10510949 | 0.018615365 | -0.018660522 | 19.34677949 | -14.68509836 | 0.148661276 | -0.149021901 | 318.3240287 | -241.6226263
12783 | 0.265308273 | -0.105237174 | 0.01859286 | -0.018688802 | 19.32848422 | -14.65564426 | 0.148481549 | -0.149247741 | 318.0230057 | -241.1380006
12784 | 0.262529951 | -0.106060137 | 0.018564291 | -0.018656797 | 19.20359377 | -14.72590026 | 0.148253404 | -0.148992151 | 315.9681091 | -242.2939641
12785 | 0.26128894 | -0.108120549 | 0.01856892 | -0.018644213 | 19.06612525 | -14.96748198 | 0.148290368 | -0.148891652 | 313.7062581 | -246.2688513
12786 | 0.260993758 | -0.109513412 | 0.018581451 | -0.018625144 | 18.99292907 | -15.00209104 | 0.14839044 | -0.14873937 | 312.501918 | -246.8382948
12787 | 0.260759693 | -0.11154763 | 0.018539765 | -0.018634692 | 18.87810566 | -15.1378978 | 0.148057538 | -0.148815623 | 310.6126603 | -249.0728039
12788 | 0.260801183 | -0.112638744 | 0.018578049 | -0.018644297 | 18.76640366 | -15.21556405 | 0.148363274 | -0.148892322 | 308.7747612 | -250.3506928
12789 | 0.260352821 | -0.113770581 | 0.018589057 | -0.018620804 | 18.66467623 | -15.35149394 | 0.148451185 | -0.148704711 | 307.1009795 | -252.5872277
12790 | 0.259963971 | -0.112893624 | 0.018585332 | -0.018601416 | 18.62998325 | -15.24352264 | 0.148421436 | -0.148549881 | 306.5301554 | -250.8107119
12791 | 0.260630402 | -0.113846297 | 0.018582236 | -0.018660627 | 18.71134276 | -15.37384037 | 0.148396706 | -0.149022738 | 307.8688115 | -252.9549068
12792 | 0.258377556 | -0.113853352 | 0.018612953 | -0.018607106 | 18.54548613 | -15.38837077 | 0.148642013 | -0.148595324 | 305.1398741 | -253.1939841
12793 | 0.25864424 | -0.113590579 | 0.018562026 | -0.018616615 | 18.53773426 | -15.35545168 | 0.148235312 | -0.148671261 | 305.0123281 | -252.6523468
12794 | 0.259249064 | -0.113899732 | 0.018582659 | -0.018631791 | 18.57440118 | -15.37636826 | 0.14840009 | -0.148792455 | 305.6156305 | -252.9964996
12795 | 0.25777371 | -0.114289001 | 0.01862513 | -0.018659281 | 18.52429695 | -15.48021007 | 0.148739258 | -0.149011991 | 304.7912361 | -254.7050706
12796 | 0.259407133 | -0.113750394 | 0.01858577 | -0.018616955 | 18.59555207 | -15.33471458 | 0.148424931 | -0.148673976 | 305.9636387 | -252.3111469
12797 | 0.260521088 | -0.11380795 | 0.018627977 | -0.018672066 | 18.69352655 | -15.3154403 | 0.148761998 | -0.149114089 | 307.575671 | -251.9940158
12798 | 0.260823884 | -0.112771248 | 0.018594752 | -0.018659847 | 18.78271382 | -15.18920641 | 0.148496666 | -0.149016509 | 309.043122 | -249.9170149
12799 | 0.260794618 | -0.110020587 | 0.018652436 | -0.018620653 | 18.90052669 | -15.0591135 | 0.148957325 | -0.148703502 | 310.9815668 | -247.7765191
12800 | 0.260926842 | -0.109717581 | 0.018681626 | -0.018635293 | 19.02790843 | -15.02011009 | 0.149190435 | -0.14882042 | 313.0774541 | -247.1347728
12801 | 0.260869636 | -0.1116494 | 0.018681682 | -0.018672939 | 19.01870556 | -15.14505334 | 0.149190881 | -0.149121062 | 312.9260339 | -249.1905382
12802 | 0.260833593 | -0.110953353 | 0.018675391 | -0.018636397 | 18.96527009 | -15.10197055 | 0.149140641 | -0.148829233 | 312.0468284 | -248.4816715
12803 | 0.260825211 | -0.110236351 | 0.018689596 | -0.018695498 | 18.94863024 | -15.08260202 | 0.149254081 | -0.149301216 | 311.7730432 | -248.1629896
12804 | 0.260930195 | -0.11010259 | 0.018641361 | -0.018670979 | 19.02232692 | -15.06573753 | 0.148868875 | -0.149105406 | 312.9856182 | -247.8855082
12805 | 0.260780019 | -0.111822696 | 0.018673449 | -0.018672022 | 18.93994492 | -15.14626844 | 0.149125134 | -0.149113736 | 311.6301383 | -249.2105309
12806 | 0.26071925 | -0.113364477 | 0.018662697 | -0.018620981 | 18.84538932 | -15.27462089 | 0.149039268 | -0.148706124 | 310.074359 | -251.32239
12807 | 0.260570471 | -0.11347449 | 0.018673843 | -0.01864005 | 18.70228164 | -15.25796503 | 0.149128276 | -0.148858407 | 307.7197236 | -251.0483411
12808 | 0.260547631 | -0.114129466 | 0.018600569 | -0.018641267 | 18.69003354 | -15.39575197 | 0.148543113 | -0.148868131 | 307.5181983 | -253.3154313
12809 | 0.260389352 | -0.113843364 | 0.018612343 | -0.018667112 | 18.64172081 | -15.38455561 | 0.148637141 | -0.149074522 | 306.7232803 | -253.131211
12810 | 0.260289049 | -0.113864248 | 0.018624203 | -0.018688239 | 18.65121415 | -15.37884846 | 0.148731858 | -0.149243241 | 306.8794799 | -253.0373079
12811 | 0.260781905 | -0.113110366 | 0.01865818 | -0.018674497 | 18.84640688 | -15.24942862 | 0.149003196 | -0.149133501 | 310.0911016 | -250.9078865
12812 | 0.260721485 | -0.113834423 | 0.018665011 | -0.01865334 | 18.73125518 | -15.3730602 | 0.14905775 | -0.14896454 | 308.1964424 | -252.9420702
12813 | 0.259866601 | -0.113640382 | 0.018628357 | -0.018630229 | 18.59510308 | -15.34788283 | 0.148765029 | -0.148779978 | 305.9562512 | -252.5278119
12814 | 0.260600297 | -0.113496003 | 0.018627346 | -0.018658278 | 18.68782099 | -15.33060875 | 0.148756959 | -0.149003977 | 307.481794 | -252.2435913
12815 | 0.260238827 | -0.1140117 | 0.018657268 | -0.018626294 | 18.62737667 | -15.36973789 | 0.148995907 | -0.148748555 | 306.4872677 | -252.8874063
12816 | 0.260495663 | -0.113962806 | 0.018653621 | -0.018679836 | 18.6773492 | -15.42302864 | 0.14896679 | -0.149176136 | 307.3094954 | -253.7642305
12817 | 0.260288141 | -0.11373824 | 0.018658685 | -0.01867845 | 18.65290869 | -15.34910221 | 0.149007231 | -0.149165073 | 306.9073612 | -252.5478751
12818 | 0.260587026 | -0.113524013 | 0.018663887 | -0.018661177 | 18.69342271 | -15.34549631 | 0.149048769 | -0.149027126 | 307.5739624 | -252.4885452
12819 | 0.260767935 | -0.11365498 | 0.018618504 | -0.018677647 | 18.75389135 | -15.34980452 | 0.14868634 | -0.149158658 | 308.5688886 | -252.5594307
12820 | 0.260744605 | -0.113473791 | 0.018666823 | -0.018674844 | 18.79654825 | -15.2889777 | 0.149072216 | -0.149136271 | 309.2707479 | -251.5586109
12821 | 0.260801742 | -0.11374753 | 0.018701396 | -0.018621069 | 18.76862049 | -15.35486998 | 0.149348314 | -0.148706831 | 308.811236 | -252.6427757
12822 | 0.260768634 | -0.113316701 | 0.018668113 | -0.018639558 | 18.72174433 | -15.29673664 | 0.149082517 | -0.148854483 | 308.0399547 | -251.6862734
12823 | 0.260823954 | -0.11272857 | 0.018685868 | -0.018633184 | 18.83017225 | -15.20128222 | 0.149224313 | -0.148803574 | 309.8239836 | -250.1157053
12824 | 0.260828844 | -0.113041565 | 0.018680569 | -0.018631475 | 18.90198737 | -15.25500091 | 0.149181993 | -0.148789926 | 311.0056004 | -250.9995707
12825 | 0.26069173 | -0.112834392 | 0.018662471 | -0.0186314 | 18.8031516 | -15.22524301 | 0.149037464 | -0.148789331 | 309.3793969 | -250.5099464
12826 | 0.260818995 | -0.113262707 | 0.018656553 | -0.018657379 | 18.77907598 | -15.2576169 | 0.148990199 | -0.1489968 | 308.9832664 | -251.0426132
12827 | 0.260793081 | -0.113040657 | 0.018657628 | -0.018662765 | 18.84680111 | -15.23207147 | 0.148998789 | -0.149039807 | 310.0975881 | -250.622299
12828 | 0.260772056 | -0.111704302 | 0.018686092 | -0.018674378 | 18.89445204 | -15.154659 | 0.149226098 | -0.149132553 | 310.8816171 | -249.3485859
12829 | 0.260818366 | -0.113085151 | 0.018688262 | -0.018652949 | 18.90484663 | -15.20587616 | 0.149243427 | -0.148961416 | 311.0526454 | -250.191292
12830 | 0.260794897 | -0.112352013 | 0.018722686 | -0.018686295 | 18.91645528 | -15.18283458 | 0.149518335 | -0.149227715 | 311.2436495 | -249.8121754
12831 | 0.260826748 | -0.109753204 | 0.018723447 | -0.018678185 | 18.9613414 | -15.06660506 | 0.149524415 | -0.149162953 | 311.9821873 | -247.8997822
12832 | 0.260928518 | -0.109456415 | 0.018740882 | -0.018656928 | 19.05265488 | -15.04436051 | 0.149663645 | -0.148993193 | 313.4846221 | -247.5337795
12833 | 0.260839042 | -0.112345587 | 0.018722025 | -0.018667642 | 19.01284792 | -15.14739115 | 0.149513055 | -0.149078761 | 312.8296546 | -249.2290035
12834 | 0.260807819 | -0.112704612 | 0.018755576 | -0.018653794 | 19.01198579 | -15.19521726 | 0.14978099 | -0.148968165 | 312.8154695 | -250.015915
12835 | 0.260762277 | -0.113206339 | 0.018716271 | -0.018680611 | 18.85853726 | -15.26125744 | 0.14946711 | -0.149182328 | 310.29069 | -251.1025131
12836 | 0.260777644 | -0.111062877 | 0.018685077 | -0.018638571 | 18.95089857 | -15.11836257 | 0.149217991 | -0.1488466 | 311.8103653 | -248.7513791
12837 | 0.260951219 | -0.110399239 | 0.018737564 | -0.018676315 | 19.06974707 | -15.04436638 | 0.149637149 | -0.149148023 | 313.76585 | -247.533876
12838 | 0.261040347 | -0.111216196 | 0.018735361 | -0.018674164 | 19.05964809 | -15.09474833 | 0.14961956 | -0.149130842 | 313.5996855 | -248.36284
12839 | 0.260813337 | -0.111784768 | 0.018711128 | -0.018642462 | 18.91668299 | -15.136973 | 0.149426036 | -0.14887767 | 311.2473961 | -249.0575876
12840 | 0.260774361 | -0.11297891 | 0.018649922 | -0.018634313 | 18.8972244 | -15.25257565 | 0.148937244 | -0.148812592 | 310.9272324 | -250.9596665
12841 | 0.260684186 | -0.113322708 | 0.018692024 | -0.018646846 | 18.79172269 | -15.217523 | 0.149273474 | -0.148912682 | 309.1913502 | -250.3829244
12842 | 0.260793011 | -0.111954082 | 0.018684832 | -0.018660054 | 18.92328281 | -15.1574932 | 0.149216038 | -0.149018164 | 311.3559868 | -249.3952186
12843 | 0.260795595 | -0.113151856 | 0.018697529 | -0.018648345 | 18.88646148 | -15.2650645 | 0.14931743 | -0.148924656 | 310.7501437 | -251.1651529
12844 | 0.260649191 | -0.113641918 | 0.018659952 | -0.018668779 | 18.76068925 | -15.31295683 | 0.149017346 | -0.149087835 | 308.6807387 | -251.9531539
12845 | 0.26069152 | -0.114100199 | 0.018688406 | -0.018639384 | 18.73087697 | -15.42615779 | 0.14924458 | -0.148853089 | 308.1902194 | -253.8157163
12846 | 0.260253915 | -0.11382171 | 0.018651365 | -0.018642925 | 18.63427702 | -15.38014458 | 0.148948772 | -0.14888137 | 306.6008033 | -253.0586338
12847 | 0.260661485 | -0.113723991 | 0.018640902 | -0.01865958 | 18.71375684 | -15.35247145 | 0.148865212 | -0.149014371 | 307.9085318 | -252.6033113
12848 | 0.260882069 | -0.113022845 | 0.018638059 | -0.018601421 | 18.74055145 | -15.24033332 | 0.148842509 | -0.148549918 | 308.3493995 | -250.7582362
12849 | 0.260740834 | -0.112868059 | 0.018700411 | -0.018649987 | 18.87401203 | -15.20209108 | 0.149340449 | -0.148937765 | 310.5453054 | -250.1290139
12850 | 0.260739576 | -0.112508266 | 0.018732272 | -0.018659393 | 18.92433595 | -15.1762438 | 0.149594886 | -0.149012883 | 311.3733147 | -249.7037333
12851 | 0.260848471 | -0.111058406 | 0.018703065 | -0.018646834 | 18.93103216 | -15.11130473 | 0.149361646 | -0.148912589 | 311.4834914 | -248.6352523
12852 | 0.26090484 | -0.109970854 | 0.018700697 | -0.018675545 | 19.05265208 | -15.04802741 | 0.149342736 | -0.149141868 | 313.4845761 | -247.5941131
12853 | 0.260986843 | -0.111513124 | 0.018755238 | -0.018662956 | 19.0472261 | -15.10756165 | 0.149778294 | -0.149041332 | 313.3952993 | -248.5736652
12854 | 0.260834921 | -0.113501941 | 0.018714963 | -0.01865751 | 18.93899124 | -15.27601369 | 0.14945666 | -0.148997841 | 311.6144469 | -251.3453064
12855 | 0.260762277 | -0.112899002 | 0.018643801 | -0.018684125 | 18.81753206 | -15.22655254 | 0.148888361 | -0.149210386 | 309.6160071 | -250.5314929
12856 | 0.260769262 | -0.111882627 | 0.018683275 | -0.018672439 | 18.88344018 | -15.15247533 | 0.149203599 | -0.149117064 | 310.7004324 | -249.3126566
12857 | 0.260930055 | -0.111791543 | 0.018693042 | -0.01867741 | 19.01694527 | -15.15232548 | 0.1492816 | -0.149156762 | 312.8970707 | -249.310191
12858 | 0.260876201 | -0.111753545 | 0.018673202 | -0.018645286 | 18.96189256 | -15.14773024 | 0.149123163 | -0.148900224 | 311.9912558 | -249.2345829
12859 | 0.260797342 | -0.113109598 | 0.01869459 | -0.018671817 | 18.87981258 | -15.20825047 | 0.149293965 | -0.1491121 | 310.6407454 | -250.230358
12860 | 0.260809426 | -0.111775199 | 0.018707673 | -0.018665472 | 18.89709849 | -15.15533663 | 0.149398443 | -0.149061432 | 310.9251607 | -249.3597353
12861 | 0.260755153 | -0.11235341 | 0.018671971 | -0.018625346 | 18.94793548 | -15.15087765 | 0.149113327 | -0.148740987 | 311.7616117 | -249.286369
12862 | 0.260741812 | -0.113000912 | 0.018709722 | -0.018664008 | 18.92251782 | -15.2235806 | 0.149414805 | -0.149049736 | 311.3434 | -250.4825937
12863 | 0.260603091 | -0.113716797 | 0.018701279 | -0.018624606 | 18.7325201 | -15.34591513 | 0.149347385 | -0.148735075 | 308.2172549 | -252.4954362
12864 | 0.260722324 | -0.113946601 | 0.018685468 | -0.018655403 | 18.69703848 | -15.38390508 | 0.149221115 | -0.148981014 | 307.6334547 | -253.1205074
12865 | 0.259641407 | -0.114047603 | 0.018688579 | -0.018612399 | 18.65248298 | -15.42715114 | 0.149245956 | -0.148637588 | 306.9003568 | -253.8320604
12866 | 0.259763574 | -0.114008557 | 0.018687494 | -0.018648711 | 18.63200115 | -15.44627817 | 0.149237291 | -0.148927575 | 306.563357 | -254.1467689
12867 | 0.260449842 | -0.113819755 | 0.018685624 | -0.018624983 | 18.70497204 | -15.29785749 | 0.14922236 | -0.148738087 | 307.7639904 | -251.7047154
12868 | 0.260778482 | -0.113616144 | 0.018730304 | -0.018651924 | 18.84562941 | -15.29603116 | 0.149579174 | -0.148953235 | 310.0783094 | -251.6746658
12869 | 0.260720019 | -0.113452627 | 0.018657994 | -0.018690525 | 18.86598412 | -15.27171209 | 0.149001709 | -0.1492615 | 310.4132175 | -251.2745297
12870 | 0.260762557 | -0.112027983 | 0.01865869 | -0.018669957 | 18.87240205 | -15.13321642 | 0.149007268 | -0.149097243 | 310.5188155 | -248.9957783
12871 | 0.260800066 | -0.112753926 | 0.018736488 | -0.018690309 | 18.98393901 | -15.18379487 | 0.149628559 | -0.149259771 | 312.3539992 | -249.8279756
12872 | 0.260762487 | -0.113071251 | 0.018710607 | -0.018647803 | 18.93349187 | -15.19221328 | 0.149421871 | -0.148920324 | 311.5239626 | -249.9664887
12873 | 0.261043141 | -0.112056412 | 0.018727855 | -0.018690884 | 19.07184189 | -15.17927581 | 0.149559613 | -0.149264364 | 313.8003174 | -249.7536209
12874 | 0.260871172 | -0.112155667 | 0.01873725 | -0.018649184 | 18.95570513 | -15.14782337 | 0.149634639 | -0.14893135 | 311.8894504 | -249.2361152
12875 | 0.260966447 | -0.109411711 | 0.018729883 | -0.018651633 | 19.08447007 | -14.99184966 | 0.149575808 | -0.14895091 | 314.0080963 | -246.6697873
12876 | 0.260790427 | -0.111716106 | 0.018672713 | -0.018662106 | 19.00086235 | -15.12428066 | 0.149119258 | -0.149034545 | 312.632449 | -248.8487529
12877 | 0.260741462 | -0.111919647 | 0.018663449 | -0.018665067 | 18.89747735 | -15.16046058 | 0.149045274 | -0.149058196 | 310.9313943 | -249.4440427
12878 | 0.260748796 | -0.113059376 | 0.018678972 | -0.018657805 | 18.92144689 | -15.2211424 | 0.149169238 | -0.149000202 | 311.3257794 | -250.4424765
12879 | 0.260751171 | -0.113176723 | 0.018688234 | -0.018636881 | 18.88776766 | -15.22509176 | 0.149243204 | -0.148833101 | 310.771635 | -250.5074578
12880 | 0.260711287 | -0.113362661 | 0.01869588 | -0.018638571 | 18.85593235 | -15.25063273 | 0.149304266 | -0.1488466 | 310.2478299 | -250.9276984
12881 | 0.26078421 | -0.113844481 | 0.018666082 | -0.018645007 | 18.8703483 | -15.2702543 | 0.149066303 | -0.148897993 | 310.4850239 | -251.2505437
12882 | 0.260565163 | -0.113852374 | 0.018677435 | -0.018632443 | 18.70281249 | -15.33428533 | 0.149156966 | -0.148797661 | 307.728458 | -252.3040843
12883 | 0.259797939 | -0.113802292 | 0.018643556 | -0.018621919 | 18.64801906 | -15.34301788 | 0.148886409 | -0.148713617 | 306.8269092 | -252.447766
12884 | 0.260495104 | -0.114128488 | 0.018616299 | -0.018635773 | 18.68388522 | -15.40488461 | 0.148668732 | -0.14882425 | 307.4170364 | -253.4656961
12885 | 0.260341645 | -0.114115915 | 0.018662925 | -0.018678599 | 18.64759186 | -15.44159045 | 0.14904109 | -0.149166263 | 306.8198803 | -254.0696391
12886 | 0.259807998 | -0.114024203 | 0.018652895 | -0.018649701 | 18.65188582 | -15.38404683 | 0.148960988 | -0.148935478 | 306.8905313 | -253.1228397
12887 | 0.260009722 | -0.11403489 | 0.018676774 | -0.018648702 | 18.63163123 | -15.42421216 | 0.149151686 | -0.148927501 | 306.5572705 | -253.7837037
12888 | 0.26062188 | -0.114041805 | 0.018635132 | -0.018682255 | 18.7381546 | -15.34190075 | 0.148819137 | -0.149195455 | 308.3099627 | -252.4293854
12889 | 0.260592474 | -0.113571441 | 0.018670397 | -0.018648276 | 18.75885166 | -15.29334625 | 0.149100757 | -0.148924098 | 308.6505037 | -251.6304894
12890 | 0.260624605 | -0.114013376 | 0.018698565 | -0.018662779 | 18.78891829 | -15.32931281 | 0.149325704 | -0.149039919 | 309.1452078 | -252.2222685
12891 | 0.260192797 | -0.114115426 | 0.018682637 | -0.01864683 | 18.70983206 | -15.42107733 | 0.149198505 | -0.148912552 | 307.8439551 | -253.7321245
12892 | 0.258305402 | -0.115334644 | 0.01864865 | -0.018626154 | 18.58013393 | -15.57474993 | 0.148927092 | -0.148747439 | 305.709955 | -256.2605909
12893 | 0.258483028 | -0.114274403 | 0.01860659 | -0.018651372 | 18.57195171 | -15.48607266 | 0.148591196 | -0.148948828 | 305.5753279 | -254.8015311
12894 | 0.259967673 | -0.114131422 | 0.018646727 | -0.018654362 | 18.60108785 | -15.44784224 | 0.148911734 | -0.148972702 | 306.0547222 | -254.1725034
12895 | 0.259415096 | -0.114195124 | 0.018641484 | -0.018621717 | 18.61096928 | -15.41415751 | 0.14886986 | -0.148712 | 306.2173072 | -253.6182686
12896 | 0.25902429 | -0.114117661 | 0.018609186 | -0.01863554 | 18.60076636 | -15.42865038 | 0.148611928 | -0.148822391 | 306.0494325 | -253.8567284
12897 | 0.260020828 | -0.113880384 | 0.018672835 | -0.018699382 | 18.70656898 | -15.31574437 | 0.149120225 | -0.149332231 | 307.7902658 | -251.9990189
12898 | 0.260671473 | -0.113652536 | 0.018754416 | -0.018673405 | 18.87914846 | -15.25690118 | 0.149771731 | -0.14912478 | 310.6298181 | -251.030837
12899 | 0.260761439 | -0.113354699 | 0.018732248 | -0.018659482 | 18.87197597 | -15.2265355 | 0.1495947 | -0.14901359 | 310.511805 | -250.5312125
12900 | 0.260696968 | -0.11228398 | 0.018710218 | -0.018684781 | 18.9256696 | -15.14049927 | 0.149418766 | -0.149215629 | 311.3952581 | -249.1156073
12901 | 0.260823256 | -0.112156016 | 0.018730071 | -0.018670804 | 19.02565546 | -15.14506722 | 0.149577315 | -0.149104011 | 313.0403847 | -249.1907666
12902 | 0.260780857 | -0.111432169 | 0.0187229 | -0.018675824 | 18.96383688 | -15.0811431 | 0.149520046 | -0.149144099 | 312.0232469 | -248.1389851
12903 | 0.260787493 | -0.1122932 | 0.018722812 | -0.018666895 | 19.02582692 | -15.12606004 | 0.149519339 | -0.149072792 | 313.0432058 | -248.8780302
12904 | 0.260682719 | -0.113454024 | 0.018683787 | -0.018668918 | 18.8922002 | -15.24416069 | 0.14920769 | -0.14908895 | 310.8445662 | -250.8212101
12905 | 0.260701509 | -0.113635562 | 0.018666951 | -0.018702281 | 18.78630416 | -15.24254223 | 0.149073239 | -0.14935538 | 309.102196 | -250.7945807
12906 | 0.260724559 | -0.111332215 | 0.018699647 | -0.018662974 | 18.90835324 | -15.05411416 | 0.14933435 | -0.149041481 | 311.1103418 | -247.694262
12907 | 0.260917063 | -0.109548825 | 0.018727412 | -0.018664185 | 19.07486068 | -15.01095109 | 0.149556081 | -0.149051149 | 313.8499873 | -246.9840744
12908 | 0.261111593 | -0.108264718 | 0.018718742 | -0.018673819 | 19.11307955 | -14.93893014 | 0.149486838 | -0.14912809 | 314.4788251 | -245.7990711
12909 | 0.261575741 | -0.107359752 | 0.018797492 | -0.018688383 | 19.19362471 | -14.90359521 | 0.150115733 | -0.149244394 | 315.8040822 | -245.2176844
12910 | 0.262844552 | -0.107030692 | 0.01878138 | -0.018692472 | 19.27593909 | -14.86172676 | 0.149987065 | -0.149277044 | 317.1584496 | -244.5287981
12911 | 0.263421576 | -0.10724485 | 0.018786845 | -0.018701454 | 19.30092433 | -14.8469897 | 0.150030704 | -0.149348779 | 317.5695466 | -244.2863205
12912 | 0.264444937 | -0.106875138 | 0.018798416 | -0.018680555 | 19.32495181 | -14.84102858 | 0.150123115 | -0.149181882 | 317.9648848 | -244.1882387
12913 | 0.264767291 | -0.106298672 | 0.018802372 | -0.018699913 | 19.33635613 | -14.76473017 | 0.150154706 | -0.14933647 | 318.1525269 | -242.9328556
12914 | 0.265996287 | -0.106209475 | 0.018800563 | -0.018684136 | 19.39539975 | -14.72694809 | 0.150140258 | -0.149210479 | 319.1240065 | -242.3112047
12915 | 0.266440807 | -0.106078927 | 0.018711182 | -0.018688311 | 19.38956697 | -14.73056888 | 0.149426464 | -0.149243817 | 319.0280364 | -242.3707798
12916 | 0.267923287 | -0.1062583 | 0.018793744 | -0.018677349 | 19.43964595 | -14.73632986 | 0.150085797 | -0.149156278 | 319.8520156 | -242.4655685
12917 | 0.268001658 | -0.106195785 | 0.018749406 | -0.018649505 | 19.42462595 | -14.74095052 | 0.149731717 | -0.148933916 | 319.6048826 | -242.541595
12918 | 0.266345044 | -0.105369399 | 0.018716637 | -0.018663917 | 19.39303083 | -14.65151617 | 0.149470029 | -0.149049011 | 319.0850294 | -241.0700787
12919 | 0.267445099 | -0.105957389 | 0.018755422 | -0.018679428 | 19.42786537 | -14.68132976 | 0.149779763 | -0.149172882 | 319.6581827 | -241.5606194
12920 | 0.265011553 | -0.106541887 | 0.018706153 | -0.018675643 | 19.33970917 | -14.78127027 | 0.149386301 | -0.149142649 | 318.2076965 | -243.2049997
12921 | 0.262018795 | -0.10638333 | 0.018660031 | -0.018689419 | 19.22269352 | -14.81895596 | 0.149017978 | -0.149252668 | 316.2823686 | -243.8250647
12922 | 0.261031057 | -0.108052865 | 0.018617782 | -0.018705012 | 19.11166757 | -14.89383643 | 0.148680576 | -0.14937719 | 314.455593 | -245.0571176
12923 | 0.262049249 | -0.107178563 | 0.018678206 | -0.018614629 | 19.21042334 | -14.81003929 | 0.149163121 | -0.1486554 | 316.0804802 | -243.6783535
12924 | 0.261471736 | -0.107094394 | 0.018643305 | -0.01868341 | 19.17393543 | -14.82532499 | 0.148884401 | -0.149204678 | 315.4801229 | -243.9298582
12925 | 0.261535997 | -0.107539962 | 0.018665961 | -0.018673673 | 19.18405639 | -14.83220961 | 0.149065336 | -0.149126919 | 315.6466491 | -244.0431349
12926 | 0.261091407 | -0.109144399 | 0.018657563 | -0.018662467 | 19.13918843 | -14.94761733 | 0.148998269 | -0.149037427 | 314.90841 | -245.9420066
12927 | 0.26084896 | -0.110014929 | 0.018652057 | -0.018642012 | 19.06426121 | -15.02566021 | 0.148954295 | -0.148874081 | 313.6755879 | -247.2260923
12928 | 0.260790706 | -0.108681787 | 0.018626634 | -0.018617649 | 19.00621112 | -14.97054771 | 0.14875127 | -0.148679516 | 312.7204555 | -246.3192936
12929 | 0.260915526 | -0.108244741 | 0.018664145 | -0.018613251 | 19.08748318 | -14.93212916 | 0.149050833 | -0.148644393 | 314.0576727 | -245.6871705
12930 | 0.261207985 | -0.107074348 | 0.018674332 | -0.01866906 | 19.14133411 | -14.87097368 | 0.149132181 | -0.149090085 | 314.9437141 | -244.6809431
12931 | 0.263262669 | -0.106347078 | 0.018740141 | -0.018664297 | 19.26817596 | -14.78566779 | 0.149657732 | -0.149052042 | 317.0307182 | -243.2773547
12932 | 0.265209576 | -0.107411789 | 0.018774155 | -0.018679419 | 19.33113886 | -14.86882512 | 0.149929368 | -0.149172808 | 318.0666841 | -244.6455915
12933 | 0.261132478 | -0.108640157 | 0.018712157 | -0.018680313 | 19.14965855 | -14.95500989 | 0.149434254 | -0.149179948 | 315.080681 | -246.0636407
12934 | 0.260802371 | -0.108392123 | 0.018659188 | -0.018644888 | 19.0305776 | -14.93249321 | 0.149011247 | -0.148897044 | 313.1213715 | -245.6931605
12935 | 0.260772545 | -0.109888223 | 0.018656893 | -0.018659591 | 19.04814178 | -15.00588227 | 0.148992914 | -0.149014464 | 313.4103655 | -246.9006741
12936 | 0.260790077 | -0.110699381 | 0.018650578 | -0.018657982 | 19.05589998 | -15.03428724 | 0.148942488 | -0.149001616 | 313.5380157 | -247.3680379
12937 | 0.260766538 | -0.111682718 | 0.018659815 | -0.01865628 | 18.97386666 | -15.09356257 | 0.149016249 | -0.148988024 | 312.1882729 | -248.34333
12938 | 0.260741602 | -0.111286324 | 0.018617237 | -0.018686704 | 18.9297786 | -15.08882027 | 0.148676225 | -0.149230988 | 311.4628659 | -248.2653022
12939 | 0.260792801 | -0.111152144 | 0.01863096 | -0.018660669 | 19.00274828 | -15.04177665 | 0.148785817 | -0.149023073 | 312.6634793 | -247.4912657
12940 | 0.260809076 | -0.110209319 | 0.018656115 | -0.018672259 | 19.01908536 | -15.00652889 | 0.148986703 | -0.149115632 | 312.9322829 | -246.9113133
12941 | 0.26089052 | -0.10908817 | 0.018702448 | -0.018668609 | 19.09854012 | -14.96281652 | 0.149356719 | -0.149086477 | 314.2395991 | -246.1920878
12942 | 0.261237811 | -0.107590533 | 0.018695061 | -0.018669845 | 19.18072402 | -14.8788617 | 0.149297721 | -0.149096351 | 315.5918197 | -244.8107294
12943 | 0.264339883 | -0.106781959 | 0.018777234 | -0.018660227 | 19.35463706 | -14.82962416 | 0.149953949 | -0.14901954 | 318.4533139 | -244.000595
12944 | 0.264527848 | -0.105774734 | 0.018731967 | -0.018660413 | 19.36882259 | -14.67581494 | 0.14959245 | -0.149021027 | 318.6867169 | -241.4698807
12945 | 0.268432348 | -0.105491844 | 0.018793599 | -0.018670476 | 19.52944594 | -14.62267414 | 0.150084644 | -0.14910139 | 321.3295479 | -240.5955236
12946 | 0.267969737 | -0.105271051 | 0.018771019 | -0.018660567 | 19.47931657 | -14.64217249 | 0.149904322 | -0.149022255 | 320.5047397 | -240.9163416
12947 | 0.267104864 | -0.105533894 | 0.018739371 | -0.018665363 | 19.46187261 | -14.63232618 | 0.149651578 | -0.149060558 | 320.2177241 | -240.7543343
12948 | 0.267265866 | -0.106197461 | 0.01876488 | -0.018669533 | 19.47533889 | -14.63722093 | 0.149855291 | -0.149093859 | 320.4392926 | -240.8348706
12949 | 0.268617588 | -0.105305487 | 0.018777923 | -0.018709098 | 19.55166403 | -14.58323235 | 0.149959453 | -0.149409822 | 321.6951155 | -239.9465644
12950 | 0.268513513 | -0.105200154 | 0.018766633 | -0.018668548 | 19.55890832 | -14.55568587 | 0.149869292 | -0.149085994 | 321.8143101 | -239.493326
12951 | 0.267858118 | -0.105159781 | 0.018736483 | -0.018661875 | 19.50091049 | -14.58645621 | 0.149628522 | -0.149032704 | 320.8600374 | -239.9996086
12952 | 0.268156443 | -0.106121325 | 0.018714542 | -0.018667784 | 19.48306067 | -14.68131449 | 0.149453294 | -0.149079895 | 320.5663437 | -241.5603681
12953 | 0.266580366 | -0.106043583 | 0.018672478 | -0.018663743 | 19.41373348 | -14.69992856 | 0.14911738 | -0.149047616 | 319.4256624 | -241.8666363
12954 | 0.265750628 | -0.105006881 | 0.018692199 | -0.018659652 | 19.36863959 | -14.59371215 | 0.149274869 | -0.149014947 | 318.6837058 | -240.1189948
12955 | 0.267463889 | -0.105063739 | 0.018703361 | -0.018692472 | 19.44236532 | -14.59036451 | 0.149364007 | -0.149277044 | 319.8967589 | -240.0639141
12956 | 0.268712932 | -0.104343524 | 0.018681503 | -0.018684511 | 19.54025161 | -14.54181261 | 0.149189449 | -0.149213473 | 321.50734 | -239.265061
12957 | 0.268510998 | -0.105053331 | 0.01867832 | -0.018647239 | 19.51766731 | -14.60452704 | 0.149164032 | -0.148915824 | 321.1357473 | -240.2969386
12958 | 0.265982876 | -0.10588307 | 0.018688204 | -0.018673454 | 19.38475883 | -14.64027157 | 0.149242962 | -0.149125171 | 318.9489252 | -240.8850646
12959 | 0.264109241 | -0.105724652 | 0.018648019 | -0.018633139 | 19.32471003 | -14.64206753 | 0.148922053 | -0.148803221 | 317.9609068 | -240.9146146
12960 | 0.267121069 | -0.104565784 | 0.01869687 | -0.018704569 | 19.46329363 | -14.55111178 | 0.149312168 | -0.149373657 | 320.2411048 | -239.4180657
12961 | 0.268195489 | -0.104645412 | 0.01864957 | -0.018660078 | 19.50982353 | -14.54184884 | 0.148934436 | -0.14901835 | 321.0066888 | -239.2656571
12962 | 0.268370601 | -0.104270811 | 0.018696213 | -0.01864733 | 19.52037225 | -14.5042167 | 0.149306925 | -0.148916549 | 321.1802531 | -238.6464732
12963 | 0.268370042 | -0.103915627 | 0.018710711 | -0.018672625 | 19.55230534 | -14.45670659 | 0.149422708 | -0.149118552 | 321.7056673 | -237.8647611
12964 | 0.268495212 | -0.104260054 | 0.018693815 | -0.018637442 | 19.54447441 | -14.48362228 | 0.149287773 | -0.148837582 | 321.5768203 | -238.3076209
12965 | 0.269091654 | -0.104048131 | 0.018696183 | -0.018641319 | 19.56149917 | -14.47590254 | 0.149306683 | -0.14886854 | 321.8569388 | -238.1806036
12966 | 0.268547878 | -0.104403803 | 0.018691901 | -0.018660064 | 19.51516168 | -14.54070183 | 0.149272489 | -0.149018238 | 321.0945207 | -239.2467846
12967 | 0.267428824 | -0.104762828 | 0.018665687 | -0.018633384 | 19.44427732 | -14.58055535 | 0.149063142 | -0.148805173 | 319.9282183 | -239.9025183
12968 | 0.266423415 | -0.105358991 | 0.018657759 | -0.018623337 | 19.4036548 | -14.63816827 | 0.148999831 | -0.148724941 | 319.2598319 | -240.8504578
12969 | 0.266069699 | -0.105102575 | 0.018683917 | -0.018631854 | 19.41083381 | -14.62831348 | 0.149208731 | -0.148792957 | 319.3779523 | -240.6883111
12970 | 0.267436438 | -0.105391262 | 0.018723799 | -0.018663843 | 19.44339471 | -14.62732302 | 0.149527223 | -0.149048416 | 319.9136961 | -240.6720144
12971 | 0.265260077 | -0.105583487 | 0.018676176 | -0.018637663 | 19.34702881 | -14.65825904 | 0.149146907 | -0.148839348 | 318.3281308 | -241.1810231
12972 | 0.266551658 | -0.105777388 | 0.018662306 | -0.018640008 | 19.37164515 | -14.688008 | 0.149036144 | -0.148858072 | 318.7331581 | -241.6705003
12973 | 0.264394855 | -0.105410959 | 0.018634736 | -0.01861682 | 19.30675441 | -14.66478184 | 0.148815976 | -0.148672897 | 317.6654724 | -241.2883466
12974 | 0.263505046 | -0.106158415 | 0.01863778 | -0.018656255 | 19.27684983 | -14.76751799 | 0.148840278 | -0.148987819 | 317.1734346 | -242.9787253
12975 | 0.262647647 | -0.107196095 | 0.01865602 | -0.018647081 | 19.24006538 | -14.86998331 | 0.148985941 | -0.14891456 | 316.5681982 | -244.6646479
12976 | 0.261352992 | -0.10710124 | 0.018601647 | -0.018672096 | 19.12066452 | -14.82971879 | 0.148551722 | -0.149114331 | 314.6036251 | -244.0021519
12977 | 0.261005702 | -0.10709635 | 0.018572904 | -0.018614056 | 19.07821139 | -14.87656971 | 0.148322182 | -0.148650826 | 313.9051186 | -244.773018
12978 | 0.260952896 | -0.108799553 | 0.0185834 | -0.018636376 | 19.06142663 | -15.0038071 | 0.148406003 | -0.148829066 | 313.628949 | -246.8665301
12979 | 0.260768075 | -0.109919655 | 0.018592194 | -0.018604166 | 18.90110178 | -15.03967168 | 0.148476231 | -0.14857184 | 310.9910292 | -247.4566313
12980 | 0.26094179 | -0.110836286 | 0.018625915 | -0.018644441 | 18.99845265 | -15.07716076 | 0.148745524 | -0.148893474 | 312.5928007 | -248.0734614
12981 | 0.260763395 | -0.110553257 | 0.01862103 | -0.018645593 | 18.95895926 | -15.08125225 | 0.148706515 | -0.148902678 | 311.9429926 | -248.1407811
12982 | 0.260721625 | -0.111628376 | 0.018615004 | -0.018629456 | 18.90507089 | -15.10229371 | 0.148658394 | -0.148773805 | 311.0563353 | -248.4869887
12983 | 0.260747679 | -0.110443244 | 0.018627002 | -0.018653954 | 18.82913196 | -15.07314937 | 0.148754207 | -0.148969448 | 309.8068671 | -248.0074596
12984 | 0.260731055 | -0.111095007 | 0.018671107 | -0.018628501 | 18.89035199 | -15.092404 | 0.149106428 | -0.148766182 | 310.8141565 | -248.3242674
12985 | 0.260757528 | -0.111228699 | 0.018649775 | -0.018649379 | 18.91862983 | -15.091033 | 0.148936073 | -0.148932912 | 311.2794285 | -248.3017095
12986 | 0.260728121 | -0.109803775 | 0.018636313 | -0.018704767 | 18.96491414 | -15.05807713 | 0.148828564 | -0.149375238 | 312.0409717 | -247.759467
12987 | 0.260792312 | -0.109232897 | 0.018615598 | -0.018623069 | 18.97054566 | -15.00677224 | 0.148663135 | -0.148722803 | 312.1336305 | -246.9153173
12988 | 0.261001581 | -0.108241248 | 0.018688134 | -0.018647561 | 19.07280656 | -14.98918468 | 0.149242404 | -0.14891839 | 313.8161896 | -246.6259388
12989 | 0.262499427 | -0.107060099 | 0.018694371 | -0.018697319 | 19.20987675 | -14.8629941 | 0.149292217 | -0.149315757 | 316.0714867 | -244.5496504
12990 | 0.264266681 | -0.106223445 | 0.018731971 | -0.018695785 | 19.28454367 | -14.78510369 | 0.149592487 | -0.149303503 | 317.3000259 | -243.2680732
12991 | 0.265363034 | -0.106272828 | 0.018749247 | -0.018675885 | 19.3116975 | -14.78067543 | 0.149730453 | -0.149144583 | 317.7468039 | -243.1952126
12992 | 0.267109404 | -0.105462857 | 0.018770372 | -0.018694791 | 19.40254429 | -14.67897026 | 0.149899153 | -0.149295564 | 319.24156 | -241.521797
12993 | 0.268707204 | -0.105007021 | 0.018759357 | -0.018681372 | 19.50010713 | -14.65469925 | 0.149811186 | -0.149188408 | 320.8468192 | -241.1224517
12994 | 0.268376957 | -0.104946602 | 0.018779075 | -0.018675789 | 19.49736355 | -14.60108375 | 0.149968657 | -0.14914382 | 320.8016774 | -240.2402842
12995 | 0.269314613 | -0.104302592 | 0.018835194 | -0.018637698 | 19.58646728 | -14.58080225 | 0.150416821 | -0.148839627 | 322.2677539 | -239.9065806
12996 | 0.268493815 | -0.104598194 | 0.018773187 | -0.018683747 | 19.49949367 | -14.57498986 | 0.149921633 | -0.149207374 | 320.8367256 | -239.810946
12997 | 0.269459829 | -0.10434967 | 0.018750872 | -0.01865707 | 19.57204519 | -14.55482394 | 0.149743431 | -0.148994327 | 322.0304587 | -239.479144
12998 | 0.269346674 | -0.103758746 | 0.018752432 | -0.018664646 | 19.55384621 | -14.49200204 | 0.149755889 | -0.149054831 | 321.7310202 | -238.4454981
12999 | 0.269726095 | -0.103991623 | 0.01877176 | -0.018682683 | 19.61267674 | -14.52182177 | 0.149910235 | -0.149198876 | 322.6989938 | -238.9361399
13000 | 0.27018668 | -0.103574624 | 0.018733759 | -0.01866889 | 19.62039964 | -14.42930819 | 0.149606767 | -0.149088727 | 322.8260632 | -237.4139591
13001 | 0.270246331 | -0.103333015 | 0.018746763 | -0.018652387 | 19.70320428 | -14.37391993 | 0.149710613 | -0.148956935 | 324.1884969 | -236.5026231
13002 | 0.270276786 | -0.101301731 | 0.018732693 | -0.018653882 | 19.72536873 | -14.28280864 | 0.149598251 | -0.148968872 | 324.5531818 | -235.0035151
13003 | 0.270758047 | -0.103180325 | 0.018774612 | -0.018687601 | 19.80366614 | -14.39184062 | 0.149933013 | -0.149238146 | 325.8414554 | -236.797483
13004 | 0.270296553 | -0.103170336 | 0.018693685 | -0.018683454 | 19.6755399 | -14.39043172 | 0.149286732 | -0.149205031 | 323.7333185 | -236.7743014
13005 | 0.270539628 | -0.102859787 | 0.018716313 | -0.018657822 | 19.73209977 | -14.37968332 | 0.149467444 | -0.149000333 | 324.6639316 | -236.5974517
13006 | 0.270875673 | -0.100795673 | 0.018755035 | -0.018669058 | 19.81243789 | -14.25000336 | 0.149776677 | -0.149090066 | 325.9857823 | -234.4637504
13007 | 0.271217235 | -0.100707105 | 0.018776142 | -0.018624206 | 19.88694808 | -14.23712401 | 0.149945229 | -0.148731876 | 327.2117425 | -234.2518388
13008 | 0.27091849 | -0.101615424 | 0.018741634 | -0.018660536 | 19.79684895 | -14.27196898 | 0.149669651 | -0.149022013 | 325.7292882 | -234.8251637
13009 | 0.271388855 | -0.100113247 | 0.018746789 | -0.018690134 | 19.89953844 | -14.20607213 | 0.149710818 | -0.149258376 | 327.4188992 | -233.7409239
13010 | 0.271178748 | -0.101068155 | 0.01877081 | -0.018664953 | 19.89249429 | -14.29195246 | 0.149902649 | -0.149057285 | 327.3029976 | -235.1539638
13011 | 0.271274512 | -0.100125051 | 0.018769687 | -0.018663913 | 19.83670034 | -14.22004635 | 0.149893687 | -0.149048974 | 326.3849867 | -233.9708499
13012 | 0.270676672 | -0.10321057 | 0.018692122 | -0.018666842 | 19.75817066 | -14.35549865 | 0.149274255 | -0.149072365 | 325.0928913 | -236.1995269
13013 | 0.270380512 | -0.102638086 | 0.018706514 | -0.018658623 | 19.72582219 | -14.36605873 | 0.149389183 | -0.149006729 | 324.5606429 | -236.3732781
13014 | 0.269639691 | -0.102716387 | 0.01865046 | -0.018633484 | 19.61036576 | -14.34258455 | 0.148941539 | -0.148805972 | 322.6609698 | -235.9870437
13015 | 0.270002558 | -0.103472783 | 0.018700015 | -0.018655694 | 19.6729878 | -14.39845087 | 0.149337288 | -0.148983338 | 323.6913273 | -236.9062453
13016 | 0.268654189 | -0.103487592 | 0.018629682 | -0.018654001 | 19.52544823 | -14.4236696 | 0.148775609 | -0.14896982 | 321.2637714 | -237.3211839
13017 | 0.268680312 | -0.104723992 | 0.018653111 | -0.018637668 | 19.5086888 | -14.59454456 | 0.148962718 | -0.148839385 | 320.9880186 | -240.132691
13018 | 0.266121597 | -0.104734889 | 0.018603363 | -0.018642029 | 19.34147142 | -14.59867563 | 0.148565425 | -0.148874211 | 318.2366918 | -240.2006619
13019 | 0.267867757 | -0.104736146 | 0.018666842 | -0.018642473 | 19.44772704 | -14.59587943 | 0.149072365 | -0.148877763 | 319.9849785 | -240.1546544
13020 | 0.26856094 | -0.104059656 | 0.018687515 | -0.018625842 | 19.5007992 | -14.53921692 | 0.149237458 | -0.148744948 | 320.8582062 | -239.2223526
13021 | 0.268689044 | -0.104160239 | 0.018685193 | -0.018672087 | 19.5353955 | -14.53838097 | 0.14921892 | -0.149114256 | 321.4274397 | -239.2085981
13022 | 0.268607949 | -0.10393281 | 0.018664534 | -0.018639046 | 19.49656243 | -14.48749322 | 0.149053938 | -0.148850393 | 320.7884961 | -238.3713119
13023 | 0.268600405 | -0.10392827 | 0.018649684 | -0.01868073 | 19.52134455 | -14.49570674 | 0.148935348 | -0.149183276 | 321.196251 | -238.5064538
13024 | 0.268350554 | -0.103926244 | 0.018696737 | -0.018634757 | 19.49918736 | -14.48807959 | 0.149311108 | -0.148816143 | 320.8316856 | -238.3809597
13025 | 0.269091794 | -0.102808029 | 0.018655561 | -0.018630257 | 19.56423447 | -14.38724697 | 0.148982278 | -0.148780201 | 321.9019442 | -236.7219008
13026 | 0.269499643 | -0.103621772 | 0.018710774 | -0.01865574 | 19.61007416 | -14.4284267 | 0.14942321 | -0.14898371 | 322.6561719 | -237.3994554
13027 | 0.270111592 | -0.102413031 | 0.018691198 | -0.018646418 | 19.65977745 | -14.32020282 | 0.149266874 | -0.148909261 | 323.4739696 | -235.6187838
13028 | 0.270696859 | -0.100517254 | 0.018751189 | -0.018651877 | 19.75247702 | -14.22818508 | 0.14974596 | -0.148952863 | 324.9992105 | -234.1047613
13029 | 0.271481545 | -0.100129382 | 0.018767431 | -0.018677091 | 19.89947222 | -14.19599811 | 0.14987567 | -0.149154214 | 327.4178097 | -233.57517
13030 | 0.271216397 | -0.100187566 | 0.018746698 | -0.018639042 | 19.90835778 | -14.18660348 | 0.149710092 | -0.148850356 | 327.5640092 | -233.4205947
13031 | 0.270710619 | -0.101156724 | 0.01875175 | -0.018677277 | 19.80693331 | -14.25471427 | 0.149750441 | -0.149155702 | 325.8952122 | -234.5412618
13032 | 0.270516229 | -0.101703084 | 0.018716446 | -0.018644823 | 19.74506024 | -14.29259023 | 0.149468504 | -0.148896524 | 324.8771779 | -235.1644574
13033 | 0.269534359 | -0.103859678 | 0.018668923 | -0.018640483 | 19.64561362 | -14.45444189 | 0.149088988 | -0.148861865 | 323.2409237 | -237.8274987
13034 | 0.270332316 | -0.103249965 | 0.018699973 | -0.018640732 | 19.65829479 | -14.36178433 | 0.149336953 | -0.148863855 | 323.4495744 | -236.3029489
13035 | 0.269432798 | -0.103189964 | 0.018689338 | -0.018708104 | 19.63015432 | -14.35091412 | 0.149252017 | -0.149401883 | 322.9865626 | -236.1240949
13036 | 0.269413939 | -0.103668222 | 0.018689014 | -0.018628117 | 19.61813951 | -14.37453842 | 0.149249433 | -0.148763114 | 322.7888759 | -236.5127995
13037 | 0.269208582 | -0.104737892 | 0.01867181 | -0.018676422 | 19.58400887 | -14.5352778 | 0.149112044 | -0.149148878 | 322.2273042 | -239.1575399
13038 | 0.268757985 | -0.104570394 | 0.01865438 | -0.018671731 | 19.54810396 | -14.55077296 | 0.148972851 | -0.149111412 | 321.6365395 | -239.4124909
13039 | 0.266387932 | -0.104977475 | 0.018614925 | -0.018621339 | 19.40167099 | -14.60290458 | 0.148657762 | -0.148708988 | 319.2271911 | -240.2702434
13040 | 0.266284345 | -0.105108791 | 0.018634837 | -0.01863527 | 19.38982429 | -14.59488552 | 0.148816775 | -0.148820234 | 319.0322703 | -240.138301
13041 | 0.267504541 | -0.104780221 | 0.018661235 | -0.018646585 | 19.44044176 | -14.55406118 | 0.149027591 | -0.148910599 | 319.8651096 | -239.466594
13042 | 0.26826003 | -0.104110786 | 0.01865621 | -0.018658774 | 19.50682458 | -14.43497278 | 0.148987466 | -0.149007937 | 320.9573453 | -237.5071619
13043 | 0.266277151 | -0.104672024 | 0.018659989 | -0.01864798 | 19.38802563 | -14.5409774 | 0.149017643 | -0.148921737 | 319.0026758 | -239.2513188
13044 | 0.262296515 | -0.105824117 | 0.018615237 | -0.018629584 | 19.25304346 | -14.68572477 | 0.148660253 | -0.148774828 | 316.7817342 | -241.632933
13045 | 0.261231524 | -0.107013719 | 0.018558638 | -0.018618762 | 19.17019831 | -14.82572667 | 0.148208258 | -0.148688404 | 315.4186339 | -243.9364673
13046 | 0.261202956 | -0.108051678 | 0.018561269 | -0.018636303 | 19.08529093 | -14.8753929 | 0.148229269 | -0.148828489 | 314.0216025 | -244.7536551
13047 | 0.261206239 | -0.106903357 | 0.018544845 | -0.018621554 | 19.08615567 | -14.81381953 | 0.148098109 | -0.148710698 | 314.0358305 | -243.740552
13048 | 0.261346147 | -0.107639777 | 0.018582701 | -0.018620529 | 19.14229896 | -14.87462251 | 0.148400425 | -0.148702517 | 314.9595893 | -244.7409794
13049 | 0.261442539 | -0.10695302 | 0.018607682 | -0.018630029 | 19.14803404 | -14.8214099 | 0.148599917 | -0.148778379 | 315.053952 | -243.8654409
13050 | 0.260858739 | -0.109738815 | 0.018593823 | -0.018614422 | 19.02099717 | -14.99313414 | 0.148489247 | -0.148653746 | 312.9637391 | -246.6909216
13051 | 0.260815502 | -0.110864994 | 0.018588135 | -0.018647391 | 18.93519647 | -15.08006165 | 0.148443822 | -0.148917033 | 311.5520094 | -248.1211914
13052 | 0.260882139 | -0.10819424 | 0.018617572 | -0.018656739 | 19.01962608 | -14.95157005 | 0.148678903 | -0.148991687 | 312.9411797 | -246.007043
13053 | 0.260777085 | -0.107936077 | 0.01858668 | -0.018623449 | 19.03687436 | -14.93743965 | 0.148432201 | -0.148725833 | 313.2249759 | -245.7745472
13054 | 0.26095562 | -0.108172866 | 0.018614999 | -0.018635477 | 19.03345967 | -14.94572395 | 0.148658357 | -0.148821889 | 313.1687919 | -245.9108537
13055 | 0.260851265 | -0.109297298 | 0.018634345 | -0.018649919 | 19.04800087 | -15.00826394 | 0.148812852 | -0.148937226 | 313.408047 | -246.9398612
13056 | 0.260925724 | -0.108457851 | 0.018639367 | -0.018685072 | 19.00782622 | -14.96922765 | 0.148852959 | -0.149217954 | 312.7470297 | -246.2975739
13057 | 0.261907595 | -0.107515865 | 0.01864066 | -0.018646797 | 19.17730682 | -14.89527039 | 0.148863278 | -0.148912291 | 315.5355943 | -245.0807113
13058 | 0.260946889 | -0.107025872 | 0.018659952 | -0.018648725 | 19.06136004 | -14.91012331 | 0.149017346 | -0.148927687 | 313.6278533 | -245.3250952
13059 | 0.261251012 | -0.107914075 | 0.018627325 | -0.018687407 | 19.10915347 | -14.94124122 | 0.148756792 | -0.149236603 | 314.4142269 | -245.8370966
13060 | 0.260813966 | -0.110897474 | 0.018617172 | -0.018629647 | 18.96491749 | -15.06085824 | 0.148675705 | -0.14877533 | 312.0410269 | -247.8052264
13061 | 0.260822348 | -0.108843837 | 0.018639286 | -0.018660562 | 19.01440741 | -14.99021845 | 0.148852308 | -0.149022217 | 312.8553139 | -246.642948
13062 | 0.260990195 | -0.108213728 | 0.018638809 | -0.018650969 | 19.04008575 | -14.99610385 | 0.148848496 | -0.148945611 | 313.2778148 | -246.739784
13063 | 0.26083066 | -0.110883993 | 0.018623225 | -0.018647172 | 18.97615073 | -15.08682584 | 0.148724048 | -0.148915285 | 312.2258541 | -248.2324867
13064 | 0.260715828 | -0.110750092 | 0.018610902 | -0.01862581 | 18.94012941 | -15.08935401 | 0.148625632 | -0.148744687 | 311.6331739 | -248.2740841
13065 | 0.260744256 | -0.11183485 | 0.018639344 | -0.018639104 | 18.94601537 | -15.16023977 | 0.148852773 | -0.148850858 | 311.7300191 | -249.4404095
13066 | 0.260718831 | -0.112896208 | 0.018616261 | -0.018601202 | 18.85257764 | -15.20048613 | 0.148668435 | -0.14854817 | 310.1926327 | -250.1026067
13067 | 0.2607657 | -0.112343701 | 0.018615481 | -0.018678723 | 18.8248476 | -15.1978977 | 0.148662206 | -0.149167249 | 309.736374 | -250.0600178
13068 | 0.260666235 | -0.113414839 | 0.018675808 | -0.018657242 | 18.77602991 | -15.29295268 | 0.149143969 | -0.148995703 | 308.9331475 | -251.6240136
13069 | 0.26044125 | -0.113672862 | 0.018598014 | -0.018653964 | 18.67362047 | -15.32115582 | 0.148522716 | -0.148969523 | 307.2481443 | -252.0880567
13070 | 0.26068209 | -0.112444773 | 0.018643521 | -0.018645936 | 18.7172954 | -15.21913987 | 0.14888613 | -0.148905412 | 307.9667538 | -250.4095277
13071 | 0.2607145 | -0.1121403 | 0.018649046 | -0.018631142 | 18.82812772 | -15.17816689 | 0.148930253 | -0.148787267 | 309.7903437 | -249.735375
13072 | 0.260727492 | -0.112613389 | 0.01867581 | -0.018654613 | 18.85517286 | -15.20812437 | 0.149143988 | -0.14897471 | 310.2353335 | -250.2282832
13073 | 0.260821021 | -0.111977272 | 0.018653384 | -0.018642236 | 18.86955285 | -15.17847702 | 0.148964893 | -0.148875866 | 310.471936 | -249.7404778
13074 | 0.260729029 | -0.11243709 | 0.018669284 | -0.018708732 | 18.90143165 | -15.18901512 | 0.14909187 | -0.149406903 | 310.9964568 | -249.9138674
13075 | 0.260763116 | -0.11076462 | 0.01862781 | -0.018635286 | 18.87909546 | -15.12784008 | 0.148760659 | -0.148820364 | 310.6289462 | -248.9073182
13076 | 0.26078861 | -0.111406255 | 0.018665899 | -0.018639111 | 18.93455461 | -15.15748641 | 0.149064834 | -0.148850913 | 311.5414484 | -249.3951068
13077 | 0.260781416 | -0.112326449 | 0.018686476 | -0.018630397 | 18.84516785 | -15.19380305 | 0.149229166 | -0.148781317 | 310.0707151 | -249.9926461
13078 | 0.260755223 | -0.110029737 | 0.018687242 | -0.018680171 | 18.95014439 | -15.08008372 | 0.149235283 | -0.149178814 | 311.7979563 | -248.1215545
13079 | 0.260934945 | -0.109075597 | 0.018705531 | -0.018711976 | 19.06430721 | -15.04420908 | 0.149381337 | -0.149432804 | 313.6763449 | -247.5312879
13080 | 0.260964142 | -0.108142552 | 0.018692662 | -0.018696076 | 19.03768694 | -14.98699104 | 0.149278569 | -0.149305828 | 313.2383458 | -246.5898456
13081 | 0.262560964 | -0.107127293 | 0.018694749 | -0.018646655 | 19.19179996 | -14.92565442 | 0.149295229 | -0.148911157 | 315.7740587 | -245.5806377
13082 | 0.262121892 | -0.10703635 | 0.018669191 | -0.018670581 | 19.15150173 | -14.92949203 | 0.149091126 | -0.149102226 | 315.1110079 | -245.6437802
13083 | 0.261522935 | -0.107159773 | 0.018660108 | -0.018692297 | 19.14478354 | -14.9349927 | 0.149018592 | -0.14927565 | 315.0004696 | -245.7342859
13084 | 0.261791645 | -0.107169622 | 0.018706977 | -0.018676031 | 19.13568852 | -14.91219606 | 0.149392883 | -0.149145754 | 314.8508239 | -245.3591994
13085 | 0.262156677 | -0.106713297 | 0.018690262 | -0.018667361 | 19.16811867 | -14.88567432 | 0.149259399 | -0.149076511 | 315.3844163 | -244.9228215
13086 | 0.26675939 | -0.105918623 | 0.018726907 | -0.018665223 | 19.33557447 | -14.76868447 | 0.149552046 | -0.149059442 | 318.1396658 | -242.9979181
13087 | 0.265928324 | -0.105762929 | 0.01872205 | -0.018685738 | 19.30775614 | -14.71843841 | 0.149513259 | -0.149223271 | 317.6819544 | -242.1711899
13088 | 0.267878304 | -0.105132889 | 0.01876297 | -0.018701333 | 19.39981421 | -14.63747406 | 0.149840044 | -0.149347812 | 319.1966404 | -240.8390356
13089 | 0.268708811 | -0.104614329 | 0.018777981 | -0.018669372 | 19.51985825 | -14.61492032 | 0.149959918 | -0.149092576 | 321.1717961 | -240.4679454
13090 | 0.268635749 | -0.105344113 | 0.018737052 | -0.018658255 | 19.48407581 | -14.68490204 | 0.149633059 | -0.149003791 | 320.5830464 | -241.6193961
13091 | 0.267887803 | -0.105140573 | 0.01868965 | -0.018677696 | 19.38124271 | -14.66433723 | 0.149254509 | -0.149159049 | 318.8910725 | -241.2810311
13092 | 0.268446038 | -0.104739918 | 0.018719682 | -0.018635228 | 19.4562952 | -14.62502023 | 0.149494349 | -0.148819899 | 320.1259556 | -240.6341253
13093 | 0.268996869 | -0.105308281 | 0.018743517 | -0.018660874 | 19.51421341 | -14.6691761 | 0.149684693 | -0.149024709 | 321.0789182 | -241.3606479
13094 | 0.268157072 | -0.104712118 | 0.018741736 | -0.018680849 | 19.39801183 | -14.64869594 | 0.149670469 | -0.149184225 | 319.1669846 | -241.0236758
13095 | 0.268206944 | -0.105662835 | 0.018735999 | -0.018635647 | 19.40838704 | -14.72249525 | 0.149624654 | -0.148823246 | 319.3376942 | -242.2379395
13096 | 0.264326123 | -0.106131733 | 0.018665566 | -0.018644921 | 19.24144169 | -14.79673432 | 0.149062175 | -0.148897305 | 316.5908435 | -243.459439
13097 | 0.264455693 | -0.106206052 | 0.018664446 | -0.018631665 | 19.23039975 | -14.82916856 | 0.149053232 | -0.148791451 | 316.4091638 | -243.9930987
13098 | 0.262782246 | -0.107122125 | 0.01864557 | -0.018678327 | 19.20018336 | -14.84839404 | 0.148902492 | -0.149164088 | 315.9119956 | -244.3094269
13099 | 0.264190895 | -0.10586449 | 0.018682164 | -0.01866707 | 19.24972385 | -14.76681381 | 0.14919473 | -0.149074187 | 316.7271147 | -242.9671391
13100 | 0.26356791 | -0.106043723 | 0.018690497 | -0.018685906 | 19.20665996 | -14.78648717 | 0.149261277 | -0.14922461 | 316.018559 | -243.2908364
13101 | 0.26468864 | -0.106064119 | 0.018701433 | -0.018663575 | 19.26271394 | -14.76731524 | 0.149348612 | -0.149046278 | 316.9408483 | -242.9753894
13102 | 0.266391075 | -0.10559578 | 0.01867181 | -0.018647917 | 19.32507167 | -14.69394686 | 0.149112044 | -0.148921235 | 317.966857 | -241.7682159
13103 | 0.266406372 | -0.105107813 | 0.018713987 | -0.018647123 | 19.33937995 | -14.6563095 | 0.149448869 | -0.148914894 | 318.2022796 | -241.1489462
13104 | 0.268356492 | -0.105043133 | 0.018706739 | -0.018708986 | 19.42068506 | -14.64503529 | 0.149390987 | -0.14940893 | 319.5400408 | -240.9634448
13105 | 0.268539846 | -0.104422733 | 0.018720928 | -0.018749138 | 19.49927136 | -14.60820399 | 0.149504297 | -0.149729579 | 320.8330678 | -240.3574377
13106 | 0.26974677 | -0.103931274 | 0.018763266 | -0.018672569 | 19.59139947 | -14.55097171 | 0.149842405 | -0.149118105 | 322.3489061 | -239.415761
13107 | 0.270581398 | -0.102546164 | 0.018766453 | -0.01867666 | 19.6530371 | -14.3912686 | 0.14986786 | -0.149150774 | 323.3630666 | -236.7880712
13108 | 0.270571968 | -0.103281746 | 0.018763271 | -0.018645293 | 19.69052749 | -14.42041006 | 0.149842443 | -0.14890028 | 323.9799182 | -237.2675528
13109 | 0.270715439 | -0.102296663 | 0.018780009 | -0.018663635 | 19.72257979 | -14.35940927 | 0.149976113 | -0.149046761 | 324.5072937 | -236.2638707
13110 | 0.270775998 | -0.102790916 | 0.018757389 | -0.018665216 | 19.76215476 | -14.41269461 | 0.149795475 | -0.149059386 | 325.1584442 | -237.140606
13111 | 0.270801912 | -0.101885949 | 0.018731182 | -0.018661563 | 19.74503221 | -14.34740303 | 0.149586184 | -0.149030213 | 324.8767167 | -236.0663249
13112 | 0.270702516 | -0.103191571 | 0.018737217 | -0.018687158 | 19.74118343 | -14.42947974 | 0.149634379 | -0.149234614 | 324.8133904 | -237.4167817
13113 | 0.270473202 | -0.102589959 | 0.018750558 | -0.018668457 | 19.71494034 | -14.38676137 | 0.149740921 | -0.149085269 | 324.3815973 | -236.7139111
13114 | 0.270581677 | -0.102957855 | 0.01871805 | -0.018695841 | 19.72046224 | -14.40736176 | 0.149481315 | -0.14930395 | 324.4724525 | -237.0528615
13115 | 0.270329871 | -0.102902604 | 0.018726856 | -0.018647135 | 19.67917196 | -14.43441818 | 0.149551637 | -0.148914987 | 323.793079 | -237.4980367
13116 | 0.269624953 | -0.103305565 | 0.018676935 | -0.018691729 | 19.5795916 | -14.45479002 | 0.149152969 | -0.149271113 | 322.1546243 | -237.8332267
13117 | 0.269285835 | -0.102691171 | 0.018644257 | -0.018681514 | 19.55704475 | -14.39886224 | 0.148892006 | -0.149189542 | 321.7836476 | -236.9130137
13118 | 0.270751132 | -0.10318263 | 0.018762328 | -0.018659077 | 19.6813032 | -14.41075467 | 0.149834912 | -0.149010355 | 323.8281456 | -237.1086869
13119 | 0.270467823 | -0.102698226 | 0.018742972 | -0.01868053 | 19.72676963 | -14.38206099 | 0.149680342 | -0.149181677 | 324.5762316 | -236.6365729
13120 | 0.270412642 | -0.10071856 | 0.018751368 | -0.018693948 | 19.72847087 | -14.26231796 | 0.149747391 | -0.149288833 | 324.6042232 | -234.6663698
13121 | 0.270745544 | -0.103197298 | 0.018723678 | -0.018677652 | 19.73348176 | -14.3948975 | 0.149526256 | -0.149158695 | 324.6866703 | -236.8477796
13122 | 0.270535367 | -0.102929916 | 0.018689852 | -0.018682246 | 19.70025757 | -14.40949999 | 0.149256127 | -0.149195381 | 324.1400131 | -237.088043
13123 | 0.270561351 | -0.102959881 | 0.018689584 | -0.018660343 | 19.70037334 | -14.37352905 | 0.149253988 | -0.14902047 | 324.1419178 | -236.4961918
13124 | 0.270090777 | -0.10264528 | 0.018695901 | -0.018665428 | 19.65465378 | -14.40031696 | 0.149304433 | -0.149061078 | 323.3896668 | -236.9369492
13125 | 0.270283282 | -0.103440373 | 0.018667228 | -0.018673882 | 19.62907976 | -14.46068687 | 0.149075451 | -0.149128592 | 322.9688822 | -237.9302511
13126 | 0.27007108 | -0.10150129 | 0.018661284 | -0.018658781 | 19.60638706 | -14.32797294 | 0.149027981 | -0.149007993 | 322.5955058 | -235.7466302
13127 | 0.270732691 | -0.102156894 | 0.018683731 | -0.018656129 | 19.75615714 | -14.3406135 | 0.149207244 | -0.148986815 | 325.0597617 | -235.9546128
13128 | 0.271369087 | -0.099789007 | 0.018773336 | -0.018677924 | 19.83863162 | -14.22396712 | 0.149922823 | -0.149160871 | 326.4167632 | -234.0353607
13129 | 0.270660817 | -0.101207434 | 0.018712718 | -0.01865523 | 19.78274733 | -14.30641785 | 0.149438736 | -0.148979638 | 325.4972659 | -235.3919715
13130 | 0.270299068 | -0.101245712 | 0.018672932 | -0.018643735 | 19.68445089 | -14.30106293 | 0.149121006 | -0.148887841 | 323.8799363 | -235.3038639
13131 | 0.270285796 | -0.101610394 | 0.018652802 | -0.018644655 | 19.6840818 | -14.34090026 | 0.148960245 | -0.148895185 | 323.8738635 | -235.959331
13132 | 0.270312339 | -0.102895829 | 0.018720975 | -0.018658737 | 19.6736237 | -14.41068081 | 0.149504669 | -0.14900764 | 323.7017902 | -237.1074718
13133 | 0.269723231 | -0.102231773 | 0.018642501 | -0.018662238 | 19.57600294 | -14.38563252 | 0.148877986 | -0.149035605 | 322.0955779 | -236.6953374
13134 | 0.270329242 | -0.101631279 | 0.018674327 | -0.01863103 | 19.64753661 | -14.34084224 | 0.149132144 | -0.148786375 | 323.2725638 | -235.9583763
13135 | 0.27018689 | -0.102837086 | 0.018648355 | -0.018669219 | 19.64322384 | -14.38520718 | 0.148924731 | -0.149091349 | 323.2016033 | -236.6883391
13136 | 0.270133036 | -0.102082226 | 0.018680306 | -0.018639586 | 19.61475872 | -14.36047554 | 0.149179892 | -0.148854707 | 322.7332497 | -236.2814147
13137 | 0.270300604 | -0.102473381 | 0.018729114 | -0.018640632 | 19.63040717 | -14.39253017 | 0.149569673 | -0.148863055 | 322.990723 | -236.8088286
13138 | 0.270316949 | -0.102713034 | 0.018711515 | -0.018678134 | 19.69319107 | -14.40722467 | 0.149429123 | -0.149162544 | 324.0237437 | -237.0506059
13139 | 0.270597603 | -0.102095427 | 0.018706402 | -0.0186536 | 19.68390225 | -14.36970346 | 0.149388291 | -0.148966622 | 323.8709091 | -236.4332471
13140 | 0.270664379 | -0.102040875 | 0.018718926 | -0.018666255 | 19.71715884 | -14.36469667 | 0.149488306 | -0.149067679 | 324.4180997 | -236.3508674
13141 | 0.27063155 | -0.10193191 | 0.018662609 | -0.018695075 | 19.71893189 | -14.32438865 | 0.149038561 | -0.149297832 | 324.4472727 | -235.6876557
13142 | 0.270867989 | -0.101480824 | 0.01865385 | -0.018644916 | 19.76799648 | -14.31620531 | 0.148968612 | -0.148897268 | 325.2545615 | -235.5530103
13143 | 0.270357741 | -0.102502508 | 0.018662385 | -0.018663312 | 19.67047611 | -14.36320953 | 0.149036776 | -0.149044177 | 323.650001 | -236.3263986
13144 | 0.270003326 | -0.102503277 | 0.018655691 | -0.018629647 | 19.6260388 | -14.37691832 | 0.148983319 | -0.14877533 | 322.9188476 | -236.5519575
13145 | 0.270148193 | -0.103649921 | 0.018714819 | -0.01866307 | 19.63375816 | -14.49740687 | 0.149455507 | -0.149042243 | 323.0458588 | -238.5344271
13146 | 0.268624293 | -0.103115225 | 0.018670662 | -0.018620462 | 19.4806762 | -14.45268206 | 0.149102877 | -0.148701978 | 320.5271106 | -237.7985432
13147 | 0.268411672 | -0.103734788 | 0.018621905 | -0.018627542 | 19.43219267 | -14.52971846 | 0.148713506 | -0.148758521 | 319.7293823 | -239.0660687
13148 | 0.268588531 | -0.104239099 | 0.018638655 | -0.018640732 | 19.42956457 | -14.5954472 | 0.148847269 | -0.148863855 | 319.6861406 | -240.1475427
13149 | 0.264377672 | -0.1058691 | 0.018591456 | -0.018646371 | 19.25025266 | -14.77566287 | 0.148470337 | -0.148908889 | 316.7358155 | -243.1127379
13150 | 0.262394723 | -0.106597208 | 0.018589514 | -0.018654241 | 19.14288672 | -14.88040723 | 0.14845483 | -0.148971735 | 314.96926 | -244.8361589
13151 | 0.261282025 | -0.107325665 | 0.018564769 | -0.018593966 | 19.03289668 | -14.94186297 | 0.148257216 | -0.148490381 | 313.1595288 | -245.8473266
13152 | 0.260840788 | -0.109732459 | 0.018528042 | -0.018652627 | 18.87484556 | -15.0690008 | 0.147963918 | -0.14895885 | 310.55902 | -247.9392006
13153 | 0.260767306 | -0.10837033 | 0.01858441 | -0.018628816 | 18.91209455 | -15.0191891 | 0.148414072 | -0.148768692 | 311.1718998 | -247.1196193
13154 | 0.260808867 | -0.107688392 | 0.018570841 | -0.018649496 | 18.96538893 | -14.94689891 | 0.148305708 | -0.148933841 | 312.0487837 | -245.9301859
13155 | 0.261694485 | -0.106972647 | 0.018635333 | -0.01862998 | 19.10890369 | -14.90333583 | 0.148820736 | -0.148777989 | 314.4101171 | -245.2134168
13156 | 0.261857094 | -0.107765855 | 0.018613195 | -0.018626394 | 19.07387264 | -14.96830797 | 0.148643947 | -0.148749354 | 313.8337305 | -246.2824418
13157 | 0.26133539 | -0.108151562 | 0.018634201 | -0.018669831 | 19.04414147 | -14.98082802 | 0.148811699 | -0.149096239 | 313.344546 | -246.4884416
13158 | 0.26094179 | -0.108154426 | 0.018688844 | -0.01865452 | 18.99158088 | -15.01982016 | 0.149248075 | -0.148973967 | 312.4797355 | -247.1300025
13159 | 0.260945143 | -0.108158337 | 0.018628753 | -0.018654094 | 18.97865487 | -14.97163335 | 0.14876819 | -0.148970564 | 312.2670562 | -246.3371563
13160 | 0.261264214 | -0.107950676 | 0.01862544 | -0.01863608 | 19.058022 | -14.99361126 | 0.148741731 | -0.148826704 | 313.5729305 | -246.6987719
13161 | 0.260868169 | -0.106934999 | 0.018669323 | -0.018674741 | 19.02273688 | -14.94150497 | 0.149092186 | -0.149135453 | 312.9923636 | -245.8414362
13162 | 0.262126712 | -0.106666498 | 0.018635263 | -0.018631153 | 19.14903354 | -14.89527924 | 0.148820178 | -0.14878736 | 315.0703973 | -245.0808569
13163 | 0.262277656 | -0.107570766 | 0.018671559 | -0.01863716 | 19.13148388 | -14.97919904 | 0.149110036 | -0.148835332 | 314.7816424 | -246.4616391
13164 | 0.260829402 | -0.10872209 | 0.018652692 | -0.018697608 | 19.00131907 | -15.05616615 | 0.148959371 | -0.149318062 | 312.6399637 | -247.7280245
13165 | 0.261005841 | -0.107949977 | 0.018643449 | -0.018619542 | 19.01449049 | -14.98415433 | 0.148885554 | -0.148694633 | 312.8566808 | -246.5431714
13166 | 0.260881929 | -0.109981751 | 0.01864313 | -0.018658846 | 19.00225421 | -15.09265928 | 0.148883006 | -0.149008514 | 312.6553501 | -248.3284676
13167 | 0.260862301 | -0.107886834 | 0.01864981 | -0.018656315 | 19.01502078 | -14.99849502 | 0.148936352 | -0.148988302 | 312.8654061 | -246.7791273
13168 | 0.260865724 | -0.110823364 | 0.018676555 | -0.018640348 | 19.03211214 | -15.11831079 | 0.149149938 | -0.148860787 | 313.1466202 | -248.7505271
13169 | 0.260805584 | -0.109658419 | 0.018660329 | -0.01862594 | 18.95543896 | -15.0708396 | 0.149020358 | -0.148745729 | 311.8850709 | -247.9694555
13170 | 0.260731055 | -0.110927998 | 0.018658194 | -0.018649121 | 18.90775459 | -15.12988284 | 0.149003308 | -0.148930848 | 311.1004918 | -248.940929
13171 | 0.260838832 | -0.110310531 | 0.018661938 | -0.018652036 | 18.96089772 | -15.0994041 | 0.149033206 | -0.148954127 | 311.9748872 | -248.4394442
13172 | 0.260740694 | -0.110382895 | 0.018647279 | -0.018614226 | 18.95396588 | -15.0943351 | 0.14891614 | -0.148652184 | 311.8608336 | -248.3560409
13173 | 0.260780857 | -0.110597611 | 0.018668842 | -0.018663498 | 18.94707987 | -15.11888783 | 0.149088337 | -0.149045664 | 311.7475339 | -248.7600216
13174 | 0.260862301 | -0.111784349 | 0.018666408 | -0.018678022 | 19.00656326 | -15.12298854 | 0.149068906 | -0.149161652 | 312.7262494 | -248.827493
13175 | 0.260758086 | -0.111151864 | 0.018662546 | -0.018613295 | 18.97881636 | -15.11950465 | 0.149038059 | -0.148644746 | 312.2697133 | -248.7701704
13176 | 0.260873896 | -0.109536672 | 0.018672539 | -0.018651945 | 18.99501486 | -15.05896701 | 0.149117864 | -0.148953402 | 312.5362367 | -247.7741087
13177 | 0.260936761 | -0.109386426 | 0.018661312 | -0.018644019 | 19.03281296 | -15.03572008 | 0.149028205 | -0.148890109 | 313.1581512 | -247.3916132
13178 | 0.260875433 | -0.108847609 | 0.0186493 | -0.018665039 | 19.03163763 | -15.02299784 | 0.14893228 | -0.149057973 | 313.1388128 | -247.1822867
13179 | 0.2612661 | -0.107417237 | 0.018693515 | -0.018652054 | 19.10961047 | -14.9536212 | 0.149285374 | -0.148954276 | 314.4217462 | -246.0407917
13180 | 0.261736953 | -0.107826414 | 0.01871642 | -0.018645866 | 19.13693668 | -14.94463598 | 0.1494683 | -0.148904854 | 314.8713606 | -245.8929527
13181 | 0.261518535 | -0.107213767 | 0.01871937 | -0.018704483 | 19.14072586 | -14.87829033 | 0.149491858 | -0.14937297 | 314.9337062 | -244.8013283
13182 | 0.262402546 | -0.106697232 | 0.018703349 | -0.018659447 | 19.20366958 | -14.84588068 | 0.149363914 | -0.149013311 | 315.9693565 | -244.2680731
13183 | 0.262629207 | -0.107539264 | 0.018713154 | -0.018679172 | 19.18355292 | -14.95222645 | 0.149442213 | -0.149170837 | 315.6383651 | -246.0178431
13184 | 0.261622819 | -0.108288816 | 0.018701044 | -0.018699279 | 19.14063469 | -14.97431565 | 0.149345507 | -0.149331413 | 314.932206 | -246.3812898
13185 | 0.263322739 | -0.106567522 | 0.018688502 | -0.018658203 | 19.19332622 | -14.83433889 | 0.149245342 | -0.149003382 | 315.799171 | -244.0781692
13186 | 0.264424541 | -0.106705754 | 0.018709606 | -0.018653093 | 19.28164596 | -14.8282974 | 0.149413876 | -0.148962569 | 317.252348 | -243.978765
13187 | 0.263677503 | -0.106841121 | 0.018671626 | -0.01870141 | 19.24655596 | -14.85457178 | 0.149110575 | -0.149348426 | 316.6749915 | -244.411073
13188 | 0.263542764 | -0.107313651 | 0.018699361 | -0.01866229 | 19.23426623 | -14.88242885 | 0.149332063 | -0.149036014 | 316.4727812 | -244.8694218
13189 | 0.261834043 | -0.1069855 | 0.01868161 | -0.01864547 | 19.17002602 | -14.92212107 | 0.149190305 | -0.148901693 | 315.415799 | -245.5225015
13190 | 0.262053021 | -0.106958957 | 0.018683792 | -0.018672986 | 19.15576234 | -14.92120903 | 0.149207727 | -0.149121434 | 315.1811104 | -245.5074951
13191 | 0.263464324 | -0.106652738 | 0.018694541 | -0.01866178 | 19.21681343 | -14.8121329 | 0.149293574 | -0.149031942 | 316.18562 | -243.7128009
13192 | 0.266154565 | -0.106575485 | 0.018768817 | -0.018670301 | 19.29143006 | -14.82433099 | 0.149886733 | -0.149099995 | 317.4133317 | -243.9135033
13193 | 0.262214582 | -0.107959337 | 0.018693007 | -0.018680658 | 19.18437425 | -14.94349921 | 0.149281321 | -0.1491827 | 315.651879 | -245.8742487
13194 | 0.262023754 | -0.107102078 | 0.0186931 | -0.018646532 | 19.15604267 | -14.87936461 | 0.149282065 | -0.148910172 | 315.1857228 | -244.8190041
13195 | 0.261915767 | -0.107455934 | 0.018703685 | -0.018645859 | 19.13809534 | -14.95349631 | 0.149366592 | -0.148904798 | 314.8904247 | -246.0387368
13196 | 0.26290567 | -0.107414443 | 0.018717245 | -0.018662588 | 19.2132717 | -14.89348067 | 0.149474882 | -0.149038394 | 316.1273459 | -245.051264
13197 | 0.261675905 | -0.106879608 | 0.018674457 | -0.018690248 | 19.15001785 | -14.85659955 | 0.149133185 | -0.149259287 | 315.0865929 | -244.4444371
13198 | 0.26655068 | -0.106637162 | 0.018708053 | -0.01869517 | 19.36058654 | -14.79309769 | 0.149401474 | -0.149298595 | 318.5512042 | -243.3996034
13199 | 0.265465852 | -0.106246425 | 0.018708963 | -0.01868469 | 19.32988018 | -14.76761 | 0.149408744 | -0.149214904 | 318.0459743 | -242.9802393
13200 | 0.265239541 | -0.10585066 | 0.018693515 | -0.018691168 | 19.30833077 | -14.70794166 | 0.149285374 | -0.149266632 | 317.6914091 | -241.9984806
13201 | 0.266646653 | -0.106125516 | 0.01864995 | -0.018680632 | 19.34726601 | -14.75780094 | 0.148937467 | -0.149182495 | 318.3320337 | -242.818845
13202 | 0.26462403 | -0.106312083 | 0.018735601 | -0.018664155 | 19.28187842 | -14.80382327 | 0.149621475 | -0.149050908 | 317.2561728 | -243.5760776
13203 | 0.26408689 | -0.106083397 | 0.018674686 | -0.018642662 | 19.26329238 | -14.78176778 | 0.149135007 | -0.148879269 | 316.9503658 | -243.2131856
13204 | 0.262635842 | -0.107150414 | 0.018666401 | -0.01867723 | 19.19889227 | -14.87046303 | 0.149068851 | -0.14915533 | 315.8907525 | -244.6725411
13205 | 0.263726607 | -0.107074068 | 0.018674625 | -0.01865961 | 19.25930651 | -14.84761555 | 0.149134524 | -0.149014613 | 316.8847839 | -244.2966179
13206 | 0.262979431 | -0.107054371 | 0.018687228 | -0.018672094 | 19.24043316 | -14.90616193 | 0.149235171 | -0.149114312 | 316.5742495 | -245.2599163
13207 | 0.262818358 | -0.10665665 | 0.018722707 | -0.018687899 | 19.20876866 | -14.83873138 | 0.149518503 | -0.149240526 | 316.0532547 | -244.1504415
13208 | 0.262612932 | -0.106934929 | 0.018639358 | -0.018660173 | 19.19961479 | -14.80277209 | 0.148852884 | -0.149019112 | 315.9026406 | -243.5587819
13209 | 0.26663897 | -0.106571224 | 0.018754952 | -0.018683643 | 19.37370189 | -14.80864249 | 0.149776007 | -0.149206537 | 318.7669988 | -243.6553711
13210 | 0.267211733 | -0.10613306 | 0.018706483 | -0.018680318 | 19.39450735 | -14.77169953 | 0.149388942 | -0.149179985 | 319.1093235 | -243.0475267
13211 | 0.264144864 | -0.106930878 | 0.01866154 | -0.018669447 | 19.25731888 | -14.83577685 | 0.149030027 | -0.149093171 | 316.8520802 | -244.1018289
13212 | 0.262164849 | -0.106541049 | 0.018657628 | -0.018685726 | 19.17564562 | -14.82504811 | 0.148998789 | -0.149223178 | 315.5082616 | -243.9253025
13213 | 0.265083009 | -0.106095551 | 0.018668839 | -0.018651586 | 19.28084791 | -14.75660615 | 0.149088318 | -0.148950539 | 317.2392173 | -242.7991863
13214 | 0.264082 | -0.106334854 | 0.018692215 | -0.018668283 | 19.26384643 | -14.80222372 | 0.149274999 | -0.149083874 | 316.9594818 | -243.5497593
13215 | 0.265990769 | -0.106031639 | 0.018715268 | -0.018655852 | 19.32862345 | -14.74464815 | 0.149459096 | -0.148984602 | 318.0252966 | -242.6024343
13216 | 0.267528359 | -0.106664473 | 0.018723012 | -0.018675049 | 19.38539818 | -14.82868018 | 0.149520938 | -0.149137908 | 318.9594448 | -243.985063
13217 | 0.26277121 | -0.106268218 | 0.01865876 | -0.018657533 | 19.18666326 | -14.79007062 | 0.149007826 | -0.148998027 | 315.6895414 | -243.3497971
13218 | 0.265313721 | -0.106346449 | 0.01864232 | -0.018667663 | 19.30117831 | -14.79411852 | 0.148876536 | -0.149078928 | 317.5737254 | -243.4163996
13219 | 0.267277252 | -0.105287326 | 0.018704607 | -0.018640599 | 19.35728081 | -14.68937909 | 0.149373955 | -0.148862795 | 318.496813 | -241.6930597
13220 | 0.268078771 | -0.105670379 | 0.018680753 | -0.018661254 | 19.39605745 | -14.70434628 | 0.149183462 | -0.14902774 | 319.1348281 | -241.9393238
13221 | 0.264482934 | -0.106064538 | 0.0186432 | -0.018646092 | 19.23535317 | -14.79564663 | 0.148883564 | -0.148906657 | 316.4906654 | -243.4415425
13222 | 0.265303732 | -0.106119719 | 0.018630553 | -0.018647903 | 19.30526458 | -14.74228902 | 0.148782563 | -0.148921123 | 317.6409592 | -242.5636181
13223 | 0.266869961 | -0.105155451 | 0.018683868 | -0.018624795 | 19.32815984 | -14.68151985 | 0.149208341 | -0.148736581 | 318.0176685 | -241.5637469
13224 | 0.267290802 | -0.105229561 | 0.018645172 | -0.018634287 | 19.32957275 | -14.68663765 | 0.148899313 | -0.148812387 | 318.0409159 | -241.6479532
13225 | 0.268339937 | -0.10440548 | 0.018730083 | -0.018679626 | 19.42553027 | -14.59089611 | 0.149577408 | -0.149174463 | 319.6197619 | -240.0726608
13226 | 0.268819103 | -0.104270042 | 0.018678544 | -0.018696069 | 19.45259543 | -14.55269987 | 0.149165817 | -0.149305772 | 320.0650811 | -239.4441955
13227 | 0.270102163 | -0.10382168 | 0.018744702 | -0.01866697 | 19.59014861 | -14.53963742 | 0.149694158 | -0.149073387 | 322.328325 | -239.2292712
13228 | 0.268762385 | -0.104959803 | 0.018685345 | -0.0186535 | 19.46784323 | -14.67345925 | 0.149220129 | -0.148965823 | 320.3159621 | -241.4311212
13229 | 0.266643719 | -0.105695874 | 0.018624862 | -0.018649472 | 19.31054723 | -14.75560293 | 0.14873712 | -0.148933656 | 317.7278777 | -242.7826797
13230 | 0.267373993 | -0.105939717 | 0.018647812 | -0.018684136 | 19.30038091 | -14.76198807 | 0.148920398 | -0.149210479 | 317.5606053 | -242.8877383
13231 | 0.264994859 | -0.105849612 | 0.018653412 | -0.01865655 | 19.24507674 | -14.80125291 | 0.148965116 | -0.14899018 | 316.650653 | -243.533786
13232 | 0.263282227 | -0.106596579 | 0.018628287 | -0.018629908 | 19.1391781 | -14.9182247 | 0.148764471 | -0.148777412 | 314.9082399 | -245.4583922
13233 | 0.261946082 | -0.106583448 | 0.018636739 | -0.018614061 | 19.08482481 | -14.90290621 | 0.148831966 | -0.148650864 | 314.013933 | -245.206348
13234 | 0.261943916 | -0.10631844 | 0.018643042 | -0.018659684 | 19.11196401 | -14.88122372 | 0.1488823 | -0.149015208 | 314.4604705 | -244.8495931
13235 | 0.262095489 | -0.10623951 | 0.018624217 | -0.018658706 | 19.09803748 | -14.85572038 | 0.148731969 | -0.149007398 | 314.231329 | -244.4299716
13236 | 0.265168504 | -0.105900532 | 0.018635353 | -0.018663838 | 19.22011012 | -14.80192132 | 0.148820903 | -0.149048379 | 316.2398625 | -243.5447838
13237 | 0.266284066 | -0.105993571 | 0.018655361 | -0.018660895 | 19.26396601 | -14.83680923 | 0.148980679 | -0.149024876 | 316.9614494 | -244.1188151
13238 | 0.266643929 | -0.104747182 | 0.018702611 | -0.018681789 | 19.26927716 | -14.72367141 | 0.14935802 | -0.149191736 | 317.0488368 | -242.2572916
13239 | 0.266275824 | -0.104057491 | 0.01866717 | -0.018653198 | 19.2594206 | -14.64863904 | 0.149074986 | -0.148963405 | 316.886661 | -241.0227395
13240 | 0.267675532 | -0.105555407 | 0.018678357 | -0.018653871 | 19.33801938 | -14.7602058 | 0.149164329 | -0.148968779 | 318.1798934 | -242.8584136
13241 | 0.264895324 | -0.106049031 | 0.018673812 | -0.018631535 | 19.19167386 | -14.83599776 | 0.149128034 | -0.148790409 | 315.7719839 | -244.1054636
13242 | 0.265517192 | -0.105723185 | 0.018599404 | -0.018642867 | 19.22319075 | -14.76561194 | 0.148533816 | -0.148880905 | 316.2905499 | -242.947364
13243 | 0.265995309 | -0.105795409 | 0.018652613 | -0.018629856 | 19.26681278 | -14.79734639 | 0.148958738 | -0.148777003 | 317.008289 | -243.4695096
13244 | 0.26328516 | -0.105897249 | 0.01864412 | -0.018659398 | 19.1617514 | -14.84382562 | 0.148890909 | -0.149012921 | 315.2796519 | -244.2342601
13245 | 0.265722339 | -0.104899383 | 0.01866083 | -0.018626606 | 19.2870331 | -14.71803263 | 0.149024356 | -0.148751047 | 317.3409859 | -242.1645134
13246 | 0.267274807 | -0.105221807 | 0.018646168 | -0.018641437 | 19.29876152 | -14.71849587 | 0.148907271 | -0.148869489 | 317.5339606 | -242.1721353
13247 | 0.268656913 | -0.104249926 | 0.018693102 | -0.018677487 | 19.41393157 | -14.65012114 | 0.149282083 | -0.149157375 | 319.4289217 | -241.0471255
13248 | 0.267920772 | -0.105560087 | 0.018681459 | -0.018646252 | 19.32495926 | -14.79279483 | 0.149189096 | -0.14890794 | 317.9650074 | -243.3946201
13249 | 0.265771373 | -0.105948588 | 0.018672581 | -0.018655931 | 19.23036305 | -14.81505977 | 0.149118198 | -0.148985235 | 316.40856 | -243.7609584
13250 | 0.264682773 | -0.105376523 | 0.018652231 | -0.018643423 | 19.19508372 | -14.74956786 | 0.148955689 | -0.148885349 | 315.8280882 | -242.6833813
13251 | 0.266726072 | -0.10501701 | 0.018692662 | -0.018695114 | 19.28503681 | -14.71680161 | 0.149278569 | -0.149298148 | 317.3081398 | -242.1442586
13252 | 0.266760577 | -0.104787904 | 0.018661275 | -0.018645915 | 19.2905711 | -14.68377141 | 0.149027907 | -0.148905244 | 317.3991987 | -241.6007933
13253 | 0.268456376 | -0.10463235 | 0.018682555 | -0.018693871 | 19.36163176 | -14.68397556 | 0.149197854 | -0.149288219 | 318.5684018 | -241.6041522
13254 | 0.268482569 | -0.104403664 | 0.018668991 | -0.01865472 | 19.36859023 | -14.68306128 | 0.149089527 | -0.148975566 | 318.6828937 | -241.589109
13255 | 0.268840826 | -0.104311672 | 0.018664557 | -0.018692686 | 19.42311553 | -14.6525614 | 0.149054124 | -0.149278755 | 319.5800308 | -241.0872764
13256 | 0.26902886 | -0.103360536 | 0.018689498 | -0.018681482 | 19.45300978 | -14.54488533 | 0.1492533 | -0.149189282 | 320.0718985 | -239.3156182
13257 | 0.269718551 | -0.103685195 | 0.018648192 | -0.018645817 | 19.50025717 | -14.53891145 | 0.148923429 | -0.148904463 | 320.8492879 | -239.2173265
13258 | 0.269372239 | -0.103264703 | 0.018661859 | -0.018654495 | 19.50197723 | -14.51922823 | 0.149032574 | -0.148973762 | 320.877589 | -238.8934667
13259 | 0.26874611 | -0.103788711 | 0.018630392 | -0.018652311 | 19.42233276 | -14.56779167 | 0.14878128 | -0.148956321 | 319.5671513 | -239.6925098
13260 | 0.268515119 | -0.103966059 | 0.018661477 | -0.01865784 | 19.40938756 | -14.60241266 | 0.149029525 | -0.149000481 | 319.3541563 | -240.2621494
13261 | 0.268482569 | -0.103751901 | 0.018658641 | -0.018662646 | 19.44663031 | -14.5398193 | 0.149006878 | -0.149038859 | 319.9669334 | -239.2322639
13262 | 0.268900058 | -0.103803799 | 0.018676776 | -0.018631267 | 19.44919955 | -14.5605417 | 0.149151704 | -0.148788271 | 320.0092066 | -239.5732217
13263 | 0.269025647 | -0.104975659 | 0.018677449 | -0.018682274 | 19.48637003 | -14.6514073 | 0.149157078 | -0.149195604 | 320.6207946 | -241.0682874
13264 | 0.268556679 | -0.104001891 | 0.018721482 | -0.018654448 | 19.42787375 | -14.6083531 | 0.149508722 | -0.14897339 | 319.6583206 | -240.359891
13265 | 0.268116629 | -0.105066672 | 0.018677361 | -0.018658418 | 19.37841065 | -14.72506262 | 0.149156371 | -0.149005093 | 318.8444749 | -242.280182
13266 | 0.268321148 | -0.105066882 | 0.018667724 | -0.018661829 | 19.35971007 | -14.69648797 | 0.149079412 | -0.149032332 | 318.5367831 | -241.8100263
13267 | 0.268046152 | -0.10430364 | 0.018657593 | -0.018618478 | 19.35334811 | -14.6541846 | 0.14899851 | -0.148686136 | 318.4321061 | -241.1139839
13268 | 0.267624542 | -0.105622812 | 0.01865578 | -0.018628729 | 19.32130428 | -14.76725666 | 0.148984026 | -0.148768004 | 317.9048699 | -242.9744255
13269 | 0.264080394 | -0.105874059 | 0.018686981 | -0.018665747 | 19.19382717 | -14.77633296 | 0.1492332 | -0.149063626 | 315.8074136 | -243.1237632
13270 | 0.26740766 | -0.104848044 | 0.018687754 | -0.018664725 | 19.31780018 | -14.70159013 | 0.149239374 | -0.149055463 | 317.8472149 | -241.8939752
13271 | 0.268011297 | -0.10441009 | 0.018711072 | -0.018643968 | 19.36167097 | -14.65352923 | 0.14942559 | -0.1488897 | 318.569047 | -241.1032007
13272 | 0.268242079 | -0.103859119 | 0.018667917 | -0.018651947 | 19.35272589 | -14.61251369 | 0.149080955 | -0.148953421 | 318.4218684 | -240.4283477
13273 | 0.26766687 | -0.104463804 | 0.018713927 | -0.018646436 | 19.35919989 | -14.65525953 | 0.149448386 | -0.148909409 | 318.5283888 | -241.1316704
13274 | 0.267996559 | -0.105746165 | 0.018695394 | -0.018667265 | 19.33619827 | -14.76569576 | 0.14930038 | -0.149075749 | 318.1499296 | -242.9487431
13275 | 0.267246797 | -0.105085532 | 0.018663016 | -0.018658383 | 19.3132339 | -14.70476966 | 0.149041815 | -0.149004814 | 317.7720833 | -241.9462899
13276 | 0.268554793 | -0.105246115 | 0.018710523 | -0.018680336 | 19.39260503 | -14.73104889 | 0.149421202 | -0.149180134 | 319.0780235 | -242.3786776
13277 | 0.268333791 | -0.104490975 | 0.018649486 | -0.018665922 | 19.38008899 | -14.64370815 | 0.148933767 | -0.14906502 | 318.8720896 | -240.9416087
13278 | 0.268626878 | -0.104332138 | 0.018694758 | -0.018633016 | 19.44647636 | -14.64093924 | 0.149295304 | -0.148802235 | 319.9644004 | -240.8960501
13279 | 0.267673855 | -0.10564663 | 0.018674506 | -0.018667906 | 19.31545967 | -14.76186179 | 0.149133575 | -0.149080862 | 317.8087051 | -242.8856605
13280 | 0.263502391 | -0.106770434 | 0.018665296 | -0.018666751 | 19.16092075 | -14.94163647 | 0.149060018 | -0.14907164 | 315.2659847 | -245.8435999
13281 | 0.261882938 | -0.107262591 | 0.018656301 | -0.018652443 | 19.09464505 | -14.97893622 | 0.148988191 | -0.148957381 | 314.1755112 | -246.4573148
13282 | 0.262244407 | -0.107441685 | 0.0186715 | -0.018652564 | 19.10406789 | -14.935847 | 0.149109571 | -0.148958348 | 314.3305508 | -245.7483423
13283 | 0.261822309 | -0.107256095 | 0.018661582 | -0.018654196 | 19.08442453 | -14.97676196 | 0.149030361 | -0.148971382 | 314.0073469 | -246.4215403
13284 | 0.261214271 | -0.108395755 | 0.018657719 | -0.018639817 | 19.03927065 | -15.03591333 | 0.148999514 | -0.148856547 | 313.2644035 | -247.3947929
13285 | 0.261058228 | -0.107787857 | 0.018630771 | -0.018634571 | 19.05445419 | -14.98726765 | 0.148784311 | -0.148814656 | 313.5142273 | -246.5943967
13286 | 0.261524123 | -0.108522741 | 0.018643856 | -0.018656045 | 19.02844412 | -15.07227905 | 0.148888807 | -0.148986146 | 313.0862682 | -247.9931397
13287 | 0.261225657 | -0.107938732 | 0.018709347 | -0.018662779 | 19.0464179 | -14.99969326 | 0.149411812 | -0.149039919 | 313.3820015 | -246.7988426
13288 | 0.261684007 | -0.107028736 | 0.018681815 | -0.018648869 | 19.07324539 | -14.93506776 | 0.149191941 | -0.14892884 | 313.8234101 | -245.735521
13289 | 0.261098531 | -0.109553366 | 0.018700004 | -0.018667123 | 19.01188763 | -15.09309951 | 0.149337195 | -0.149074615 | 312.8138544 | -248.3357111
13290 | 0.260961836 | -0.110427389 | 0.018672311 | -0.018668637 | 18.98171371 | -15.12164949 | 0.149116041 | -0.1490867 | 312.317385 | -248.8054607
13291 | 0.260810543 | -0.108718947 | 0.018652802 | -0.018672334 | 18.97797137 | -15.07795714 | 0.148960245 | -0.149116227 | 312.2558102 | -248.0865646
13292 | 0.260723651 | -0.109515787 | 0.018694849 | -0.018642341 | 18.96600742 | -15.08099493 | 0.149296029 | -0.148876703 | 312.0589601 | -248.1365472
13293 | 0.261241163 | -0.108729285 | 0.01869833 | -0.018681636 | 19.0377065 | -15.06082211 | 0.149323826 | -0.149190509 | 313.2386676 | -247.8046318
13294 | 0.260990195 | -0.108410842 | 0.018698376 | -0.018658227 | 19.04139649 | -15.00804536 | 0.149324198 | -0.149003568 | 313.2993812 | -246.9362647
13295 | 0.262249716 | -0.106212199 | 0.018732665 | -0.018658229 | 19.14780485 | -14.84187106 | 0.149598028 | -0.149003587 | 315.0501809 | -244.2021004
13296 | 0.263835852 | -0.106976349 | 0.0187031 | -0.018674571 | 19.22344519 | -14.90241289 | 0.149361925 | -0.149134096 | 316.2947363 | -245.1982311
13297 | 0.264669292 | -0.107264966 | 0.018706514 | -0.018653547 | 19.22730692 | -14.92026094 | 0.149389183 | -0.148966195 | 316.3582756 | -245.4918957
13298 | 0.261680305 | -0.107972748 | 0.018681179 | -0.018650748 | 19.09344569 | -14.99583386 | 0.149186865 | -0.148943845 | 314.1557775 | -246.7353416
13299 | 0.260823675 | -0.109749921 | 0.018674902 | -0.018659396 | 19.02376479 | -15.07639615 | 0.149136736 | -0.149012902 | 313.0092763 | -248.0608807
13300 | 0.260827447 | -0.113610416 | 0.018669174 | -0.018626385 | 18.84337524 | -15.3256136 | 0.149090996 | -0.14874928 | 310.0412202 | -252.1614032
13301 | 0.260496082 | -0.113736075 | 0.018657638 | -0.018622939 | 18.67940966 | -15.35409614 | 0.148998864 | -0.148721761 | 307.3433973 | -252.6300433
13302 | 0.260674407 | -0.113680755 | 0.018624941 | -0.018671086 | 18.64786018 | -15.36686104 | 0.148737752 | -0.149106261 | 306.824295 | -252.8400717
13303 | 0.260718622 | -0.113581639 | 0.018643409 | -0.018642632 | 18.70628111 | -15.34341564 | 0.148885237 | -0.148879027 | 307.7855292 | -252.4543107
13304 | 0.260718272 | -0.113366154 | 0.018660471 | -0.018671107 | 18.76645833 | -15.33515751 | 0.149021492 | -0.149106428 | 308.7756607 | -252.3184348
13305 | 0.260697737 | -0.111892895 | 0.018647407 | -0.018613523 | 18.77796669 | -15.19341972 | 0.148917163 | -0.148646568 | 308.9650145 | -249.9863389
13306 | 0.260889054 | -0.110419635 | 0.018669207 | -0.018655766 | 18.99383795 | -15.09763207 | 0.149091256 | -0.148983914 | 312.5168723 | -248.410288
13307 | 0.260774431 | -0.110776146 | 0.01866394 | -0.018647361 | 18.960365 | -15.14084097 | 0.149049197 | -0.148916791 | 311.9661221 | -249.1212296
13308 | 0.260773453 | -0.109403399 | 0.018658089 | -0.01868914 | 18.9550451 | -15.05884323 | 0.149002471 | -0.149250437 | 311.8785906 | -247.7720722
13309 | 0.262454514 | -0.107068271 | 0.018730337 | -0.018646234 | 19.14800247 | -14.87379614 | 0.149579434 | -0.148907792 | 315.0534326 | -244.7273828
13310 | 0.265288505 | -0.105999508 | 0.018738348 | -0.018660932 | 19.27068485 | -14.78935471 | 0.149643415 | -0.149025174 | 317.0719984 | -243.3380178
13311 | 0.264903566 | -0.105751753 | 0.018633128 | -0.018687882 | 19.24983915 | -14.75033592 | 0.148803128 | -0.149240396 | 316.7290118 | -242.6960186
13312 | 0.265748742 | -0.106243352 | 0.0186629 | -0.018705252 | 19.28643268 | -14.78936216 | 0.149040886 | -0.149379105 | 317.3311068 | -243.3381404
13313 | 0.266998064 | -0.10571599 | 0.018696818 | -0.018661188 | 19.31607947 | -14.73154696 | 0.149311759 | -0.149027219 | 317.818903 | -242.3868726
13314 | 0.267225773 | -0.106189847 | 0.018679643 | -0.018679112 | 19.33339434 | -14.80387785 | 0.149174593 | -0.149170354 | 318.1037948 | -243.5769756
13315 | 0.263431914 | -0.107813771 | 0.018686704 | -0.018684509 | 19.20265798 | -14.97404929 | 0.149230988 | -0.149213454 | 315.952712 | -246.3769073
13316 | 0.262053789 | -0.108181248 | 0.018694574 | -0.018654129 | 19.10888236 | -15.01217969 | 0.149293835 | -0.148970843 | 314.4097662 | -247.0042892
13317 | 0.260850916 | -0.111728679 | 0.018701049 | -0.01865056 | 18.97883797 | -15.20737559 | 0.149345544 | -0.148942339 | 312.2700688 | -250.215963
13318 | 0.260715548 | -0.111049046 | 0.018714278 | -0.018641717 | 18.87467345 | -15.15661888 | 0.149451193 | -0.14887172 | 310.5561882 | -249.3808329
13319 | 0.260852662 | -0.110549834 | 0.0186851 | -0.018617835 | 19.00594784 | -15.12982091 | 0.149218177 | -0.148681004 | 312.7161235 | -248.93991
13320 | 0.261158881 | -0.109870411 | 0.01868653 | -0.018664304 | 19.02917922 | -15.12404578 | 0.149229593 | -0.149052098 | 313.0983631 | -248.8448883
13321 | 0.26079797 | -0.109627895 | 0.018729743 | -0.018687303 | 18.95719692 | -15.07916274 | 0.149574693 | -0.149235766 | 311.9139958 | -248.106401
13322 | 0.261332177 | -0.108271773 | 0.018721354 | -0.018663663 | 19.03239824 | -15.03403196 | 0.1495077 | -0.149046984 | 313.1513276 | -247.3638377
13323 | 0.261182141 | -0.106918235 | 0.018684185 | -0.018711685 | 19.07614125 | -14.92706947 | 0.149210869 | -0.14943048 | 313.8710573 | -245.6039204
13324 | 0.261236414 | -0.108393939 | 0.018705163 | -0.018659314 | 19.06933179 | -15.04091797 | 0.149378399 | -0.149012251 | 313.7590172 | -247.4771373
13325 | 0.261114178 | -0.108918925 | 0.018699016 | -0.018679093 | 19.04991204 | -15.05314438 | 0.149329311 | -0.149170205 | 313.4394926 | -247.6783056
13326 | 0.261332456 | -0.107969395 | 0.018714856 | -0.018665952 | 19.07965569 | -15.006899 | 0.149455805 | -0.149065262 | 313.9288824 | -246.9174029
13327 | 0.261328964 | -0.108651473 | 0.018686411 | -0.018664385 | 19.04617194 | -15.01471633 | 0.149228645 | -0.149052748 | 313.3779545 | -247.0460261
13328 | 0.260987471 | -0.109786802 | 0.018675279 | -0.018672981 | 19.00864299 | -15.11141676 | 0.149139748 | -0.149121396 | 312.7604685 | -248.6370957
13329 | 0.2607657 | -0.110951956 | 0.018699279 | -0.018671961 | 18.93503098 | -15.13662385 | 0.149331413 | -0.149113252 | 311.5492864 | -249.0518428
13330 | 0.260855526 | -0.108976481 | 0.018651295 | -0.018647735 | 18.96390766 | -15.05464967 | 0.148948214 | -0.148919785 | 312.0244115 | -247.7030731
13331 | 0.260887377 | -0.110043777 | 0.018661603 | -0.018655207 | 18.96435991 | -15.11814035 | 0.149030529 | -0.148979452 | 312.0318527 | -248.7477229
13332 | 0.260783931 | -0.110435212 | 0.018658103 | -0.018641505 | 18.88289945 | -15.13117123 | 0.149002582 | -0.148870028 | 310.6915355 | -248.9621277
13333 | 0.260716037 | -0.111744325 | 0.018660346 | -0.018620832 | 18.92356118 | -15.18452214 | 0.149020488 | -0.148704934 | 311.360567 | -249.8399418
13334 | 0.260761579 | -0.112374156 | 0.018669149 | -0.018616799 | 18.87313742 | -15.19256597 | 0.149090791 | -0.14867273 | 310.530915 | -249.9722917
13335 | 0.260695851 | -0.113342056 | 0.018659128 | -0.018647696 | 18.86033025 | -15.30118911 | 0.149010764 | -0.148919469 | 310.320191 | -251.7595325
13336 | 0.260703255 | -0.113785109 | 0.018691708 | -0.018642473 | 18.80642883 | -15.36357859 | 0.149270946 | -0.148877763 | 309.4333191 | -252.7860637
13337 | 0.26066819 | -0.113824574 | 0.018646038 | -0.018618504 | 18.67467361 | -15.3786595 | 0.14890623 | -0.14868634 | 307.2654722 | -253.0341988
13338 | 0.260711986 | -0.114142109 | 0.018638734 | -0.018692208 | 18.7297116 | -15.40448759 | 0.148847901 | -0.149274943 | 308.171045 | -253.4591636
13339 | 0.260559016 | -0.113772606 | 0.018667151 | -0.018623707 | 18.68696371 | -15.3620678 | 0.149074838 | -0.148727897 | 307.4676886 | -252.7612057
13340 | 0.260699623 | -0.113032764 | 0.01867375 | -0.018678164 | 18.77618739 | -15.28748404 | 0.149127532 | -0.149162786 | 308.9357387 | -251.534035
13341 | 0.260762138 | -0.113606365 | 0.018674183 | -0.018638995 | 18.81437162 | -15.29329568 | 0.149130991 | -0.148849984 | 309.5640064 | -251.6296573
13342 | 0.260758505 | -0.113007827 | 0.018660453 | -0.018676192 | 18.72141398 | -15.25150407 | 0.149021344 | -0.149147037 | 308.0345194 | -250.9420352
13343 | 0.260730147 | -0.112321629 | 0.01866408 | -0.018673275 | 18.83372068 | -15.21052001 | 0.149050313 | -0.149123739 | 309.8823681 | -250.2677001
13344 | 0.260759902 | -0.11201073 | 0.018716171 | -0.018672779 | 18.86467692 | -15.190004 | 0.14946631 | -0.149119779 | 310.3917093 | -249.930138
13345 | 0.261204982 | -0.108350213 | 0.018668208 | -0.01866981 | 19.04038759 | -15.04638596 | 0.149083279 | -0.149096072 | 313.2827811 | -247.5671052
13346 | 0.261144562 | -0.109146913 | 0.018671058 | -0.018713335 | 19.04374361 | -15.07600127 | 0.149106038 | -0.149443663 | 313.3379997 | -248.0543835
13347 | 0.261511899 | -0.107066734 | 0.018688749 | -0.018666294 | 19.10540452 | -14.94756825 | 0.149247313 | -0.149067995 | 314.3525433 | -245.941199
13348 | 0.26115455 | -0.107047107 | 0.018605244 | -0.018643777 | 19.06263577 | -14.9358579 | 0.148580449 | -0.148888175 | 313.6488436 | -245.7485216
13349 | 0.262460102 | -0.106268637 | 0.018647356 | -0.018685976 | 19.13111936 | -14.85508578 | 0.148916754 | -0.149225168 | 314.7756448 | -244.4195301
13350 | 0.26368386 | -0.106513319 | 0.018669554 | -0.01866412 | 19.19511547 | -14.89364663 | 0.149094026 | -0.149050629 | 315.8286107 | -245.0539946
13351 | 0.262735308 | -0.10646645 | 0.018668476 | -0.01866703 | 19.1843315 | -14.83012754 | 0.149085418 | -0.149073871 | 315.6511757 | -244.0088774
13352 | 0.264743123 | -0.106294761 | 0.01866324 | -0.018652886 | 19.23772227 | -14.84614676 | 0.1490436 | -0.148960914 | 316.5296456 | -244.2724511
13353 | 0.266748004 | -0.105476897 | 0.018683044 | -0.018669375 | 19.30599846 | -14.70472487 | 0.149201758 | -0.149092595 | 317.6530342 | -241.9455529
13354 | 0.267828152 | -0.105166138 | 0.0186853 | -0.018690234 | 19.36433641 | -14.70548213 | 0.149219776 | -0.149259176 | 318.6129031 | -241.9580125
13355 | 0.267773041 | -0.105557293 | 0.018704295 | -0.018661489 | 19.34781084 | -14.72393274 | 0.149371463 | -0.149029618 | 318.340998 | -242.2615914
13356 | 0.267409616 | -0.106720352 | 0.018712581 | -0.018690246 | 19.33424855 | -14.88068746 | 0.149437638 | -0.149259269 | 318.1178496 | -244.8407698
13357 | 0.261883916 | -0.106880167 | 0.018659305 | -0.018683948 | 19.12450856 | -14.91169045 | 0.149012177 | -0.149208973 | 314.6668733 | -245.3508802
13358 | 0.261514413 | -0.107237515 | 0.018660162 | -0.018655603 | 19.11188327 | -14.96369774 | 0.149019019 | -0.148982613 | 314.4591419 | -246.206587
13359 | 0.261249475 | -0.107746087 | 0.018661498 | -0.018653864 | 19.06488119 | -14.98496272 | 0.149029692 | -0.148968723 | 313.6857888 | -246.5564723
13360 | 0.261943008 | -0.106641283 | 0.018642546 | -0.018648907 | 19.09623453 | -14.8887218 | 0.148878339 | -0.148929137 | 314.201664 | -244.9729634
13361 | 0.26515656 | -0.106192851 | 0.018732688 | -0.018675906 | 19.26139379 | -14.78931624 | 0.149598214 | -0.14914475 | 316.9191271 | -243.3373849
13362 | 0.265111857 | -0.105955154 | 0.018679566 | -0.018669666 | 19.25682053 | -14.78497917 | 0.149173979 | -0.149094919 | 316.8438806 | -243.2660245
13363 | 0.266769657 | -0.106336601 | 0.018677049 | -0.018676748 | 19.33568818 | -14.82857941 | 0.14915388 | -0.149151481 | 318.1415368 | -243.983405
13364 | 0.266017661 | -0.106772669 | 0.018711028 | -0.018617523 | 19.29998696 | -14.88665221 | 0.149425236 | -0.148678512 | 317.5541234 | -244.9389113
13365 | 0.261745894 | -0.108675641 | 0.018700292 | -0.018661871 | 19.14792908 | -15.0067253 | 0.149339501 | -0.149032667 | 315.0522251 | -246.914545
13366 | 0.261128217 | -0.107062334 | 0.018644166 | -0.018623528 | 19.08343416 | -14.91593756 | 0.14889128 | -0.148726466 | 313.9910518 | -245.4207604
13367 | 0.262662175 | -0.106366286 | 0.018646462 | -0.018683817 | 19.17770207 | -14.85673431 | 0.148909614 | -0.149207932 | 315.5420977 | -244.4466544
13368 | 0.26414689 | -0.106488034 | 0.018673738 | -0.018640946 | 19.24915966 | -14.84426092 | 0.149127439 | -0.148865565 | 316.7178317 | -244.2414223
13369 | 0.26234981 | -0.106477766 | 0.018659766 | -0.018674779 | 19.15114969 | -14.85194713 | 0.149015858 | -0.149135751 | 315.1052156 | -244.367888
13370 | 0.263082877 | -0.107098236 | 0.018697913 | -0.018693703 | 19.19847997 | -14.93818881 | 0.149320498 | -0.149286881 | 315.8839688 | -245.7868735
13371 | 0.262221357 | -0.107027479 | 0.018662425 | -0.018661598 | 19.15470213 | -14.96031228 | 0.149037092 | -0.149030492 | 315.163666 | -246.1508841
13372 | 0.261763496 | -0.107541779 | 0.018630117 | -0.018614345 | 19.05448493 | -14.99274252 | 0.148779086 | -0.148653132 | 313.514733 | -246.684478
13373 | 0.261038531 | -0.109604495 | 0.018705317 | -0.018627214 | 19.02158447 | -15.06528724 | 0.149379626 | -0.148755899 | 312.9734022 | -247.8780993
13374 | 0.261833554 | -0.107690488 | 0.01872924 | -0.018651517 | 19.09324415 | -14.97755628 | 0.149570677 | -0.148949981 | 314.1524615 | -246.4346098
13375 | 0.261704264 | -0.10696203 | 0.018681573 | -0.018657633 | 19.09944303 | -14.92213206 | 0.149190007 | -0.148998827 | 314.2544554 | -245.5226823
13376 | 0.262877241 | -0.106371106 | 0.018636331 | -0.018671796 | 19.1665709 | -14.84064786 | 0.148828713 | -0.149111932 | 315.35895 | -244.1819744
13377 | 0.263908844 | -0.106404005 | 0.018693377 | -0.018655384 | 19.23876042 | -14.80964441 | 0.149284277 | -0.148980865 | 316.5467268 | -243.6718563
13378 | 0.265863993 | -0.106181326 | 0.018729864 | -0.01871484 | 19.29743821 | -14.78832401 | 0.14957566 | -0.149455674 | 317.5121873 | -243.3210592
13379 | 0.264440676 | -0.105884397 | 0.018690143 | -0.018642478 | 19.2475874 | -14.76784339 | 0.149258451 | -0.1488778 | 316.6919624 | -242.9840794
13380 | 0.267427078 | -0.104872911 | 0.018747303 | -0.018685803 | 19.32448465 | -14.68387516 | 0.149714927 | -0.149223792 | 317.9571985 | -241.6025003
13381 | 0.26851016 | -0.105122761 | 0.018714567 | -0.018665 | 19.41775661 | -14.64121547 | 0.149453499 | -0.149057657 | 319.4918573 | -240.9005951
13382 | 0.269284578 | -0.103981425 | 0.018733189 | -0.018661298 | 19.48736124 | -14.57187207 | 0.149602212 | -0.149028093 | 320.6371035 | -239.7596471
13383 | 0.269517176 | -0.104629626 | 0.018767036 | -0.018670693 | 19.54503404 | -14.62306892 | 0.149872509 | -0.149103119 | 321.5860283 | -240.6020193
13384 | 0.26892702 | -0.104793492 | 0.01875552 | -0.018679347 | 19.51154675 | -14.67813747 | 0.149780544 | -0.149172232 | 321.0350421 | -241.5080947
13385 | 0.268651115 | -0.104781618 | 0.018724376 | -0.018609749 | 19.43656337 | -14.67601294 | 0.149531834 | -0.148616428 | 319.801296 | -241.4731385
13386 | 0.267736231 | -0.105160899 | 0.018716679 | -0.018680441 | 19.3571764 | -14.69821371 | 0.149470363 | -0.149180971 | 318.4950953 | -241.838421
13387 | 0.267547009 | -0.105793802 | 0.018720968 | -0.0186754 | 19.36321752 | -14.72707503 | 0.149504613 | -0.149140715 | 318.5944933 | -242.3132933
13388 | 0.26697222 | -0.105582928 | 0.018672951 | -0.018670539 | 19.32043945 | -14.72951826 | 0.149121155 | -0.149101892 | 317.8906404 | -242.3534932
13389 | 0.267921471 | -0.105371843 | 0.018673289 | -0.018692271 | 19.35356706 | -14.70829798 | 0.149123851 | -0.149275445 | 318.4357086 | -242.0043434
13390 | 0.268085197 | -0.104385224 | 0.018692409 | -0.018659668 | 19.38476497 | -14.62478247 | 0.149276542 | -0.149015077 | 318.9490263 | -240.6302132
13391 | 0.268599427 | -0.104407436 | 0.018676027 | -0.018641153 | 19.41965073 | -14.59942544 | 0.149145717 | -0.14886722 | 319.5230224 | -240.212999
13392 | 0.269253355 | -0.103714462 | 0.018731652 | -0.018663852 | 19.52529605 | -14.53091232 | 0.14958994 | -0.14904849 | 321.2612675 | -239.085712
13393 | 0.269558387 | -0.103677023 | 0.018747282 | -0.018691636 | 19.52599576 | -14.54188796 | 0.149714759 | -0.149270369 | 321.2727801 | -239.2663007
13394 | 0.269816759 | -0.103316042 | 0.018708344 | -0.018631572 | 19.56751263 | -14.51036539 | 0.149403798 | -0.148790707 | 321.9558818 | -238.7476412
13395 | 0.269891986 | -0.103603681 | 0.01872737 | -0.018659836 | 19.55881268 | -14.55171099 | 0.149555746 | -0.149016416 | 321.8127364 | -239.4279249
13396 | 0.268354186 | -0.105043901 | 0.01870626 | -0.018674436 | 19.39510191 | -14.71931599 | 0.149387157 | -0.149133017 | 319.1191061 | -242.1856293
13397 | 0.268499193 | -0.104077189 | 0.018687729 | -0.018621505 | 19.37929802 | -14.6272637 | 0.149239169 | -0.148710308 | 318.8590752 | -240.6710383
13398 | 0.268069272 | -0.10488688 | 0.01863994 | -0.018650033 | 19.34651453 | -14.69781008 | 0.148857533 | -0.148938137 | 318.3196691 | -241.8317797
13399 | 0.268527343 | -0.103948876 | 0.018686709 | -0.018652848 | 19.37196879 | -14.61192146 | 0.149231025 | -0.148960616 | 318.7384831 | -240.4186034
13400 | 0.26938537 | -0.103582936 | 0.01871483 | -0.01865283 | 19.47682602 | -14.55935836 | 0.1494556 | -0.148960468 | 320.4637613 | -239.5537516
13401 | 0.269844 | -0.10387274 | 0.018695957 | -0.018639347 | 19.56600565 | -14.58446616 | 0.149304879 | -0.148852791 | 321.9310867 | -239.9668651
13402 | 0.268792001 | -0.104007758 | 0.018684057 | -0.018636739 | 19.45162052 | -14.59164359 | 0.149209847 | -0.148831966 | 320.0490403 | -240.0849596
13403 | 0.269737201 | -0.103709572 | 0.018694036 | -0.018673391 | 19.52060293 | -14.57364559 | 0.149289539 | -0.149124669 | 321.1840488 | -239.7888279
13404 | 0.270243188 | -0.103118788 | 0.018741466 | -0.018679349 | 19.56672966 | -14.49582046 | 0.149668312 | -0.14917225 | 321.9429992 | -238.5083248
13405 | 0.269213052 | -0.103925127 | 0.018685906 | -0.0186256 | 19.51037822 | -14.59112586 | 0.14922461 | -0.148743014 | 321.0158156 | -240.0764412
13406 | 0.267828781 | -0.106322561 | 0.018638588 | -0.018610634 | 19.29664137 | -14.83271793 | 0.14884673 | -0.148623494 | 317.4990764 | -244.0514985
13407 | 0.26440184 | -0.106571014 | 0.018610299 | -0.018630818 | 19.19543669 | -14.88544354 | 0.148620816 | -0.148784683 | 315.8338958 | -244.9190243
13408 | 0.263482764 | -0.106310267 | 0.018654318 | -0.018642071 | 19.13464405 | -14.86287704 | 0.148972349 | -0.148874546 | 314.8336385 | -244.5477243
13409 | 0.263915689 | -0.106116785 | 0.01869676 | -0.018646557 | 19.17039864 | -14.8435697 | 0.149311294 | -0.148910376 | 315.42193 | -244.2300491
13410 | 0.26337331 | -0.106400093 | 0.018646539 | -0.018663428 | 19.14745783 | -14.92037261 | 0.148910227 | -0.149045106 | 315.0444713 | -245.493733
13411 | 0.26219223 | -0.106517929 | 0.018648331 | -0.018671154 | 19.10410021 | -14.91864044 | 0.148924545 | -0.1491068 | 314.3310826 | -245.4652326
13412 | 0.262343454 | -0.106428941 | 0.018682667 | -0.01867601 | 19.13091894 | -14.89451053 | 0.149198746 | -0.149145587 | 314.7723471 | -245.0682088
13413 | 0.264061604 | -0.106336391 | 0.018641938 | -0.018677715 | 19.14445553 | -14.88756919 | 0.148873486 | -0.149159197 | 314.9950726 | -244.9539989
13414 | 0.26357734 | -0.106797396 | 0.01870938 | -0.018651982 | 19.14855838 | -14.94085649 | 0.149412072 | -0.1489537 | 315.0625792 | -245.8307664
13415 | 0.261991763 | -0.10747179 | 0.018686916 | -0.018661268 | 19.11466466 | -15.01218425 | 0.14923268 | -0.149027851 | 314.5049058 | -247.0043643
13416 | 0.261367381 | -0.109118345 | 0.018683028 | -0.018634643 | 19.02205991 | -15.06931065 | 0.149201628 | -0.148815232 | 312.9812249 | -247.9442988
13417 | 0.260870544 | -0.108655873 | 0.018625912 | -0.018625437 | 18.92146086 | -15.07777451 | 0.148745506 | -0.148741712 | 311.3260092 | -248.0835597
13418 | 0.261135761 | -0.108033447 | 0.018635996 | -0.018635561 | 18.98485897 | -15.02561802 | 0.148826035 | -0.148822558 | 312.3691359 | -247.2253981
13419 | 0.261267846 | -0.107105361 | 0.018651114 | -0.018642776 | 19.0482473 | -14.9701749 | 0.148946764 | -0.14888018 | 313.4121016 | -246.3131595
13420 | 0.26210415 | -0.106756324 | 0.018644578 | -0.018698602 | 19.11709039 | -14.89505684 | 0.148894572 | -0.149326002 | 314.5448177 | -245.0771976
13421 | 0.265484991 | -0.105808261 | 0.018642327 | -0.01863656 | 19.22225216 | -14.80037523 | 0.148876591 | -0.148830535 | 316.2751068 | -243.5193451
13422 | 0.267650246 | -0.105615198 | 0.018669668 | -0.018710248 | 19.32751015 | -14.76512104 | 0.149094938 | -0.149419008 | 318.0069788 | -242.9392869
13423 | 0.268619194 | -0.105742603 | 0.018720819 | -0.018682248 | 19.38395146 | -14.77860091 | 0.149503423 | -0.149195399 | 318.9356412 | -243.1610792
13424 | 0.268419216 | -0.106151849 | 0.018726467 | -0.018663899 | 19.35442062 | -14.84203395 | 0.149548531 | -0.149048862 | 318.4497527 | -244.2047805
13425 | 0.262647787 | -0.10634128 | 0.018696381 | -0.018627896 | 19.13034199 | -14.90852004 | 0.149308263 | -0.148761347 | 314.7628542 | -245.2987156
13426 | 0.26273866 | -0.10668864 | 0.01865883 | -0.018680509 | 19.11918828 | -14.91509201 | 0.149008384 | -0.14918151 | 314.5793356 | -245.4068482
13427 | 0.262446411 | -0.107588997 | 0.01871636 | -0.018662332 | 19.12256153 | -15.0407996 | 0.149467816 | -0.149036349 | 314.6348377 | -247.4751897
13428 | 0.260889333 | -0.1095468 | 0.018653754 | -0.018671473 | 18.9031899 | -15.13971342 | 0.148967849 | -0.149109348 | 311.0253862 | -249.1026773
13429 | 0.260737411 | -0.107906741 | 0.018635889 | -0.018655719 | 18.94652275 | -15.05622128 | 0.14882518 | -0.148983542 | 311.7383674 | -247.7289317
13430 | 0.260888774 | -0.107279355 | 0.018665798 | -0.018663419 | 18.96915631 | -14.95295493 | 0.149064035 | -0.149045032 | 312.1107707 | -246.0298292
13431 | 0.260880742 | -0.10759668 | 0.018669764 | -0.018646483 | 18.98701005 | -15.00490811 | 0.1490957 | -0.148909781 | 312.4045288 | -246.8846456
13432 | 0.263000525 | -0.106699677 | 0.018696704 | -0.018686844 | 19.16107666 | -14.93063215 | 0.149310848 | -0.149232103 | 315.2685499 | -245.6625393
13433 | 0.262522966 | -0.107081333 | 0.018693396 | -0.018666462 | 19.13695028 | -14.98206984 | 0.149284426 | -0.149069334 | 314.8715843 | -246.5088741
13434 | 0.261549827 | -0.106570037 | 0.018649517 | -0.01867741 | 19.07447018 | -14.92147082 | 0.148934009 | -0.149156762 | 313.8435622 | -245.5118026
13435 | 0.262916427 | -0.106778187 | 0.018676546 | -0.018654609 | 19.17013414 | -14.89738049 | 0.149149863 | -0.148974673 | 315.4175781 | -245.11543
13436 | 0.262705342 | -0.106562213 | 0.018658685 | -0.018656038 | 19.16524498 | -14.93174257 | 0.149007231 | -0.14898609 | 315.3371337 | -245.6808096
13437 | 0.263296616 | -0.106745568 | 0.01866602 | -0.018665782 | 19.17049894 | -14.90351297 | 0.149065801 | -0.149063905 | 315.4235803 | -245.2163313
13438 | 0.264312083 | -0.106254039 | 0.018676637 | -0.018692972 | 19.20349626 | -14.80175667 | 0.149150589 | -0.149281042 | 315.9665047 | -243.5420746
13439 | 0.2678987 | -0.105889147 | 0.018708912 | -0.018694031 | 19.33648465 | -14.78161141 | 0.149408335 | -0.149289502 | 318.1546416 | -243.2106128
13440 | 0.266387722 | -0.106888619 | 0.018731706 | -0.018674758 | 19.25808974 | -14.91896436 | 0.149590367 | -0.149135583 | 316.8647636 | -245.4705622
13441 | 0.262940315 | -0.106448499 | 0.018661922 | -0.018647519 | 19.16301781 | -14.8633549 | 0.149033076 | -0.148918055 | 315.3004889 | -244.5555868
13442 | 0.262732095 | -0.105792475 | 0.018641379 | -0.018666835 | 19.16544279 | -14.8053892 | 0.148869024 | -0.149072309 | 315.3403885 | -243.6018427
13443 | 0.267306798 | -0.106013338 | 0.018642404 | -0.018658041 | 19.30391351 | -14.78188941 | 0.148877205 | -0.14900208 | 317.6187292 | -243.2151869
13444 | 0.265094744 | -0.106432364 | 0.018652848 | -0.01865737 | 19.23861839 | -14.80362602 | 0.148960616 | -0.148996725 | 316.54439 | -243.5728321
13445 | 0.267586684 | -0.106002582 | 0.018686709 | -0.018671917 | 19.33079595 | -14.73434288 | 0.149231025 | -0.149112899 | 318.061042 | -242.4328756
13446 | 0.267727919 | -0.105800997 | 0.018771159 | -0.018686257 | 19.33431467 | -14.77520652 | 0.149905438 | -0.149227418 | 318.1189376 | -243.1052293
13447 | 0.264163724 | -0.10656836 | 0.018692991 | -0.018675687 | 19.21808701 | -14.86264169 | 0.149281191 | -0.149143002 | 316.206575 | -244.543852
13448 | 0.262163941 | -0.106576393 | 0.018635251 | -0.018627733 | 19.09841876 | -14.90225494 | 0.148820085 | -0.148760046 | 314.2376025 | -245.1956322
13449 | 0.261672692 | -0.106804171 | 0.018638795 | -0.01869235 | 19.10654251 | -14.93600709 | 0.148848385 | -0.149276078 | 314.3712672 | -245.7509764
13450 | 0.262033603 | -0.106380745 | 0.018672294 | -0.018649708 | 19.14505903 | -14.8467293 | 0.149115911 | -0.148935533 | 315.0050023 | -244.282036
13451 | 0.261862262 | -0.109226681 | 0.018676131 | -0.018688048 | 19.09995973 | -15.05891792 | 0.149146554 | -0.149241716 | 314.2629569 | -247.7733012
13452 | 0.261023234 | -0.108885957 | 0.018688073 | -0.01869975 | 19.01035607 | -15.04135486 | 0.149241921 | -0.149335168 | 312.7886547 | -247.4843256
13453 | 0.261029939 | -0.109090335 | 0.018734786 | -0.018644236 | 19.00961353 | -15.08647976 | 0.149614967 | -0.148891838 | 312.7764372 | -248.2267924
13454 | 0.260965748 | -0.109186937 | 0.0186715 | -0.018620967 | 18.98126593 | -15.05584596 | 0.149109571 | -0.148706013 | 312.3100174 | -247.7227563
13455 | 0.26078414 | -0.109816348 | 0.018695815 | -0.018726267 | 18.88996186 | -15.12682401 | 0.149303745 | -0.149546932 | 310.8077374 | -248.8906002
13456 | 0.260803628 | -0.107571744 | 0.018702867 | -0.018665684 | 19.00258511 | -14.97442927 | 0.149360065 | -0.149063124 | 312.6607946 | -246.3831593
13457 | 0.261125842 | -0.108074169 | 0.018668837 | -0.018696343 | 19.06817025 | -15.01096161 | 0.1490883 | -0.149307966 | 313.7399057 | -246.9842475
13458 | 0.261287264 | -0.106641911 | 0.018688339 | -0.018667484 | 19.06275544 | -14.87575583 | 0.149244041 | -0.149077497 | 313.6508127 | -244.7596267
13459 | 0.265018259 | -0.106199556 | 0.018707526 | -0.018644359 | 19.2835859 | -14.80321148 | 0.149397272 | -0.148892824 | 317.2842671 | -243.5660116
13460 | 0.267962682 | -0.105040688 | 0.018711647 | -0.018684474 | 19.37690182 | -14.6606911 | 0.149430182 | -0.149213175 | 318.8196492 | -241.2210392
13461 | 0.268966764 | -0.104670697 | 0.018727943 | -0.018659391 | 19.51839458 | -14.63689618 | 0.14956032 | -0.149012865 | 321.1477135 | -240.8295273
13462 | 0.26881107 | -0.104208156 | 0.018684495 | -0.018691452 | 19.49673491 | -14.58382318 | 0.149213342 | -0.1492689 | 320.791334 | -239.9562857
13463 | 0.268917241 | -0.103884614 | 0.01871541 | -0.018681927 | 19.51188669 | -14.54345286 | 0.14946023 | -0.149192833 | 321.0406352 | -239.2920489
13464 | 0.269328234 | -0.103625125 | 0.018709354 | -0.018654176 | 19.56954068 | -14.50043581 | 0.149411868 | -0.148971215 | 321.9892505 | -238.584264
13465 | 0.2693297 | -0.1035441 | 0.018723226 | -0.018717883 | 19.55444869 | -14.50373475 | 0.149522649 | -0.149479976 | 321.740933 | -238.6385433
13466 | 0.270201977 | -0.103804008 | 0.018796023 | -0.018672842 | 19.68729161 | -14.52455763 | 0.150104001 | -0.149120281 | 323.9266763 | -238.9811545
13467 | 0.269424905 | -0.103613739 | 0.018744141 | -0.018663798 | 19.58444454 | -14.48525218 | 0.149689676 | -0.149048063 | 322.2344725 | -238.3344387
13468 | 0.270767406 | -0.103106355 | 0.018754207 | -0.018667414 | 19.73694013 | -14.43521176 | 0.149770057 | -0.149076939 | 324.743573 | -237.5110939
13469 | 0.270416205 | -0.103028054 | 0.018747953 | -0.018683421 | 19.69989017 | -14.43190938 | 0.149720114 | -0.149204771 | 324.1339679 | -237.456758
13470 | 0.270580769 | -0.102420855 | 0.018749692 | -0.018714381 | 19.68683507 | -14.38733814 | 0.149734004 | -0.149452011 | 323.9191647 | -236.723401
13471 | 0.270787383 | -0.101843202 | 0.018805848 | -0.018661545 | 19.74935187 | -14.35196139 | 0.150182466 | -0.149030064 | 324.9477906 | -236.1413263
13472 | 0.27071027 | -0.103272526 | 0.01874653 | -0.018706143 | 19.74701472 | -14.43250878 | 0.149708754 | -0.149386227 | 324.909336 | -237.4666202
13473 | 0.270580699 | -0.102782045 | 0.018725338 | -0.018675719 | 19.72089373 | -14.4128521 | 0.149539514 | -0.149143263 | 324.4795519 | -237.1431972
13474 | 0.26982095 | -0.103477324 | 0.018689224 | -0.018634832 | 19.59307306 | -14.47912259 | 0.149251106 | -0.148816738 | 322.3764427 | -238.2335849
13475 | 0.268553257 | -0.103689176 | 0.018673805 | -0.018621668 | 19.46605798 | -14.51585852 | 0.149127979 | -0.148711609 | 320.2865883 | -238.8380229
13476 | 0.268309553 | -0.10399784 | 0.018623265 | -0.018642022 | 19.40329978 | -14.56520511 | 0.148724365 | -0.148874156 | 319.2539905 | -239.6499516
13477 | 0.268719288 | -0.103944475 | 0.018649435 | -0.018642893 | 19.47745811 | -14.58905991 | 0.148933358 | -0.14888111 | 320.4741615 | -240.0424488
13478 | 0.268388622 | -0.104136002 | 0.018648758 | -0.018668853 | 19.40054558 | -14.5558659 | 0.148927947 | -0.14908843 | 319.208674 | -239.496288
13479 | 0.268550882 | -0.104449485 | 0.018634064 | -0.018689857 | 19.42789154 | -14.62997263 | 0.148810602 | -0.149256164 | 319.6586133 | -240.7156101
13480 | 0.267716463 | -0.105084274 | 0.018663002 | -0.018688302 | 19.3527543 | -14.68433235 | 0.149041704 | -0.149243743 | 318.4223357 | -241.6100227
13481 | 0.265564968 | -0.104373978 | 0.018629165 | -0.01865838 | 19.29648705 | -14.62598424 | 0.148771481 | -0.149004795 | 317.4965373 | -240.6499867
13482 | 0.266519388 | -0.104966718 | 0.018628715 | -0.018658145 | 19.29646088 | -14.70695147 | 0.148767892 | -0.149002917 | 317.4961067 | -241.9821885
13483 | 0.267218718 | -0.105240597 | 0.018644592 | -0.018660935 | 19.31453319 | -14.69428046 | 0.148894683 | -0.149025192 | 317.7934612 | -241.7737048
13484 | 0.265864621 | -0.105880206 | 0.018629561 | -0.018678371 | 19.28874915 | -14.77334714 | 0.148774642 | -0.149164441 | 317.3692212 | -243.0746357
13485 | 0.264945336 | -0.106194248 | 0.018650862 | -0.018623412 | 19.24670413 | -14.8153618 | 0.148944756 | -0.148725536 | 316.6774295 | -243.7659279
13486 | 0.266214356 | -0.10626284 | 0.018698588 | -0.018637936 | 19.30194823 | -14.76136353 | 0.14932589 | -0.148841524 | 317.5863934 | -242.8774623
13487 | 0.265885506 | -0.106248381 | 0.018688516 | -0.018681927 | 19.25373338 | -14.81009573 | 0.149245454 | -0.149192833 | 316.7930859 | -243.6792821
13488 | 0.264514716 | -0.106047006 | 0.018656294 | -0.018616883 | 19.21615116 | -14.76521492 | 0.148988135 | -0.148673399 | 316.1747234 | -242.9408316
13489 | 0.265954936 | -0.106141861 | 0.018702302 | -0.018683531 | 19.26940084 | -14.82623257 | 0.149355547 | -0.149205645 | 317.0508718 | -243.9447911
13490 | 0.265987975 | -0.106256484 | 0.018719035 | -0.018632629 | 19.2633355 | -14.84722607 | 0.14948918 | -0.148799148 | 316.9510753 | -244.2902096
13491 | 0.263717527 | -0.106359232 | 0.018686925 | -0.01864059 | 19.1865216 | -14.86298563 | 0.149232754 | -0.14886272 | 315.6872106 | -244.549511
13492 | 0.260957646 | -0.107232975 | 0.018665871 | -0.018627936 | 19.02752137 | -14.97931667 | 0.149064611 | -0.148761664 | 313.0710856 | -246.4635745
13493 | 0.261081348 | -0.106777978 | 0.018643938 | -0.018654504 | 19.04167756 | -14.95214151 | 0.148889458 | -0.148973837 | 313.3040059 | -246.0164456
13494 | 0.26110384 | -0.107518239 | 0.01867045 | -0.018630264 | 19.04579652 | -14.98630689 | 0.149101185 | -0.148780257 | 313.3717776 | -246.5785889
13495 | 0.261468103 | -0.106706312 | 0.018654283 | -0.018636574 | 19.08821408 | -14.91697561 | 0.14897207 | -0.148830646 | 314.0696987 | -245.4378401
13496 | 0.264086331 | -0.106371246 | 0.018677331 | -0.018650397 | 19.20986557 | -14.86264877 | 0.149156129 | -0.148941037 | 316.0713029 | -244.5439684
13497 | 0.262651139 | -0.106097227 | 0.018686481 | -0.018651191 | 19.1610042 | -14.81774468 | 0.149229203 | -0.148947378 | 315.2673577 | -243.8051348
13498 | 0.264391642 | -0.106477905 | 0.018639218 | -0.018672036 | 19.20455229 | -14.87285756 | 0.148851769 | -0.149113847 | 315.9838802 | -244.7119396
13499 | 0.261783962 | -0.107741198 | 0.018649894 | -0.018638283 | 19.12408294 | -14.98358948 | 0.148937021 | -0.148844294 | 314.6598704 | -246.5338776
13500 | 0.261313876 | -0.106567801 | 0.018633107 | -0.018666311 | 19.07584276 | -14.87958254 | 0.14880296 | -0.149068125 | 313.8661461 | -244.8225898
13501 | 0.263608353 | -0.106621096 | 0.01867819 | -0.018675305 | 19.18987939 | -14.90706308 | 0.149162991 | -0.149139953 | 315.7424584 | -245.2747434
13502 | 0.263457688 | -0.107550091 | 0.018691137 | -0.018637395 | 19.19158278 | -14.9598646 | 0.14926639 | -0.14883721 | 315.7704852 | -246.1435181
13503 | 0.261582516 | -0.1068092 | 0.018663021 | -0.018616303 | 19.09723151 | -14.93453635 | 0.149041852 | -0.148668769 | 314.2180679 | -245.7267774
13504 | 0.2624052 | -0.107625737 | 0.018663822 | -0.018691503 | 19.12739277 | -15.00715706 | 0.149048249 | -0.149269309 | 314.7143289 | -246.9216491
13505 | 0.260879275 | -0.108275405 | 0.01866876 | -0.018665894 | 19.01814146 | -15.0166722 | 0.149087686 | -0.149064797 | 312.9167524 | -247.0782072
13506 | 0.260780019 | -0.108049722 | 0.018670909 | -0.018673407 | 18.94918494 | -15.04837824 | 0.149104848 | -0.149124799 | 311.7821699 | -247.5998855
13507 | 0.260758855 | -0.112312269 | 0.018673223 | -0.018620587 | 18.92966758 | -15.19985944 | 0.14912333 | -0.148702982 | 311.4610393 | -250.0922954
13508 | 0.260695641 | -0.111103599 | 0.018635938 | -0.018630736 | 18.87093093 | -15.15691718 | 0.14882557 | -0.148784032 | 310.4946103 | -249.385741
13509 | 0.260690961 | -0.11074157 | 0.018640047 | -0.01865279 | 18.88685003 | -15.14323642 | 0.148858388 | -0.148960152 | 310.7565367 | -249.1606434
13510 | 0.260852103 | -0.109428545 | 0.018705212 | -0.018667649 | 18.96405099 | -15.08265575 | 0.149378789 | -0.149078817 | 312.0267698 | -248.1638737
13511 | 0.260938786 | -0.108829658 | 0.018664974 | -0.018638366 | 18.97665737 | -15.05938927 | 0.149057453 | -0.148844963 | 312.2341901 | -247.7810564
13512 | 0.26072854 | -0.111656455 | 0.018701633 | -0.018653349 | 18.91379654 | -15.18280488 | 0.149350211 | -0.148964614 | 311.1999036 | -249.8116866
13513 | 0.260827028 | -0.111053377 | 0.018667608 | -0.018708209 | 18.93978203 | -15.16704215 | 0.149078482 | -0.149402719 | 311.6274582 | -249.5523331
13514 | 0.260739576 | -0.112220906 | 0.018676632 | -0.018661561 | 18.93150778 | -15.19933948 | 0.149150551 | -0.149030194 | 311.4913172 | -250.0837403
13515 | 0.260723022 | -0.112234946 | 0.018696334 | -0.018641586 | 18.90414041 | -15.18354369 | 0.149307891 | -0.148870679 | 311.0410255 | -249.8238428
13516 | 0.260790147 | -0.109473528 | 0.018682846 | -0.018662883 | 18.94699438 | -15.08924421 | 0.149200178 | -0.149040755 | 311.7461272 | -248.2722775
13517 | 0.261575322 | -0.107715563 | 0.018699834 | -0.018644143 | 19.09515904 | -14.98089805 | 0.149335838 | -0.148891094 | 314.1839683 | -246.489594
13518 | 0.26135369 | -0.109077204 | 0.018731489 | -0.018695016 | 19.11946237 | -15.07670991 | 0.149588638 | -0.149297367 | 314.5838454 | -248.0660433
13519 | 0.261175505 | -0.107534375 | 0.018716679 | -0.018669987 | 19.08737542 | -14.98127319 | 0.149470363 | -0.149097485 | 314.0558998 | -246.4957663
13520 | 0.261836768 | -0.106582889 | 0.018700711 | -0.018699899 | 19.13055079 | -14.8721152 | 0.149342848 | -0.149336358 | 314.7662897 | -244.6997252
13521 | 0.263136452 | -0.10730967 | 0.018704639 | -0.018662166 | 19.1808207 | -14.97393567 | 0.149374215 | -0.149035029 | 315.5934103 | -246.3750378
13522 | 0.26207181 | -0.106949318 | 0.018715796 | -0.018663677 | 19.13921209 | -14.98349523 | 0.149463316 | -0.149047096 | 314.9087992 | -246.5323269
13523 | 0.261346915 | -0.107583339 | 0.018712297 | -0.018636539 | 19.10812296 | -15.02226396 | 0.14943537 | -0.148830367 | 314.3972713 | -247.1702117
13524 | 0.261314156 | -0.108043505 | 0.01869992 | -0.01863153 | 19.04241312 | -14.99922452 | 0.149336526 | -0.148790372 | 313.3161084 | -246.7911303
13525 | 0.261168101 | -0.107543595 | 0.018720921 | -0.018671787 | 19.07174774 | -14.96583866 | 0.149504241 | -0.149111858 | 313.7987682 | -246.2418128
13526 | 0.261905359 | -0.10757349 | 0.018695289 | -0.018676762 | 19.12823096 | -15.0228384 | 0.149299543 | -0.149151593 | 314.7281202 | -247.1796633
13527 | 0.261335041 | -0.110262894 | 0.018697484 | -0.018605174 | 19.04010726 | -15.0945439 | 0.149317077 | -0.148579891 | 313.2781687 | -248.3594765
13528 | 0.260834851 | -0.109795742 | 0.018681314 | -0.018671608 | 18.968157 | -15.08284025 | 0.149187943 | -0.149110426 | 312.0943285 | -248.1669093
13529 | 0.26070088 | -0.111790496 | 0.018663752 | -0.018676918 | 18.89933636 | -15.14657335 | 0.149047691 | -0.149152838 | 310.9619817 | -249.2155479
13530 | 0.260710938 | -0.109345774 | 0.018668709 | -0.018681191 | 18.91376581 | -15.04923813 | 0.149087277 | -0.149186958 | 311.199398 | -247.6140338
13531 | 0.260968053 | -0.109530734 | 0.018696628 | -0.01866947 | 19.05201823 | -15.06661223 | 0.149310234 | -0.149093357 | 313.4741469 | -247.8999002
13532 | 0.260755083 | -0.112539558 | 0.018707911 | -0.018676846 | 18.94331099 | -15.17603844 | 0.149400339 | -0.149152262 | 311.6855224 | -249.7003545
13533 | 0.260749984 | -0.112919329 | 0.018687491 | -0.018669277 | 18.9445613 | -15.22325333 | 0.149237272 | -0.149091814 | 311.7060943 | -250.477209
13534 | 0.26071925 | -0.112089799 | 0.018605581 | -0.018648737 | 18.83768812 | -15.16455626 | 0.148583145 | -0.14892778 | 309.9476466 | -249.5114313
13535 | 0.260776317 | -0.111301481 | 0.01867995 | -0.018626243 | 18.97724848 | -15.12445146 | 0.149177047 | -0.148748146 | 312.243916 | -248.8515633
13536 | 0.260740135 | -0.111001409 | 0.018675449 | -0.018661 | 18.90342515 | -15.11905836 | 0.149141106 | -0.149025713 | 311.0292569 | -248.7628274
13537 | 0.26083052 | -0.111190212 | 0.018681419 | -0.018610501 | 19.00615385 | -15.13152523 | 0.14918878 | -0.148622434 | 312.7195131 | -248.9679522
13538 | 0.260919368 | -0.108934083 | 0.018688164 | -0.01867626 | 19.03856704 | -15.05065849 | 0.149242646 | -0.149147576 | 313.2528266 | -247.6374038
13539 | 0.261149731 | -0.10683714 | 0.018677622 | -0.018616827 | 19.07493044 | -14.89635874 | 0.149158454 | -0.148672953 | 313.8511351 | -245.0986185
13540 | 0.263333636 | -0.10583648 | 0.018699578 | -0.018658853 | 19.22695646 | -14.71071988 | 0.149333793 | -0.14900857 | 316.3525093 | -242.0441924
13541 | 0.267994812 | -0.104849441 | 0.018709054 | -0.018665207 | 19.38557336 | -14.63762373 | 0.149409469 | -0.149059312 | 318.9623272 | -240.8414981
13542 | 0.268073882 | -0.104079494 | 0.018686001 | -0.01865628 | 19.40006455 | -14.5591246 | 0.149225373 | -0.148988024 | 319.2007594 | -239.5499053
13543 | 0.268434094 | -0.103858211 | 0.01873039 | -0.018662469 | 19.48322523 | -14.55351515 | 0.149579862 | -0.149037446 | 320.5690513 | -239.4576097
13544 | 0.269100106 | -0.103910039 | 0.018684674 | -0.018658418 | 19.5537704 | -14.51648921 | 0.149214774 | -0.149005093 | 321.7297728 | -238.8484
13545 | 0.268898242 | -0.104291556 | 0.018709883 | -0.018680055 | 19.5401798 | -14.57998352 | 0.149416088 | -0.149177884 | 321.5061586 | -239.8931096
13546 | 0.268777612 | -0.103910878 | 0.018722686 | -0.018647263 | 19.53672925 | -14.52121595 | 0.149518335 | -0.14891601 | 321.4493846 | -238.9261719
13547 | 0.268833911 | -0.104979501 | 0.018729543 | -0.018675293 | 19.50037535 | -14.65076078 | 0.149573094 | -0.14913986 | 320.8512324 | -241.0576497
13548 | 0.268001727 | -0.105982954 | 0.018695431 | -0.018675507 | 19.4088242 | -14.72643977 | 0.149300677 | -0.149141571 | 319.3448871 | -242.302841
13549 | 0.267547987 | -0.105177663 | 0.018660646 | -0.018611395 | 19.36353287 | -14.65396518 | 0.149022887 | -0.148629574 | 318.5996819 | -241.1103736
13550 | 0.265622315 | -0.106291478 | 0.018672795 | -0.018664739 | 19.2946149 | -14.78091925 | 0.149119909 | -0.149055575 | 317.4657338 | -243.1992243
13551 | 0.26407299 | -0.106107355 | 0.018630809 | -0.018619062 | 19.240948 | -14.76891069 | 0.148784608 | -0.148690803 | 316.5827204 | -243.0016402
13552 | 0.262745156 | -0.10651737 | 0.018683251 | -0.018642383 | 19.22752801 | -14.81533926 | 0.149203413 | -0.148877038 | 316.3619134 | -243.765557
13553 | 0.261858002 | -0.10711507 | 0.018619141 | -0.018642946 | 19.14997278 | -14.84566405 | 0.148691435 | -0.148881537 | 315.0858512 | -244.2645088
13554 | 0.262835751 | -0.106162816 | 0.018641458 | -0.018636823 | 19.21541272 | -14.8029021 | 0.148869656 | -0.148832636 | 316.1625733 | -243.5609211
13555 | 0.262502849 | -0.106542516 | 0.018625188 | -0.018669521 | 19.18042991 | -14.84005209 | 0.148739723 | -0.149093766 | 315.5869805 | -244.1721719
13556 | 0.264777768 | -0.105676386 | 0.018669503 | -0.018694583 | 19.28330027 | -14.69567986 | 0.149093617 | -0.149293909 | 317.2795674 | -241.79673
13557 | 0.267907501 | -0.105132331 | 0.018662595 | -0.018680441 | 19.41839671 | -14.66377079 | 0.14903845 | -0.149180971 | 319.5023892 | -241.2717113
13558 | 0.268612559 | -0.104313488 | 0.018725475 | -0.018671782 | 19.48804911 | -14.58217241 | 0.149540611 | -0.149111821 | 320.6484215 | -239.9291246
13559 | 0.26903829 | -0.104295747 | 0.018749496 | -0.018650467 | 19.55116019 | -14.56176918 | 0.149732442 | -0.148941595 | 321.6868254 | -239.5934182
13560 | 0.268937148 | -0.103743729 | 0.018720679 | -0.018663992 | 19.50389454 | -14.51465227 | 0.149502307 | -0.149049606 | 320.9091357 | -238.8181757
13561 | 0.268716774 | -0.103709013 | 0.01870185 | -0.018683107 | 19.50572627 | -14.49432485 | 0.14935194 | -0.149202261 | 320.9392742 | -238.4837167
13562 | 0.269970357 | -0.103363609 | 0.018716153 | -0.018673931 | 19.65673259 | -14.46068436 | 0.149466161 | -0.149128983 | 323.4238706 | -237.9302098
13563 | 0.269546093 | -0.103505263 | 0.018746304 | -0.018658092 | 19.58813034 | -14.50592205 | 0.14970695 | -0.149002489 | 322.2951172 | -238.6745323
13564 | 0.269096823 | -0.103816581 | 0.018686769 | -0.018676842 | 19.54513276 | -14.55415413 | 0.149231508 | -0.149152225 | 321.5876526 | -239.4681233
13565 | 0.268590347 | -0.104606157 | 0.018658522 | -0.018628962 | 19.48246751 | -14.59127972 | 0.149005929 | -0.148769863 | 320.5565841 | -240.0789726
13566 | 0.265956892 | -0.10611902 | 0.018746339 | -0.018655251 | 19.30581145 | -14.78750156 | 0.149707229 | -0.148979805 | 317.6499572 | -243.3075269
13567 | 0.261526847 | -0.106739351 | 0.018603193 | -0.01864011 | 19.10322439 | -14.88694055 | 0.148564068 | -0.14885889 | 314.3166722 | -244.9436555
13568 | 0.262429927 | -0.1067075 | 0.018621295 | -0.018647782 | 19.16233581 | -14.89974298 | 0.148708634 | -0.148920156 | 315.2892674 | -245.1543014
13569 | 0.261819445 | -0.106961891 | 0.018693694 | -0.018672436 | 19.13521411 | -14.92402069 | 0.149286806 | -0.149117045 | 314.8430181 | -245.5537571
13570 | 0.261644612 | -0.10833785 | 0.018646019 | -0.0186271 | 19.11997609 | -14.9843663 | 0.148906081 | -0.148754988 | 314.5922979 | -246.5466591
13571 | 0.261028473 | -0.10668431 | 0.018698632 | -0.018663184 | 19.06462712 | -14.92570117 | 0.149326243 | -0.149043154 | 313.6816085 | -245.581407
13572 | 0.260925026 | -0.10977346 | 0.018678707 | -0.018650643 | 18.99896935 | -15.09643486 | 0.149167118 | -0.148943008 | 312.6013022 | -248.3905895
13573 | 0.260746212 | -0.10955141 | 0.018652248 | -0.018643358 | 18.92536124 | -15.07738791 | 0.148955819 | -0.148884828 | 311.3901845 | -248.0771988
13574 | 0.260755432 | -0.108908797 | 0.018633656 | -0.018636089 | 18.93957639 | -15.07561151 | 0.148807348 | -0.148826779 | 311.6240748 | -248.0479706
13575 | 0.260829053 | -0.110530207 | 0.01865404 | -0.018652928 | 18.97900924 | -15.12298798 | 0.148970136 | -0.148961249 | 312.2728868 | -248.8274838
13576 | 0.260722743 | -0.110024498 | 0.01868358 | -0.018619379 | 18.87804493 | -15.12026461 | 0.149206035 | -0.148693332 | 310.6116612 | -248.7826745
13577 | 0.260727283 | -0.110393791 | 0.018664536 | -0.018632806 | 18.87127198 | -15.11538988 | 0.149053957 | -0.148800562 | 310.5002218 | -248.7024677
13578 | 0.26069166 | -0.112767826 | 0.018617586 | -0.018640005 | 18.7753357 | -15.24291215 | 0.148679014 | -0.148858053 | 308.9217253 | -250.8006673
13579 | 0.260722882 | -0.113670277 | 0.018629055 | -0.018647279 | 18.76457566 | -15.33385124 | 0.148770607 | -0.14891614 | 308.7446841 | -252.2969419
13580 | 0.260664698 | -0.113663013 | 0.018666716 | -0.018636837 | 18.74292977 | -15.32829087 | 0.149071361 | -0.148832747 | 308.3885314 | -252.2054539
13581 | 0.260084321 | -0.11355307 | 0.018641915 | -0.018685356 | 18.64797119 | -15.31946724 | 0.1488733 | -0.149220222 | 306.8261216 | -252.0602735
13582 | 0.260653033 | -0.113353162 | 0.018640909 | -0.018666576 | 18.76134742 | -15.25384821 | 0.148865268 | -0.149070245 | 308.6915679 | -250.9806047
13583 | 0.260654849 | -0.110632745 | 0.01866015 | -0.018659216 | 18.84986823 | -15.12244577 | 0.149018926 | -0.14901147 | 310.1480533 | -248.8185624
13584 | 0.260783511 | -0.111345277 | 0.018666669 | -0.018640252 | 18.9382026 | -15.15389131 | 0.149070989 | -0.148860024 | 311.6014709 | -249.3359546
13585 | 0.260697807 | -0.11296501 | 0.018665575 | -0.018644781 | 18.85615187 | -15.22181379 | 0.14906225 | -0.148896189 | 310.2514416 | -250.4535233
13586 | 0.260687399 | -0.112726056 | 0.018673324 | -0.018660695 | 18.78403388 | -15.21759005 | 0.14912413 | -0.149023277 | 309.0648416 | -250.3840277
13587 | 0.26068251 | -0.113014393 | 0.018640231 | -0.018653489 | 18.8368571 | -15.25015114 | 0.148859857 | -0.14896573 | 309.9339734 | -250.9197746
13588 | 0.260687888 | -0.113083125 | 0.018649307 | -0.018651514 | 18.78414778 | -15.23619136 | 0.148932335 | -0.148949962 | 309.0667157 | -250.690086
13589 | 0.260679855 | -0.113903434 | 0.018654923 | -0.018670127 | 18.80073473 | -15.33554299 | 0.148977183 | -0.1490986 | 309.3396306 | -252.3247773
13590 | 0.260703255 | -0.113639753 | 0.018672956 | -0.018634858 | 18.8174367 | -15.29202964 | 0.149121192 | -0.148816943 | 309.6144379 | -251.6088264
13591 | 0.260673709 | -0.110917171 | 0.018675172 | -0.018662958 | 18.91413443 | -15.1208791 | 0.149138893 | -0.14904135 | 311.2054631 | -248.792785
13592 | 0.260861673 | -0.109678186 | 0.018694451 | -0.018679384 | 19.01832623 | -15.06899521 | 0.149292849 | -0.149172529 | 312.9197926 | -247.9391087
13593 | 0.26090002 | -0.108280364 | 0.018685889 | -0.018701121 | 19.03795861 | -15.02383584 | 0.14922448 | -0.14934612 | 313.2428157 | -247.1960749
13594 | 0.260832476 | -0.109705637 | 0.018700462 | -0.018702656 | 19.05974885 | -15.07409196 | 0.149340858 | -0.149358373 | 313.6013435 | -248.0229686
13595 | 0.2608908 | -0.109780306 | 0.018702805 | -0.018690206 | 19.02914457 | -15.06830771 | 0.149359563 | -0.149258953 | 313.0977931 | -247.9277968
13596 | 0.261386659 | -0.108788517 | 0.018688239 | -0.018629444 | 19.10072407 | -15.03086993 | 0.149243241 | -0.148773712 | 314.275533 | -247.311811
13597 | 0.261009823 | -0.108776223 | 0.018692953 | -0.018682502 | 18.99240548 | -15.02309935 | 0.149280893 | -0.149197426 | 312.493303 | -247.183957
13598 | 0.261380792 | -0.108776084 | 0.018696197 | -0.018629323 | 19.10485076 | -15.02585318 | 0.149306794 | -0.148772745 | 314.3434319 | -247.2292673
13599 | 0.260891638 | -0.109303794 | 0.018679528 | -0.01866941 | 18.9838158 | -15.07993331 | 0.149173682 | -0.149092874 | 312.3519719 | -248.1190798
13600 | 0.26118235 | -0.106369988 | 0.018698923 | -0.018643738 | 19.09827087 | -14.85960316 | 0.149328568 | -0.148887859 | 314.2351691 | -244.4938572
13601 | 0.261994836 | -0.10666594 | 0.01872989 | -0.018649735 | 19.15251026 | -14.92334642 | 0.149575864 | -0.148935757 | 315.1276019 | -245.5426628
13602 | 0.262707089 | -0.106808572 | 0.01864926 | -0.018721694 | 19.1726299 | -14.881586 | 0.148931963 | -0.149510414 | 315.4586423 | -244.855554
13603 | 0.264783146 | -0.106223165 | 0.018705063 | -0.018697557 | 19.2500202 | -14.84398507 | 0.149377599 | -0.149317653 | 316.7319907 | -244.2368835
13604 | 0.26505011 | -0.105844862 | 0.018664674 | -0.018662634 | 19.27904962 | -14.73090351 | 0.149055054 | -0.149038766 | 317.2096289 | -242.3762855
13605 | 0.268270018 | -0.105368491 | 0.018713191 | -0.018642697 | 19.4108841 | -14.67506187 | 0.14944251 | -0.148879548 | 319.3787798 | -241.45749
13606 | 0.268116839 | -0.105740438 | 0.018670304 | -0.018687673 | 19.38106809 | -14.67925813 | 0.149100014 | -0.149238723 | 318.8881993 | -241.5265336
13607 | 0.268297818 | -0.104898196 | 0.018724504 | -0.018654718 | 19.41032568 | -14.66451967 | 0.149532857 | -0.148975547 | 319.3695918 | -241.284033
13608 | 0.26855165 | -0.1051741 | 0.018717298 | -0.0186457 | 19.43084896 | -14.64036312 | 0.149475309 | -0.148903534 | 319.7072734 | -240.8865709
13609 | 0.268240612 | -0.105455662 | 0.018702039 | -0.018664408 | 19.38153468 | -14.7214978 | 0.149353446 | -0.149052934 | 318.8958764 | -242.2215279
13610 | 0.266120968 | -0.106116925 | 0.018666518 | -0.018689158 | 19.2934718 | -14.75617709 | 0.14906978 | -0.149250586 | 317.4469256 | -242.7921267
13611 | 0.267361001 | -0.106147728 | 0.018655794 | -0.018658949 | 19.32493616 | -14.74562036 | 0.148984137 | -0.149009332 | 317.9646274 | -242.6184306
13612 | 0.266925281 | -0.105255056 | 0.018664467 | -0.018659 | 19.33598677 | -14.70093206 | 0.149053399 | -0.149009741 | 318.1464496 | -241.8831475
13613 | 0.268053416 | -0.104024173 | 0.018682474 | -0.018641966 | 19.40548075 | -14.58043028 | 0.149197203 | -0.148873709 | 319.2898753 | -239.9004603
13614 | 0.268790115 | -0.103709433 | 0.018686301 | -0.018669161 | 19.49303998 | -14.53861594 | 0.149227771 | -0.149090884 | 320.7305391 | -239.2124643
13615 | 0.269032911 | -0.104444106 | 0.018721324 | -0.018652853 | 19.53734253 | -14.58331421 | 0.149507458 | -0.148960654 | 321.4594752 | -239.9479114
13616 | 0.268674934 | -0.104297353 | 0.01870168 | -0.018682618 | 19.51037822 | -14.55454938 | 0.149350583 | -0.149198356 | 321.0158156 | -239.4746266
13617 | 0.268863806 | -0.104341777 | 0.018689224 | -0.018642564 | 19.4926017 | -14.56805207 | 0.149251106 | -0.148878488 | 320.7233278 | -239.6967943
13618 | 0.268195769 | -0.104860477 | 0.018715857 | -0.018675587 | 19.42257918 | -14.64826046 | 0.1494638 | -0.149142203 | 319.571206 | -241.0165104
13619 | 0.263634965 | -0.106761912 | 0.018677086 | -0.018672532 | 19.23464835 | -14.86486644 | 0.149154177 | -0.149117808 | 316.4790685 | -244.580457
13620 | 0.261750504 | -0.106574996 | 0.018661815 | -0.018682006 | 19.13456637 | -14.82089031 | 0.149032221 | -0.149193466 | 314.8323605 | -243.8568918
13621 | 0.26686556 | -0.106050638 | 0.01870436 | -0.018665938 | 19.34675453 | -14.72532833 | 0.149371984 | -0.14906515 | 318.323618 | -242.2845539
13622 | 0.267989155 | -0.104907067 | 0.018723778 | -0.018681042 | 19.390947 | -14.63673422 | 0.149527056 | -0.149185768 | 319.0507429 | -240.8268625
13623 | 0.268653211 | -0.104753469 | 0.018668374 | -0.018672599 | 19.50699193 | -14.59163502 | 0.149084599 | -0.149118347 | 320.960099 | -240.0848186
13624 | 0.268617239 | -0.104369158 | 0.01867639 | -0.018649868 | 19.46777292 | -14.59877547 | 0.149148618 | -0.148936816 | 320.3148052 | -240.2023046
13625 | 0.268671651 | -0.103570223 | 0.018659226 | -0.018701745 | 19.48356945 | -14.49972298 | 0.149011545 | -0.149351103 | 320.574715 | -238.5725353
13626 | 0.269234705 | -0.103347055 | 0.01872389 | -0.018647531 | 19.58262902 | -14.46755938 | 0.149527948 | -0.148918148 | 322.2046007 | -238.0433286
13627 | 0.269629633 | -0.10367835 | 0.018731457 | -0.018648262 | 19.58888909 | -14.52313857 | 0.149588378 | -0.148923987 | 322.3076014 | -238.9578059
13628 | 0.268666133 | -0.10456739 | 0.018691338 | -0.018682402 | 19.49488111 | -14.57946785 | 0.149267989 | -0.149196627 | 320.7608324 | -239.8846249
13629 | 0.269391726 | -0.104072648 | 0.018717005 | -0.018641598 | 19.57246745 | -14.56371034 | 0.149472967 | -0.148870772 | 322.0374064 | -239.6253572
13630 | 0.268096443 | -0.105183181 | 0.018668548 | -0.018609989 | 19.41874623 | -14.64854321 | 0.149085994 | -0.148618343 | 319.5081401 | -241.0211627
13631 | 0.267714508 | -0.105626444 | 0.018645482 | -0.01863537 | 19.38226391 | -14.68095789 | 0.148901786 | -0.148821033 | 318.9078748 | -241.5545007
13632 | 0.266713569 | -0.105903326 | 0.018691575 | -0.018648646 | 19.32214787 | -14.7020923 | 0.149269886 | -0.148927055 | 317.9187501 | -241.9022376
13633 | 0.267497835 | -0.105735828 | 0.018666325 | -0.018641186 | 19.32713799 | -14.7115388 | 0.149068237 | -0.14886748 | 318.0008555 | -242.0576665
13634 | 0.265354722 | -0.106283795 | 0.018674732 | -0.0186275 | 19.29278616 | -14.77837889 | 0.149135379 | -0.148758187 | 317.4356444 | -243.1574261
13635 | 0.26345664 | -0.106323818 | 0.01865503 | -0.018653198 | 19.24951375 | -14.80459543 | 0.148978039 | -0.148963405 | 316.7236577 | -243.5887824
13636 | 0.263916178 | -0.10622568 | 0.01864581 | -0.018695559 | 19.24188137 | -14.78139302 | 0.148904408 | -0.1493017 | 316.5980777 | -243.2070194
13637 | 0.262527227 | -0.106882542 | 0.018650974 | -0.018644636 | 19.22209123 | -14.86021737 | 0.148945648 | -0.148895036 | 316.2724588 | -244.5039631
13638 | 0.261093502 | -0.109770946 | 0.018628343 | -0.018660336 | 19.06326339 | -15.04536495 | 0.148764917 | -0.149020414 | 313.6591702 | -247.550306
13639 | 0.260703674 | -0.111124204 | 0.018630359 | -0.018640557 | 18.95941049 | -15.09342147 | 0.14878102 | -0.14886246 | 311.9504169 | -248.3410084
13640 | 0.260712475 | -0.112639024 | 0.018634827 | -0.018626147 | 18.87139818 | -15.15442459 | 0.148816701 | -0.148747384 | 310.5022982 | -249.3447289
13641 | 0.26069627 | -0.111752009 | 0.018661109 | -0.018640876 | 18.88872245 | -15.11965003 | 0.149026587 | -0.148865007 | 310.7873448 | -248.7725625
13642 | 0.260711497 | -0.111915246 | 0.018653375 | -0.01864785 | 18.89091283 | -15.11033801 | 0.148964819 | -0.148920696 | 310.8233844 | -248.6193464
13643 | 0.260749495 | -0.109733507 | 0.018640476 | -0.018661405 | 19.00608512 | -15.03721802 | 0.148861809 | -0.149028948 | 312.7183822 | -247.4162597
13644 | 0.26075641 | -0.110224616 | 0.018663037 | -0.018656313 | 19.02302327 | -15.07301731 | 0.149041983 | -0.148988284 | 312.9970756 | -248.0052867
13645 | 0.260758296 | -0.109216623 | 0.018726302 | -0.018651882 | 19.01270347 | -15.01479065 | 0.149547211 | -0.1489529 | 312.8272779 | -247.047249
13646 | 0.261104399 | -0.108626956 | 0.018671917 | -0.018651077 | 19.09001442 | -14.97264653 | 0.149112899 | -0.148946467 | 314.0993207 | -246.3538268
13647 | 0.261127449 | -0.107572442 | 0.018714935 | -0.018644129 | 19.13271863 | -14.92448645 | 0.149456437 | -0.148890983 | 314.8019585 | -245.5614204
13648 | 0.261588384 | -0.108742556 | 0.018701815 | -0.018632224 | 19.17997096 | -14.98086946 | 0.149351661 | -0.148795913 | 315.579429 | -246.4891235
13649 | 0.260863698 | -0.108034704 | 0.018715054 | -0.018658844 | 19.07801321 | -14.9296537 | 0.149457385 | -0.149008495 | 313.9018577 | -245.6464403
13650 | 0.261623727 | -0.106709176 | 0.018709429 | -0.01866798 | 19.19112215 | -14.79700012 | 0.149412463 | -0.149081457 | 315.7629062 | -243.4638123
13651 | 0.26261398 | -0.106194388 | 0.018687792 | -0.018662297 | 19.25381869 | -14.76213532 | 0.149239671 | -0.14903607 | 316.7944895 | -242.890161
13652 | 0.266572333 | -0.105675199 | 0.0187324 | -0.018654774 | 19.39584976 | -14.64701872 | 0.149595908 | -0.148975993 | 319.1314109 | -240.9960795
13653 | 0.267766336 | -0.105725979 | 0.018692858 | -0.018692015 | 19.43426784 | -14.6489366 | 0.149280131 | -0.1492734 | 319.7635264 | -241.0276354
13654 | 0.26806061 | -0.105635175 | 0.018700818 | -0.018646851 | 19.43710949 | -14.64639502 | 0.149343703 | -0.148912719 | 319.8102817 | -240.9858173
13655 | 0.268393232 | -0.105393147 | 0.0187191 | -0.018682823 | 19.47580595 | -14.62230347 | 0.149489701 | -0.149199992 | 320.4469774 | -240.5894248
13656 | 0.268872817 | -0.104490067 | 0.018713175 | -0.018649954 | 19.54697594 | -14.54566037 | 0.14944238 | -0.148937504 | 321.6179795 | -239.3283705
13657 | 0.268534258 | -0.104571511 | 0.018733978 | -0.018639468 | 19.54861321 | -14.55580005 | 0.149608515 | -0.148853758 | 321.6449184 | -239.4952047
13658 | 0.268529718 | -0.104190484 | 0.018658802 | -0.018675943 | 19.51508112 | -14.53408431 | 0.149008161 | -0.149145048 | 321.0931952 | -239.1379027
13659 | 0.267724147 | -0.105870217 | 0.018685161 | -0.018663323 | 19.43208342 | -14.67173574 | 0.14921866 | -0.14904427 | 319.7275848 | -241.4027633
13660 | 0.267621259 | -0.104917684 | 0.018675677 | -0.018652508 | 19.40935357 | -14.62207604 | 0.149142928 | -0.148957902 | 319.353597 | -240.5856828
13661 | 0.268489903 | -0.105429259 | 0.018686225 | -0.018654625 | 19.45211813 | -14.64787228 | 0.149227158 | -0.148974803 | 320.0572277 | -241.0101236
13662 | 0.268233208 | -0.104792654 | 0.018690523 | -0.018678509 | 19.44748927 | -14.6025816 | 0.149261482 | -0.149165538 | 319.9810663 | -240.2649291
13663 | 0.268155116 | -0.104638986 | 0.018707079 | -0.01866083 | 19.45323609 | -14.57926529 | 0.149393702 | -0.149024356 | 320.0756222 | -239.881292
13664 | 0.268423407 | -0.104672374 | 0.018650182 | -0.018712686 | 19.49178455 | -14.58129007 | 0.148939327 | -0.149438475 | 320.7098829 | -239.9146071
13665 | 0.268487738 | -0.105337827 | 0.018685705 | -0.018655081 | 19.49647916 | -14.62371144 | 0.149223011 | -0.148978448 | 320.7871261 | -240.612591
13666 | 0.267401793 | -0.104847206 | 0.01865764 | -0.018676318 | 19.38750232 | -14.60110992 | 0.148998882 | -0.149148041 | 318.9940655 | -240.2407148
13667 | 0.26841293 | -0.104306084 | 0.018666401 | -0.018663256 | 19.4475661 | -14.56117127 | 0.149068851 | -0.14904373 | 319.9823305 | -239.5835805
13668 | 0.268601243 | -0.104102753 | 0.018691515 | -0.018669906 | 19.46981242 | -14.53499869 | 0.149269402 | -0.149096834 | 320.3483624 | -239.1529474
13669 | 0.268932678 | -0.103763705 | 0.018736183 | -0.018668886 | 19.56053516 | -14.51774165 | 0.149626123 | -0.14908869 | 321.8410774 | -238.8690072
13670 | 0.269255101 | -0.103628687 | 0.018737853 | -0.01865412 | 19.57106097 | -14.49560458 | 0.149639455 | -0.148970769 | 322.0142647 | -238.5047728
13671 | 0.268666971 | -0.104397377 | 0.018681799 | -0.01866412 | 19.51901279 | -14.58068695 | 0.149191811 | -0.149050629 | 321.1578853 | -239.9046835
13672 | 0.267754391 | -0.105415848 | 0.018649419 | -0.018657242 | 19.41373665 | -14.6389843 | 0.148933228 | -0.148995703 | 319.4257145 | -240.8638843
13673 | 0.268536353 | -0.105046765 | 0.018679736 | -0.018686821 | 19.43808207 | -14.59785057 | 0.149175337 | -0.149231917 | 319.8262842 | -240.1870868
13674 | 0.268323523 | -0.104852794 | 0.018666087 | -0.018632732 | 19.42143757 | -14.61742306 | 0.14906634 | -0.148799967 | 319.5524223 | -240.5091245
13675 | 0.268270577 | -0.105425418 | 0.018666828 | -0.018665759 | 19.42287954 | -14.6537317 | 0.149072253 | -0.149063719 | 319.5761478 | -241.106532
13676 | 0.267022162 | -0.1062905 | 0.018687352 | -0.018647947 | 19.37712533 | -14.7445431 | 0.149236157 | -0.148921477 | 318.8233268 | -242.6007058
13677 | 0.261273993 | -0.106944358 | 0.018614327 | -0.018639342 | 19.11815926 | -14.89635548 | 0.148652983 | -0.148852754 | 314.5624046 | -245.0985649
13678 | 0.261563517 | -0.106428522 | 0.018616082 | -0.018618105 | 19.15473659 | -14.84702276 | 0.148667003 | -0.148683161 | 315.1642329 | -244.2868644
13679 | 0.262207457 | -0.106337928 | 0.018600201 | -0.018647875 | 19.18676868 | -14.84037954 | 0.148540175 | -0.1489209 | 315.691276 | -244.1775597
13680 | 0.262746763 | -0.105936225 | 0.018618836 | -0.018635067 | 19.19531291 | -14.77853442 | 0.148688999 | -0.148818616 | 315.8318593 | -243.1599851
13681 | 0.262740197 | -0.106510036 | 0.018680411 | -0.018612259 | 19.19809217 | -14.81428817 | 0.149180729 | -0.148636472 | 315.877588 | -243.7482628
13682 | 0.263180806 | -0.106221838 | 0.018638436 | -0.018617824 | 19.20950357 | -14.79223659 | 0.148845521 | -0.148680911 | 316.0653466 | -243.3854352
13683 | 0.262755983 | -0.106465891 | 0.018599844 | -0.018663198 | 19.21269652 | -14.79001092 | 0.14853733 | -0.149043266 | 316.117882 | -243.3488148
13684 | 0.26348444 | -0.106022908 | 0.01867049 | -0.018651924 | 19.23091467 | -14.76447694 | 0.149101501 | -0.148953235 | 316.4176362 | -242.9286891
13685 | 0.265103894 | -0.106198788 | 0.018683619 | -0.018631742 | 19.28586662 | -14.73678453 | 0.149206351 | -0.148792064 | 317.3217931 | -242.4730495
13686 | 0.265205524 | -0.106345541 | 0.018692655 | -0.018684525 | 19.28302199 | -14.76717377 | 0.149278513 | -0.149213584 | 317.2749887 | -242.9730617
13687 | 0.266425301 | -0.106084515 | 0.018677154 | -0.018648711 | 19.32993187 | -14.72277697 | 0.149154716 | -0.148927575 | 318.0468247 | -242.2425749
13688 | 0.267766056 | -0.105448747 | 0.018684455 | -0.018676206 | 19.3889644 | -14.6581213 | 0.149213026 | -0.149147149 | 319.018122 | -241.1787568
13689 | 0.268734585 | -0.104187969 | 0.018720923 | -0.018676672 | 19.49551255 | -14.55874639 | 0.14950426 | -0.149150867 | 320.7712218 | -239.5436824
13690 | 0.268736611 | -0.103925825 | 0.018738691 | -0.018670609 | 19.5457615 | -14.49947981 | 0.149646149 | -0.149102449 | 321.5979975 | -238.5685343
13691 | 0.269035146 | -0.102483439 | 0.018768016 | -0.018632879 | 19.6118542 | -14.35021134 | 0.149880337 | -0.148801138 | 322.6854599 | -236.1125317
13692 | 0.270597184 | -0.102511239 | 0.018808566 | -0.018686213 | 19.8438732 | -14.3347729 | 0.150204165 | -0.149227065 | 326.503006 | -235.8585139
13693 | 0.270913182 | -0.100880889 | 0.018811483 | -0.01867795 | 19.84194443 | -14.25037878 | 0.150227463 | -0.149161075 | 326.4712708 | -234.4699274
13694 | 0.271118399 | -0.100552039 | 0.018789017 | -0.0186947 | 19.92872329 | -14.22749767 | 0.150048052 | -0.149294839 | 327.899095 | -234.093451
13695 | 0.270951319 | -0.101393303 | 0.018821534 | -0.018690951 | 19.90095843 | -14.27833512 | 0.150307732 | -0.149264903 | 327.4422631 | -234.9299097
13696 | 0.270763844 | -0.101806391 | 0.018765566 | -0.018632152 | 19.88685643 | -14.28819569 | 0.149860776 | -0.148795337 | 327.2102347 | -235.0921514
13697 | 0.2702193 | -0.103157973 | 0.018738851 | -0.01870873 | 19.75400588 | -14.358899 | 0.149647432 | -0.149406884 | 325.0243657 | -236.2554749
13698 | 0.269178826 | -0.104412535 | 0.018704036 | -0.018657673 | 19.63080587 | -14.54026615 | 0.1493694 | -0.148999143 | 322.997283 | -239.2396162
13699 | 0.268722711 | -0.104047642 | 0.018673943 | -0.018631016 | 19.53715533 | -14.49120734 | 0.149129076 | -0.148786263 | 321.4563952 | -238.4324224
13700 | 0.268262544 | -0.103666685 | 0.018656634 | -0.018671084 | 19.4660712 | -14.46984531 | 0.14899085 | -0.149106242 | 320.2868059 | -238.0809404
13701 | 0.268124592 | -0.1050629 | 0.01862632 | -0.018688013 | 19.4588243 | -14.58772253 | 0.148748759 | -0.149241437 | 320.1675684 | -240.0204441
13702 | 0.267869643 | -0.105030351 | 0.018635514 | -0.018677908 | 19.39223465 | -14.61887816 | 0.148822186 | -0.149160741 | 319.0719293 | -240.5330661
13703 | 0.267851552 | -0.104394025 | 0.018666925 | -0.018649186 | 19.43128686 | -14.5247072 | 0.149073034 | -0.148931368 | 319.7144786 | -238.9836155
13704 | 0.268732909 | -0.104737962 | 0.018658697 | -0.018634208 | 19.48613496 | -14.59501144 | 0.149007324 | -0.148811755 | 320.6169269 | -240.1403728
13705 | 0.266757085 | -0.105586001 | 0.018653882 | -0.018674357 | 19.38858647 | -14.62999983 | 0.148968872 | -0.149132385 | 319.0119037 | -240.7160575
13706 | 0.267636765 | -0.106006284 | 0.018667894 | -0.018655407 | 19.41454215 | -14.69653007 | 0.149080769 | -0.148981051 | 319.4389679 | -241.810719
13707 | 0.263435685 | -0.106154504 | 0.018651477 | -0.018682697 | 19.251044 | -14.71684603 | 0.148949665 | -0.149198988 | 316.7488359 | -242.1449896
13708 | 0.263757201 | -0.106551806 | 0.018623856 | -0.018630625 | 19.27868146 | -14.76866836 | 0.148729087 | -0.148783139 | 317.2035715 | -242.997653
13709 | 0.263408025 | -0.106480699 | 0.018643151 | -0.018662504 | 19.25366931 | -14.77337405 | 0.148883174 | -0.149037725 | 316.7920316 | -243.0750786
13710 | 0.264316484 | -0.105699087 | 0.018647745 | -0.018608718 | 19.3084239 | -14.63059988 | 0.148919859 | -0.148608191 | 317.6929415 | -240.7259305
13711 | 0.26790338 | -0.104786298 | 0.01867117 | -0.01867297 | 19.42269383 | -14.55377657 | 0.14910693 | -0.149121303 | 319.5730923 | -239.4619111
13712 | 0.268518332 | -0.103930715 | 0.018681326 | -0.018690437 | 19.53343619 | -14.47358066 | 0.149188036 | -0.149260794 | 321.3952019 | -238.1424003
13713 | 0.268847671 | -0.104605109 | 0.018719154 | -0.018640245 | 19.58464636 | -14.5453563 | 0.149490129 | -0.148859969 | 322.2377932 | -239.3233673
13714 | 0.268599287 | -0.104985019 | 0.018687841 | -0.018654222 | 19.49287727 | -14.59142976 | 0.149240062 | -0.148971587 | 320.7278621 | -240.0814413
13715 | 0.267818932 | -0.104958196 | 0.018717384 | -0.018673128 | 19.4565108 | -14.58437955 | 0.149475997 | -0.149122568 | 320.129503 | -239.9654401
13716 | 0.268284756 | -0.104770582 | 0.01869557 | -0.01867419 | 19.50565167 | -14.58146349 | 0.149301793 | -0.149131047 | 320.9380468 | -239.9174603
13717 | 0.268131857 | -0.104969303 | 0.018701342 | -0.018689696 | 19.4701504 | -14.58197869 | 0.149347887 | -0.149254881 | 320.3539233 | -239.9259373
13718 | 0.265839406 | -0.106609012 | 0.018686038 | -0.018641675 | 19.35944697 | -14.80199704 | 0.14922567 | -0.148871385 | 318.5324542 | -243.5460296
13719 | 0.260959881 | -0.108234124 | 0.018663566 | -0.018600066 | 19.12367791 | -14.91828943 | 0.149046203 | -0.148539097 | 314.6532061 | -245.4594571
13720 | 0.260688936 | -0.111330609 | 0.018612909 | -0.018636534 | 18.96948302 | -15.07156054 | 0.14864166 | -0.14883033 | 312.1161463 | -247.9813175
13721 | 0.260691171 | -0.111207325 | 0.018614185 | -0.018594757 | 18.91425252 | -15.08448804 | 0.148651849 | -0.148496703 | 311.2074061 | -248.1940214
13722 | 0.260732312 | -0.112154969 | 0.018631535 | -0.018646879 | 18.9571931 | -15.10212412 | 0.148790409 | -0.148912942 | 311.9139329 | -248.4841983
13723 | 0.260741742 | -0.109034735 | 0.018641239 | -0.018640327 | 18.96019978 | -14.97608647 | 0.148867908 | -0.148860619 | 311.9634037 | -246.4104261
13724 | 0.260785886 | -0.110694282 | 0.018683328 | -0.018616713 | 19.0349224 | -15.04710997 | 0.149204027 | -0.148672042 | 313.1928592 | -247.5790178
13725 | 0.260700391 | -0.112609268 | 0.018714097 | -0.018657149 | 19.0109822 | -15.109591 | 0.149449743 | -0.148994959 | 312.7989568 | -248.6070553
13726 | 0.260682859 | -0.111448793 | 0.018633733 | -0.018637919 | 18.97196546 | -15.05168928 | 0.148807962 | -0.148841393 | 312.1569913 | -247.654364
13727 | 0.2607935 | -0.108705047 | 0.018648886 | -0.018606287 | 19.06775618 | -14.96352283 | 0.14892897 | -0.148588779 | 313.7330928 | -246.2037092
13728 | 0.260998507 | -0.107580894 | 0.018710318 | -0.018651379 | 19.13905591 | -14.87433324 | 0.149419565 | -0.148948884 | 314.9062295 | -244.7362199
13729 | 0.262283802 | -0.107049901 | 0.018730362 | -0.018633409 | 19.27346643 | -14.8390837 | 0.149579639 | -0.148805377 | 317.1177654 | -244.1562384
13730 | 0.261123817 | -0.107732118 | 0.018697286 | -0.018644941 | 19.14775698 | -14.87944378 | 0.149315496 | -0.148897472 | 315.0493933 | -244.8203066
13731 | 0.26154822 | -0.106742564 | 0.018677866 | -0.018645172 | 19.19168746 | -14.80554463 | 0.149160406 | -0.148899313 | 315.7722076 | -243.6044002
13732 | 0.262068457 | -0.108305649 | 0.018693587 | -0.018650799 | 19.24653081 | -14.91143582 | 0.149285951 | -0.148944254 | 316.6745778 | -245.3466908
13733 | 0.262004545 | -0.107469135 | 0.018706772 | -0.018634252 | 19.21279142 | -14.87450516 | 0.149391247 | -0.148812108 | 316.1194435 | -244.7390486
13734 | 0.261255483 | -0.107530952 | 0.018703463 | -0.018704015 | 19.18784892 | -14.888418 | 0.149364825 | -0.149369232 | 315.7090498 | -244.9679649
13735 | 0.263840881 | -0.106388359 | 0.01871032 | -0.01866788 | 19.30688536 | -14.76536067 | 0.149419584 | -0.149080658 | 317.6676269 | -242.9432297
13736 | 0.263805048 | -0.106484681 | 0.018682895 | -0.018673521 | 19.29457709 | -14.80505504 | 0.149200568 | -0.14912571 | 317.4651117 | -243.5963446
13737 | 0.264308521 | -0.106108892 | 0.018716453 | -0.018683943 | 19.31656096 | -14.70807204 | 0.14946856 | -0.149208936 | 317.8268253 | -242.0006259
13738 | 0.2682045 | -0.105913454 | 0.018709813 | -0.018697475 | 19.48616263 | -14.66892492 | 0.149415531 | -0.149317002 | 320.617382 | -241.3565151
13739 | 0.266215963 | -0.10576712 | 0.01867954 | -0.018701082 | 19.377161 | -14.68807487 | 0.149173775 | -0.149345804 | 318.8239137 | -241.6716006
13740 | 0.268133393 | -0.104724411 | 0.01869839 | -0.018649782 | 19.4703497 | -14.56719898 | 0.14932431 | -0.148936128 | 320.3572025 | -239.6827579
13741 | 0.268643711 | -0.104824785 | 0.01875243 | -0.01864412 | 19.54540256 | -14.55364022 | 0.14975587 | -0.148890909 | 321.5920918 | -239.4596677
13742 | 0.267803495 | -0.105095939 | 0.018703284 | -0.018687594 | 19.47059715 | -14.57435824 | 0.149363394 | -0.149238091 | 320.361274 | -239.8005535
13743 | 0.268553047 | -0.104936264 | 0.018698071 | -0.018644897 | 19.55067553 | -14.56390871 | 0.149321762 | -0.148897119 | 321.678851 | -239.6286211
13744 | 0.268700988 | -0.103894603 | 0.018683037 | -0.018637207 | 19.56077758 | -14.48112223 | 0.149201703 | -0.148835704 | 321.8450661 | -238.2664862
13745 | 0.269002527 | -0.103851646 | 0.018725703 | -0.018663191 | 19.60142776 | -14.44540983 | 0.149542433 | -0.14904321 | 322.5139076 | -237.6788889
13746 | 0.269659598 | -0.102772545 | 0.018760719 | -0.018665405 | 19.69616171 | -14.31729952 | 0.149822064 | -0.149060892 | 324.0726214 | -235.571014
13747 | 0.270299277 | -0.101988488 | 0.01879261 | -0.018691864 | 19.7787228 | -14.27694 | 0.150076742 | -0.149272192 | 325.431048 | -234.906955
13748 | 0.270846965 | -0.1028769 | 0.018765729 | -0.018698094 | 19.84151928 | -14.31435486 | 0.149862078 | -0.149321948 | 326.4642756 | -235.5225638
13749 | 0.2698396 | -0.103129894 | 0.018769781 | -0.018698753 | 19.7338704 | -14.38642209 | 0.149894431 | -0.14932721 | 324.6930648 | -236.7083287
13750 | 0.269039267 | -0.104013626 | 0.018682641 | -0.018642702 | 19.58292853 | -14.51817509 | 0.149198542 | -0.148879585 | 322.2095288 | -238.8761388
13751 | 0.267198043 | -0.105482135 | 0.018630126 | -0.018656434 | 19.38785892 | -14.62587435 | 0.14877916 | -0.148989251 | 318.9999329 | -240.6481786
13752 | 0.265914703 | -0.106025772 | 0.018637735 | -0.018632369 | 19.32919482 | -14.67850236 | 0.148839925 | -0.148797066 | 318.0346976 | -241.5140985
13753 | 0.265875308 | -0.104813539 | 0.018605197 | -0.018646043 | 19.33901822 | -14.59839344 | 0.148580077 | -0.148906267 | 318.1963279 | -240.1960189
13754 | 0.268188295 | -0.105113611 | 0.018637528 | -0.018662951 | 19.41313809 | -14.60646577 | 0.14883827 | -0.149041295 | 319.415866 | -240.3288377
13755 | 0.265655004 | -0.106298323 | 0.01863648 | -0.018635179 | 19.3418093 | -14.74204287 | 0.148829903 | -0.148819509 | 318.2422512 | -242.5595681
13756 | 0.263101038 | -0.106676976 | 0.018625705 | -0.018609907 | 19.24382383 | -14.83982718 | 0.148743851 | -0.148617692 | 316.6300382 | -244.1684712
13757 | 0.261263795 | -0.10636021 | 0.018633072 | -0.018633526 | 19.11308272 | -14.80211318 | 0.148802681 | -0.148806307 | 314.4788772 | -243.5479404
13758 | 0.263736316 | -0.106417975 | 0.018649503 | -0.018650101 | 19.24640927 | -14.77230126 | 0.148933897 | -0.148938676 | 316.672578 | -243.0574273
13759 | 0.261609967 | -0.106220162 | 0.018636459 | -0.01868541 | 19.17694686 | -14.74912707 | 0.148829735 | -0.14922065 | 315.5296717 | -242.6761286
13760 | 0.263506303 | -0.107255327 | 0.018639272 | -0.018680697 | 19.254837 | -14.87904564 | 0.148852196 | -0.149183016 | 316.8112444 | -244.8137558
13761 | 0.262606576 | -0.106424122 | 0.018645442 | -0.018644916 | 19.20849243 | -14.80257073 | 0.14890147 | -0.148897268 | 316.0487097 | -243.5554689
13762 | 0.264457509 | -0.106549291 | 0.018671833 | -0.018630071 | 19.2717745 | -14.81963387 | 0.14911223 | -0.148778714 | 317.0899271 | -243.8362188
13763 | 0.263699087 | -0.106901611 | 0.018702532 | -0.018658008 | 19.26146541 | -14.83414527 | 0.149357388 | -0.14900182 | 316.9203055 | -244.0749835
13764 | 0.26379031 | -0.105972686 | 0.018642597 | -0.018646576 | 19.2560927 | -14.71236413 | 0.148878748 | -0.148910525 | 316.8319052 | -242.0712463
13765 | 0.264843286 | -0.106577441 | 0.018679419 | -0.018677645 | 19.28592892 | -14.81139641 | 0.149172808 | -0.14915864 | 317.3228182 | -243.700683
13766 | 0.261452457 | -0.106994021 | 0.018665945 | -0.018627312 | 19.18198075 | -14.84830836 | 0.149065206 | -0.14875668 | 315.6124974 | -244.3080172
13767 | 0.263675617 | -0.106180278 | 0.01868626 | -0.018676008 | 19.26114606 | -14.69733082 | 0.149227436 | -0.149145568 | 316.915051 | -241.8238942
13768 | 0.265071624 | -0.10582733 | 0.018666516 | -0.018638855 | 19.31211008 | -14.64564232 | 0.149069762 | -0.148848868 | 317.7535923 | -240.9734327
13769 | 0.267470315 | -0.104865926 | 0.018711037 | -0.018687468 | 19.3889387 | -14.60467326 | 0.149425311 | -0.149237087 | 319.0176991 | -240.2993444
13770 | 0.268244803 | -0.105352635 | 0.018704637 | -0.01866771 | 19.43937317 | -14.64670664 | 0.149374197 | -0.1490793 | 319.8475273 | -240.9909446
13771 | 0.266651542 | -0.105580623 | 0.01864039 | -0.018598776 | 19.35065482 | -14.62924127 | 0.148861121 | -0.148528796 | 318.3877917 | -240.7035764
13772 | 0.268155326 | -0.104473653 | 0.018687799 | -0.018656625 | 19.44517195 | -14.57230421 | 0.149239727 | -0.148990775 | 319.9429382 | -239.7667573
13773 | 0.268624712 | -0.104001682 | 0.018693841 | -0.018667449 | 19.51862797 | -14.50961903 | 0.149287978 | -0.149077218 | 321.1515536 | -238.7353609
13774 | 0.269055612 | -0.10329851 | 0.018669945 | -0.018689747 | 19.5700434 | -14.41327054 | 0.14909715 | -0.14925529 | 321.9975221 | -237.1500821
13775 | 0.269105834 | -0.103969691 | 0.018739056 | -0.018662581 | 19.59790215 | -14.52233102 | 0.149649068 | -0.149038338 | 322.4558986 | -238.9445188
13776 | 0.268540544 | -0.105041387 | 0.018651642 | -0.018658793 | 19.50120823 | -14.58550962 | 0.148950985 | -0.149008086 | 320.8649363 | -239.9840337
13777 | 0.268533489 | -0.103836069 | 0.018683754 | -0.018670269 | 19.47958516 | -14.5032404 | 0.14920743 | -0.149099735 | 320.509159 | -238.6304095
13778 | 0.26851917 | -0.103917304 | 0.01868087 | -0.018668592 | 19.51551791 | -14.51183576 | 0.149184392 | -0.149086347 | 321.1003819 | -238.7718341
13779 | 0.268669625 | -0.104890513 | 0.018675647 | -0.018640567 | 19.5109088 | -14.58054893 | 0.149142686 | -0.148862535 | 321.0245454 | -239.9024125
13780 | 0.268586924 | -0.103480188 | 0.018668467 | -0.018631898 | 19.49708201 | -14.47410146 | 0.149085343 | -0.14879331 | 320.7970451 | -238.1509692
13781 | 0.268633304 | -0.103926873 | 0.018698262 | -0.018694972 | 19.52706063 | -14.48516306 | 0.149323287 | -0.149297014 | 321.2903011 | -238.3329723
13782 | 0.268855564 | -0.103190523 | 0.018702236 | -0.018652923 | 19.56747919 | -14.43040958 | 0.149355027 | -0.148961211 | 321.9553317 | -237.4320808
13783 | 0.268956845 | -0.103273713 | 0.018698495 | -0.018659444 | 19.57846768 | -14.4200163 | 0.149325146 | -0.149013292 | 322.1361318 | -237.261074
13784 | 0.269764651 | -0.103040766 | 0.018693666 | -0.018686788 | 19.67539517 | -14.39520726 | 0.149286583 | -0.149231657 | 323.7309372 | -236.8528762
13785 | 0.269027742 | -0.103194015 | 0.018694544 | -0.018640073 | 19.57746167 | -14.42271695 | 0.149293593 | -0.148858593 | 322.1195792 | -237.3055094
13786 | 0.268773701 | -0.104620057 | 0.018696639 | -0.018647512 | 19.56250584 | -14.60514702 | 0.149310327 | -0.148918 | 321.8735021 | -240.3071395
13787 | 0.268098958 | -0.10573925 | 0.018695713 | -0.018661973 | 19.41113248 | -14.69419673 | 0.149302927 | -0.149033485 | 319.3828666 | -241.7723272
13788 | 0.265141263 | -0.105579296 | 0.018660429 | -0.018660555 | 19.29904558 | -14.63473532 | 0.149021158 | -0.149022162 | 317.5386343 | -240.7939734
13789 | 0.267363865 | -0.105036497 | 0.018662036 | -0.018642923 | 19.36807316 | -14.62185197 | 0.149033987 | -0.148881351 | 318.674386 | -240.5819959
13790 | 0.265523897 | -0.105289212 | 0.018657149 | -0.018641384 | 19.31657586 | -14.65606345 | 0.148994959 | -0.148869061 | 317.8270705 | -241.1448977
13791 | 0.268508344 | -0.104390951 | 0.018678904 | -0.018652967 | 19.48708342 | -14.58226377 | 0.149168699 | -0.148961565 | 320.6325324 | -239.9306279
13792 | 0.26838946 | -0.105008628 | 0.01867826 | -0.018666914 | 19.46179476 | -14.59653117 | 0.149163548 | -0.149072941 | 320.216443 | -240.1653778
13793 | 0.268374862 | -0.104451441 | 0.018657263 | -0.018726903 | 19.4462182 | -14.58263323 | 0.14899587 | -0.149552009 | 319.9601527 | -239.9367068
13794 | 0.268905227 | -0.104063219 | 0.018678502 | -0.018668769 | 19.51469909 | -14.52858038 | 0.149165482 | -0.14908776 | 321.0869094 | -239.0473433
13795 | 0.26951962 | -0.103894603 | 0.018716369 | -0.018702739 | 19.5490934 | -14.50817771 | 0.14946789 | -0.149359043 | 321.6528192 | -238.7116461
13796 | 0.26890844 | -0.103579583 | 0.018661738 | -0.018691163 | 19.55061806 | -14.4926697 | 0.149031607 | -0.149266595 | 321.6779055 | -238.4564836
13797 | 0.268913888 | -0.103781238 | 0.018666606 | -0.018696711 | 19.57441568 | -14.46862565 | 0.149070487 | -0.149310904 | 322.0694619 | -238.0608726
13798 | 0.269382995 | -0.103743798 | 0.01873348 | -0.018663656 | 19.62045776 | -14.51812442 | 0.149604536 | -0.149046929 | 322.8270194 | -238.8753052
13799 | 0.268807368 | -0.103996094 | 0.018706185 | -0.018653996 | 19.51237218 | -14.52571619 | 0.149386562 | -0.148969783 | 321.0486234 | -239.0002171
13800 | 0.268443663 | -0.105154752 | 0.018694648 | -0.018699186 | 19.46131317 | -14.6131916 | 0.14929443 | -0.149330669 | 320.2085192 | -240.4395017
13801 | 0.267857279 | -0.104700243 | 0.018685061 | -0.018678872 | 19.42505296 | -14.58327472 | 0.149217861 | -0.149168439 | 319.6119085 | -239.9472617
13802 | 0.268226432 | -0.104376702 | 0.018702735 | -0.018654301 | 19.46682744 | -14.54093093 | 0.149359006 | -0.148972219 | 320.2992487 | -239.2505542
13803 | 0.268314792 | -0.104197329 | 0.018669431 | -0.018684444 | 19.47648795 | -14.55195015 | 0.149093041 | -0.149212933 | 320.4581989 | -239.43186
13804 | 0.268547878 | -0.103777116 | 0.018737431 | -0.01863516 | 19.51577384 | -14.51257998 | 0.149636089 | -0.14881936 | 321.1045929 | -238.7840792
13805 | 0.268749603 | -0.104312091 | 0.018671296 | -0.018630264 | 19.53237047 | -14.56268243 | 0.149107935 | -0.148780257 | 321.3776671 | -239.6084446
13806 | 0.267323771 | -0.104620965 | 0.018685079 | -0.018685999 | 19.38456157 | -14.56582509 | 0.149218009 | -0.149225354 | 318.9456797 | -239.6601525
13807 | 0.268483338 | -0.104601477 | 0.018659521 | -0.018673726 | 19.47900513 | -14.56189202 | 0.149013906 | -0.149127346 | 320.4996155 | -239.5954394
13808 | 0.268400706 | -0.10405337 | 0.018648569 | -0.018667445 | 19.47636902 | -14.53436278 | 0.148926441 | -0.14907718 | 320.4562421 | -239.1424845
13809 | 0.268533629 | -0.104154861 | 0.018704209 | -0.018646578 | 19.50220084 | -14.51713508 | 0.149370775 | -0.148910544 | 320.8812682 | -238.8590269
13810 | 0.268582593 | -0.103860516 | 0.018673216 | -0.018682076 | 19.51522287 | -14.44707783 | 0.149123274 | -0.149194023 | 321.0955274 | -237.7063335
13811 | 0.268745063 | -0.104471837 | 0.018673878 | -0.018670984 | 19.53836819 | -14.53466658 | 0.149128555 | -0.149105443 | 321.4763511 | -239.147483
13812 | 0.269318804 | -0.103602633 | 0.018687705 | -0.018683582 | 19.60549951 | -14.45769807 | 0.149238983 | -0.149206054 | 322.5809024 | -237.8810746
13813 | 0.269605325 | -0.104415817 | 0.018770663 | -0.018679666 | 19.6446497 | -14.53768453 | 0.149901478 | -0.149174779 | 323.2250637 | -239.1971392
13814 | 0.26859342 | -0.104322709 | 0.018680807 | -0.018652336 | 19.53320121 | -14.53183759 | 0.14918389 | -0.148956526 | 321.3913358 | -239.100936
13815 | 0.268777263 | -0.104304548 | 0.018717426 | -0.01867557 | 19.57904184 | -14.55474934 | 0.149476332 | -0.149142073 | 322.1455788 | -239.4779166
13816 | 0.267894788 | -0.105915619 | 0.018660043 | -0.018680795 | 19.42742076 | -14.68924992 | 0.149018071 | -0.149183797 | 319.6508672 | -241.6909344
13817 | 0.264246146 | -0.105928611 | 0.018680101 | -0.018616348 | 19.28484393 | -14.6971425 | 0.149178256 | -0.148669123 | 317.3049662 | -241.8207958
13818 | 0.262448577 | -0.106140464 | 0.018647705 | -0.018652508 | 19.20524156 | -14.69512181 | 0.148919543 | -0.148957902 | 315.9952212 | -241.7875481
13819 | 0.265459706 | -0.105669122 | 0.018680392 | -0.018676795 | 19.34827194 | -14.6670145 | 0.14918058 | -0.149151853 | 318.3485848 | -241.3250818
13820 | 0.267816557 | -0.104951142 | 0.018725145 | -0.018629312 | 19.43945428 | -14.55710605 | 0.14953797 | -0.148772652 | 319.848862 | -239.516693
13821 | 0.267995092 | -0.104911048 | 0.01867897 | -0.018660434 | 19.47787348 | -14.54459 | 0.149169219 | -0.149021195 | 320.4809958 | -239.3107591
13822 | 0.26875568 | -0.104575493 | 0.018733224 | -0.018686597 | 19.51847384 | -14.56057364 | 0.14960249 | -0.149230133 | 321.1490175 | -239.5737473
13823 | 0.268594049 | -0.105139385 | 0.018687843 | -0.018650127 | 19.53081386 | -14.60812548 | 0.14924008 | -0.14893888 | 321.3520552 | -240.3561459
13824 | 0.267317485 | -0.104218424 | 0.018701512 | -0.018680292 | 19.43374723 | -14.53529662 | 0.149349244 | -0.149179781 | 319.7549605 | -239.1578494
13825 | 0.268648182 | -0.104676006 | 0.018716253 | -0.018644934 | 19.54108588 | -14.57396336 | 0.149466961 | -0.148897416 | 321.5210669 | -239.7940563
13826 | 0.267669804 | -0.104073347 | 0.018687931 | -0.018656294 | 19.43752542 | -14.5228412 | 0.149240787 | -0.148988135 | 319.8171253 | -238.9529131
13827 | 0.269154938 | -0.104438798 | 0.018716232 | -0.018692541 | 19.57231509 | -14.51915149 | 0.149466793 | -0.149277602 | 322.0348995 | -238.8922041
13828 | 0.269022294 | -0.103719631 | 0.018748421 | -0.018666071 | 19.60475808 | -14.4489767 | 0.149723852 | -0.14906621 | 322.5687033 | -237.7375768
13829 | 0.268892235 | -0.103614438 | 0.018725496 | -0.018698174 | 19.57004722 | -14.47391361 | 0.149540778 | -0.149322581 | 321.997585 | -238.1478785
13830 | 0.269601204 | -0.101999454 | 0.01872283 | -0.01868191 | 19.67460103 | -14.30498576 | 0.149519488 | -0.149192703 | 323.7178708 | -235.3684084
13831 | 0.270761958 | -0.100879702 | 0.018744199 | -0.018682378 | 19.82228924 | -14.25278643 | 0.149690141 | -0.149196441 | 326.1478723 | -234.509542
13832 | 0.270887128 | -0.100840167 | 0.018802202 | -0.018655519 | 19.86852922 | -14.22816385 | 0.150153348 | -0.148981943 | 326.9086861 | -234.104412
13833 | 0.271145291 | -0.099750799 | 0.018742721 | -0.018665999 | 19.88665238 | -14.19826867 | 0.149678334 | -0.149065634 | 327.2068773 | -233.6125289
13834 | 0.271250763 | -0.099877645 | 0.018767492 | -0.018669209 | 19.91037158 | -14.21964839 | 0.149876153 | -0.149091275 | 327.5971434 | -233.9643021
13835 | 0.270929596 | -0.099859764 | 0.018778675 | -0.018648914 | 19.91195101 | -14.18712176 | 0.149965459 | -0.148929193 | 327.6231307 | -233.4291223
13836 | 0.271336817 | -0.099074449 | 0.018812347 | -0.018634995 | 19.95988702 | -14.19351436 | 0.150234361 | -0.14881804 | 328.4118503 | -233.5343035
13837 | 0.271276607 | -0.09887517 | 0.018731897 | -0.018642376 | 19.89843091 | -14.16579857 | 0.149591892 | -0.148876982 | 327.4006764 | -233.0782792
13838 | 0.270816301 | -0.100810481 | 0.018730751 | -0.018640427 | 19.84926565 | -14.23902716 | 0.149582744 | -0.148861419 | 326.5917312 | -234.2831526
13839 | 0.270567428 | -0.102082086 | 0.018672243 | -0.018648606 | 19.74926861 | -14.32786072 | 0.149115502 | -0.148926739 | 324.9464207 | -235.7447837
13840 | 0.269136777 | -0.103190523 | 0.018627961 | -0.01864421 | 19.58513753 | -14.40259125 | 0.148761868 | -0.148891634 | 322.2458748 | -236.9743694
13841 | 0.268688415 | -0.104004895 | 0.018602936 | -0.018656264 | 19.48724035 | -14.5175498 | 0.148562023 | -0.148987893 | 320.6351145 | -238.8658505
13842 | 0.26721767 | -0.106029474 | 0.018606229 | -0.018616401 | 19.39405613 | -14.69323896 | 0.148588314 | -0.14866955 | 319.1018992 | -241.7565684
13843 | 0.264568011 | -0.106111057 | 0.018583307 | -0.018640185 | 19.26160054 | -14.72995784 | 0.148405259 | -0.148859485 | 316.922529 | -242.360726
13844 | 0.263562322 | -0.105281878 | 0.01860343 | -0.018618015 | 19.21416707 | -14.69127275 | 0.148565965 | -0.148682436 | 316.142078 | -241.7242172
13845 | 0.265085943 | -0.106215203 | 0.018619724 | -0.018603321 | 19.2668804 | -14.75099176 | 0.148696083 | -0.148565091 | 317.0094015 | -242.7068095
13846 | 0.261197997 | -0.106865289 | 0.018621009 | -0.018644504 | 19.08184737 | -14.86261245 | 0.148706347 | -0.148893977 | 313.9649435 | -244.5433708
13847 | 0.262178749 | -0.106145842 | 0.018616152 | -0.018654411 | 19.17975601 | -14.78194268 | 0.148667561 | -0.148973093 | 315.5758923 | -243.2160634
13848 | 0.263948309 | -0.106160231 | 0.018636648 | -0.018624078 | 19.24390784 | -14.75774404 | 0.148831241 | -0.148730854 | 316.6314204 | -242.8179087
13849 | 0.264391991 | -0.106107076 | 0.018631 | -0.01865757 | 19.26066549 | -14.74259868 | 0.148786133 | -0.148998325 | 316.9071441 | -242.5687132
13850 | 0.263210422 | -0.106187403 | 0.018661163 | -0.01867907 | 19.22598239 | -14.75506946 | 0.149027015 | -0.149170019 | 316.3364824 | -242.7739024
13851 | 0.267922798 | -0.106118392 | 0.018681992 | -0.018611446 | 19.41828635 | -14.74120775 | 0.149193354 | -0.148629983 | 319.5005733 | -242.5458274
13852 | 0.264439209 | -0.106353644 | 0.01867215 | -0.018629018 | 19.2829242 | -14.7665997 | 0.149114758 | -0.14877031 | 317.2733797 | -242.9636162
13853 | 0.264665241 | -0.106277648 | 0.018664807 | -0.01865059 | 19.29117935 | -14.73563993 | 0.149056114 | -0.148942581 | 317.4092066 | -242.4542168
13854 | 0.266353426 | -0.105907726 | 0.01866744 | -0.018659074 | 19.3586966 | -14.73497599 | 0.149077143 | -0.149010336 | 318.520108 | -242.4432926
13855 | 0.264259277 | -0.106337369 | 0.018686735 | -0.0186712 | 19.2740134 | -14.82545827 | 0.14923123 | -0.149107172 | 317.126765 | -243.932051
13856 | 0.261220279 | -0.107656261 | 0.018669384 | -0.018655461 | 19.12340382 | -14.92443923 | 0.149092669 | -0.148981479 | 314.6486964 | -245.5606435
13857 | 0.260780508 | -0.108347419 | 0.018640026 | -0.018623812 | 19.0397488 | -14.9985115 | 0.148858221 | -0.148728734 | 313.2722707 | -246.7793985
13858 | 0.260859577 | -0.10807368 | 0.018620736 | -0.01867527 | 19.05858722 | -14.95238626 | 0.148704172 | -0.149139674 | 313.5822304 | -246.0204726
13859 | 0.260936272 | -0.107784225 | 0.018647214 | -0.018649358 | 19.05775443 | -14.94045677 | 0.14891562 | -0.148932744 | 313.568528 | -245.8241895
13860 | 0.260931243 | -0.106826942 | 0.018630394 | -0.018653028 | 19.0895631 | -14.86349497 | 0.148781299 | -0.148962048 | 314.0918949 | -244.5578915
13861 | 0.261285238 | -0.106491945 | 0.018674076 | -0.018699773 | 19.13824901 | -14.80774758 | 0.149130135 | -0.149335354 | 314.8929531 | -243.6406467
13862 | 0.264524146 | -0.106462608 | 0.018701219 | -0.018623728 | 19.2587642 | -14.7727631 | 0.149346901 | -0.148728065 | 316.8758609 | -243.0650263
13863 | 0.263880765 | -0.105615757 | 0.018697219 | -0.018695601 | 19.25842306 | -14.68099207 | 0.149314957 | -0.149302034 | 316.8702479 | -241.555063
13864 | 0.267368195 | -0.105387909 | 0.018679214 | -0.018670949 | 19.40924013 | -14.62601321 | 0.149171172 | -0.149105164 | 319.3517306 | -240.6504633
13865 | 0.268661733 | -0.104364548 | 0.018777597 | -0.018671296 | 19.52772839 | -14.56931485 | 0.14995685 | -0.149107935 | 321.3012882 | -239.7175716
13866 | 0.268474537 | -0.105764745 | 0.018706115 | -0.018646969 | 19.47482517 | -14.6777357 | 0.149386004 | -0.148913667 | 320.4308401 | -241.5014841
13867 | 0.264485449 | -0.105542555 | 0.018656299 | -0.018662676 | 19.29117516 | -14.66256334 | 0.148988172 | -0.149039101 | 317.4091376 | -241.2518442
13868 | 0.264127262 | -0.10641567 | 0.018664881 | -0.018626122 | 19.27317632 | -14.78622174 | 0.149056709 | -0.148747179 | 317.1129921 | -243.2864692
13869 | 0.261552831 | -0.106706033 | 0.018673626 | -0.018640462 | 19.16474923 | -14.84131757 | 0.149126547 | -0.148861698 | 315.328977 | -244.1929936
13870 | 0.261674717 | -0.106941704 | 0.018623707 | -0.018650811 | 19.16792346 | -14.84900983 | 0.148727897 | -0.148944347 | 315.3812044 | -244.3195589
13871 | 0.261200651 | -0.107715005 | 0.018636625 | -0.018674134 | 19.13196389 | -14.88689836 | 0.148831055 | -0.1491306 | 314.7895402 | -244.9429613
13872 | 0.260809426 | -0.109835277 | 0.018626143 | -0.018637619 | 19.07978309 | -14.96998621 | 0.148747346 | -0.148838995 | 313.9309787 | -246.310055
13873 | 0.260855456 | -0.107503292 | 0.01866984 | -0.018669421 | 19.09370171 | -14.877088 | 0.149096313 | -0.149092967 | 314.1599899 | -244.7815456
13874 | 0.262963086 | -0.106320815 | 0.018661051 | -0.018651801 | 19.22526183 | -14.78830911 | 0.149026122 | -0.148952249 | 316.3246265 | -243.320814
13875 | 0.262088923 | -0.106905732 | 0.018685291 | -0.018689775 | 19.21804668 | -14.84895945 | 0.149219701 | -0.149255513 | 316.2059115 | -244.3187299
13876 | 0.262126153 | -0.106961402 | 0.018656106 | -0.018698874 | 19.20317803 | -14.81986661 | 0.148986629 | -0.149328177 | 315.9612687 | -243.8400481
13877 | 0.265209506 | -0.10601271 | 0.018679142 | -0.018669375 | 19.32865903 | -14.69352255 | 0.149170595 | -0.149092595 | 318.025882 | -241.7612345
13878 | 0.265790931 | -0.106381374 | 0.018722078 | -0.018665659 | 19.36963415 | -14.74400004 | 0.149513482 | -0.149062919 | 318.7000699 | -242.5917706
13879 | 0.266447513 | -0.105922674 | 0.018739145 | -0.018659368 | 19.3608758 | -14.67490718 | 0.149649774 | -0.149012679 | 318.5559637 | -241.4549448
13880 | 0.268154418 | -0.10528998 | 0.018702125 | -0.018662706 | 19.48086293 | -14.58779257 | 0.149354134 | -0.149039342 | 320.530183 | -240.0215965
13881 | 0.268229785 | -0.105029932 | 0.018707307 | -0.018684821 | 19.52206716 | -14.56755837 | 0.149395524 | -0.149215945 | 321.2081406 | -239.6886713
13882 | 0.268982061 | -0.104788742 | 0.018810444 | -0.018663514 | 19.60379155 | -14.5520227 | 0.15021917 | -0.149045794 | 322.5528005 | -239.4330537
13883 | 0.26809763 | -0.105095101 | 0.018702812 | -0.018633083 | 19.48397271 | -14.54679007 | 0.149359619 | -0.148802774 | 320.5813501 | -239.346958
13884 | 0.267479744 | -0.10596186 | 0.018670041 | -0.018691901 | 19.45852507 | -14.64747647 | 0.149097913 | -0.149272489 | 320.1626449 | -241.003611
13885 | 0.26852839 | -0.105436594 | 0.018725685 | -0.018636841 | 19.50458763 | -14.58667517 | 0.149542284 | -0.148832785 | 320.9205395 | -240.0032112
13886 | 0.266716223 | -0.105573009 | 0.018724416 | -0.018631041 | 19.42822598 | -14.64748485 | 0.14953215 | -0.148786468 | 319.664116 | -241.003749
13887 | 0.267552807 | -0.105602416 | 0.018686667 | -0.018656406 | 19.44451509 | -14.64709053 | 0.14923069 | -0.148989028 | 319.9321304 | -240.9972609
13888 | 0.267794345 | -0.104517937 | 0.018698963 | -0.018656192 | 19.46862806 | -14.51287344 | 0.149328884 | -0.148987317 | 320.3288753 | -238.7889077
13889 | 0.268467831 | -0.105298362 | 0.018743592 | -0.018669633 | 19.54059033 | -14.56137039 | 0.149685288 | -0.149094659 | 321.5129132 | -239.5868567
13890 | 0.268664038 | -0.104979431 | 0.01875545 | -0.018658203 | 19.57866969 | -14.53384813 | 0.149779986 | -0.149003382 | 322.1394555 | -239.1340166
13891 | 0.266641694 | -0.105056404 | 0.018643852 | -0.018663067 | 19.41893799 | -14.54310436 | 0.14888877 | -0.149042224 | 319.5112953 | -239.2863149
13892 | 0.266142272 | -0.104660569 | 0.018679589 | -0.018695093 | 19.41641914 | -14.51066397 | 0.149174165 | -0.149297981 | 319.4698511 | -238.7525539
13893 | 0.26756056 | -0.104191392 | 0.018720583 | -0.018656341 | 19.47790496 | -14.48483588 | 0.149501545 | -0.148988507 | 320.4815137 | -238.3275891
13894 | 0.268346922 | -0.105075962 | 0.018690066 | -0.018691694 | 19.56333816 | -14.53764597 | 0.149257837 | -0.149270834 | 321.8871968 | -239.1965048
13895 | 0.268164336 | -0.103990506 | 0.018653165 | -0.018671857 | 19.51654386 | -14.44998886 | 0.148963145 | -0.149112416 | 321.1172624 | -237.7542305
13896 | 0.268895657 | -0.10391437 | 0.018717128 | -0.018661424 | 19.62847523 | -14.44836324 | 0.149473952 | -0.149029097 | 322.9589357 | -237.7274831
13897 | 0.268561499 | -0.105077848 | 0.018678683 | -0.018670027 | 19.55405101 | -14.56122259 | 0.149166932 | -0.149097801 | 321.7343898 | -239.5844248
13898 | 0.268271066 | -0.104356236 | 0.01866066 | -0.018702062 | 19.52270996 | -14.50834461 | 0.149022998 | -0.149353632 | 321.2187169 | -238.714392
13899 | 0.268060191 | -0.104214792 | 0.018721049 | -0.018672408 | 19.52919029 | -14.47156416 | 0.149505264 | -0.149116822 | 321.3253416 | -238.1092216
13900 | 0.268184034 | -0.104350229 | 0.018695193 | -0.018662457 | 19.55524916 | -14.49163817 | 0.149298781 | -0.149037353 | 321.7541037 | -238.4395111
13901 | 0.267126866 | -0.105576292 | 0.018685913 | -0.018662401 | 19.45952056 | -14.56689266 | 0.149224666 | -0.149036906 | 320.1790243 | -239.677718
13902 | 0.265488903 | -0.106423982 | 0.018638853 | -0.018648553 | 19.38704094 | -14.73976793 | 0.14884885 | -0.148926311 | 318.9864741 | -242.5221371
13903 | 0.264431316 | -0.106379767 | 0.018652506 | -0.018654164 | 19.36682528 | -14.69018124 | 0.148957883 | -0.148971122 | 318.6538539 | -241.706258
13904 | 0.26145134 | -0.106389616 | 0.018601188 | -0.018626771 | 19.23217326 | -14.72417116 | 0.148548059 | -0.148752367 | 316.4383445 | -242.2655143
13905 | 0.261609897 | -0.10714748 | 0.018633277 | -0.018620103 | 19.23351595 | -14.75146897 | 0.148804318 | -0.148699114 | 316.4604365 | -242.7146613
13906 | 0.261133456 | -0.107166409 | 0.018640199 | -0.018694469 | 19.19775242 | -14.82251789 | 0.148859597 | -0.149292998 | 315.871998 | -243.8836714
13907 | 0.261444005 | -0.106637651 | 0.018643205 | -0.018698006 | 19.22942372 | -14.74129437 | 0.148883601 | -0.149321242 | 316.3931046 | -242.5472525
13908 | 0.26224336 | -0.106691574 | 0.018643947 | -0.018655249 | 19.24641421 | -14.79385113 | 0.148889533 | -0.148979787 | 316.6726592 | -243.4120002
13909 | 0.261553319 | -0.106569338 | 0.01861136 | -0.018679165 | 19.22911024 | -14.76772409 | 0.148629295 | -0.149170781 | 316.3879467 | -242.9821164
13910 | 0.262798591 | -0.106704287 | 0.01868045 | -0.018624534 | 19.28013824 | -14.76537511 | 0.149181045 | -0.148734498 | 317.2275407 | -242.9434672
13911 | 0.263949985 | -0.106161139 | 0.018697957 | -0.01861499 | 19.33772555 | -14.63842113 | 0.149320851 | -0.148658282 | 318.1750588 | -240.8546181
13912 | 0.264767989 | -0.105992593 | 0.018643854 | -0.018653242 | 19.36941901 | -14.62593041 | 0.148888789 | -0.148963759 | 318.6965301 | -240.649101
13913 | 0.263565954 | -0.105581042 | 0.0186849 | -0.018640625 | 19.33899298 | -14.62955652 | 0.149216578 | -0.148862999 | 318.1959126 | -240.7087635
13914 | 0.265307155 | -0.106113363 | 0.018711547 | -0.018615449 | 19.4012003 | -14.69050404 | 0.149429383 | -0.148661945 | 319.2194465 | -241.7115691
13915 | 0.263882092 | -0.106465333 | 0.018682171 | -0.018635393 | 19.330486 | -14.75812765 | 0.149194786 | -0.148821219 | 318.0559423 | -242.8242205
13916 | 0.262306294 | -0.106588337 | 0.018633475 | -0.018637714 | 19.262088 | -14.768147 | 0.148805898 | -0.148839757 | 316.9305493 | -242.9890749
13917 | 0.261138555 | -0.106498581 | 0.018616711 | -0.018654124 | 19.17997152 | -14.78236057 | 0.148672023 | -0.148970806 | 315.5794382 | -243.2229391
13918 | 0.261693437 | -0.106949597 | 0.018650022 | -0.018714742 | 19.21621468 | -14.86322489 | 0.148938044 | -0.149454893 | 316.1757685 | -244.5534476
13919 | 0.26130312 | -0.107488344 | 0.018644306 | -0.018611921 | 19.15958049 | -14.82974282 | 0.148892396 | -0.148633776 | 315.2439325 | -244.0025473
13920 | 0.260985376 | -0.107381195 | 0.018644511 | -0.018621405 | 19.12505506 | -14.85540802 | 0.148894032 | -0.148709508 | 314.6758651 | -244.424832
13921 | 0.261096855 | -0.109699909 | 0.018627586 | -0.018641454 | 19.14151423 | -14.96463185 | 0.148758874 | -0.148869619 | 314.9466776 | -246.2219565
13922 | 0.260840369 | -0.108590844 | 0.018639978 | -0.01863734 | 19.08448385 | -14.92884755 | 0.14885783 | -0.148836764 | 314.0083231 | -245.6331762
13923 | 0.260963233 | -0.107356608 | 0.018669929 | -0.018628122 | 19.12864503 | -14.8705285 | 0.14909702 | -0.148763151 | 314.734933 | -244.6736184
13924 | 0.261322677 | -0.106937723 | 0.018693102 | -0.018639556 | 19.18381592 | -14.80293348 | 0.149282083 | -0.148854465 | 315.6426925 | -243.5614375
13925 | 0.26204422 | -0.106500257 | 0.018631293 | -0.018688332 | 19.26080845 | -14.75958582 | 0.148788476 | -0.149243985 | 316.9094962 | -242.8482126
13926 | 0.263232215 | -0.106278416 | 0.01866364 | -0.018632168 | 19.31784535 | -14.69900031 | 0.149046798 | -0.148795467 | 317.8479581 | -241.8513633
13927 | 0.263691892 | -0.106542516 | 0.018670553 | -0.018675398 | 19.3196102 | -14.76860028 | 0.149102003 | -0.149140697 | 317.8769963 | -242.9965329
13928 | 0.262328366 | -0.10687877 | 0.018664166 | -0.018652248 | 19.26209442 | -14.79595704 | 0.149051001 | -0.148955819 | 316.9306551 | -243.4466499
13929 | 0.261007518 | -0.108668027 | 0.01867364 | -0.018619332 | 19.15515317 | -14.90433514 | 0.149126658 | -0.14869296 | 315.1710872 | -245.229859
13930 | 0.260829472 | -0.108390935 | 0.018654311 | -0.018619805 | 19.12304526 | -14.90026582 | 0.148972293 | -0.148696734 | 314.6427968 | -245.1629041
13931 | 0.261099998 | -0.107748043 | 0.018643461 | -0.018649084 | 19.1432314 | -14.86756662 | 0.148885647 | -0.14893055 | 314.9749313 | -244.6248847
13932 | 0.26161346 | -0.107429671 | 0.018689231 | -0.018660739 | 19.20372834 | -14.86146115 | 0.149251162 | -0.149023631 | 315.9703234 | -244.5244278
13933 | 0.262151089 | -0.107469974 | 0.018679945 | -0.018651111 | 19.24501574 | -14.86131381 | 0.14917701 | -0.148946746 | 316.6496493 | -244.5220036
13934 | 0.261487102 | -0.106555997 | 0.018664075 | -0.018663826 | 19.22053657 | -14.81244387 | 0.149050275 | -0.149048286 | 316.2468792 | -243.7179175
13935 | 0.261524751 | -0.108700437 | 0.018688972 | -0.018665992 | 19.21719266 | -14.95448202 | 0.149249098 | -0.149065578 | 316.1918598 | -246.0549553
13936 | 0.261358859 | -0.107537029 | 0.018671694 | -0.01863035 | 19.18281578 | -14.89587286 | 0.149111114 | -0.148780945 | 315.6262365 | -245.0906242
13937 | 0.261648105 | -0.107479892 | 0.018683391 | -0.018629624 | 19.21796203 | -14.84879171 | 0.149204529 | -0.148775144 | 316.2045186 | -244.3159701
13938 | 0.263098244 | -0.106583029 | 0.018727813 | -0.018655077 | 19.29973969 | -14.73120442 | 0.149559279 | -0.148978411 | 317.550055 | -242.3812366
13939 | 0.265708858 | -0.106074177 | 0.018699971 | -0.018653086 | 19.37521137 | -14.63230699 | 0.149336935 | -0.148962513 | 318.7918353 | -240.7540187
13940 | 0.267872926 | -0.106041558 | 0.018710532 | -0.01870188 | 19.45063435 | -14.65542521 | 0.149421276 | -0.149352182 | 320.0328141 | -241.1343965
13941 | 0.267392293 | -0.104892189 | 0.018695431 | -0.018656143 | 19.45897508 | -14.55643335 | 0.149300677 | -0.148986927 | 320.1700493 | -239.5056247
13942 | 0.266849635 | -0.105832988 | 0.018674353 | -0.018722965 | 19.38499259 | -14.66940911 | 0.149132348 | -0.149520567 | 318.9527714 | -241.3644819
13943 | 0.267204818 | -0.106152338 | 0.018727096 | -0.018661689 | 19.42501049 | -14.67183419 | 0.149553552 | -0.149031217 | 319.6112097 | -241.404383
13944 | 0.267485123 | -0.1051046 | 0.018722786 | -0.018664739 | 19.43580769 | -14.60176613 | 0.149519135 | -0.149055575 | 319.7888624 | -240.2515118
13945 | 0.267820399 | -0.104555306 | 0.018724109 | -0.01866273 | 19.46559092 | -14.50617276 | 0.149529696 | -0.149039528 | 320.2789035 | -238.6786574
13946 | 0.266813034 | -0.106022838 | 0.01868303 | -0.018639936 | 19.40726945 | -14.69004368 | 0.149201647 | -0.148857496 | 319.3193059 | -241.7039947
13947 | 0.264135225 | -0.105871056 | 0.01867259 | -0.018646734 | 19.3390592 | -14.66838559 | 0.149118273 | -0.148911789 | 318.1970022 | -241.3476412
13948 | 0.26517996 | -0.10635518 | 0.018694835 | -0.018667384 | 19.36753169 | -14.77934457 | 0.149295917 | -0.149076697 | 318.6654769 | -243.1733151
13949 | 0.262743689 | -0.106242514 | 0.018646175 | -0.018707936 | 19.27272184 | -14.70495109 | 0.148907327 | -0.149400544 | 317.1055142 | -241.949275
13950 | 0.263610588 | -0.105949566 | 0.018695214 | -0.018682069 | 19.3127661 | -14.64255964 | 0.149298948 | -0.149193968 | 317.7643862 | -240.9227116
13951 | 0.263826841 | -0.106199976 | 0.018694388 | -0.018633023 | 19.30795871 | -14.67953753 | 0.149292347 | -0.148802291 | 317.6852873 | -241.5311306
13952 | 0.265556028 | -0.105926097 | 0.018648532 | -0.018659011 | 19.37678112 | -14.64416049 | 0.148926144 | -0.149009834 | 318.8176632 | -240.9490514
13953 | 0.264638628 | -0.105800578 | 0.018702635 | -0.018672239 | 19.34001651 | -14.62882366 | 0.149358206 | -0.149115465 | 318.2127533 | -240.6967053
13954 | 0.265405642 | -0.105722207 | 0.018635882 | -0.018620699 | 19.36688423 | -14.609842 | 0.148825124 | -0.148703874 | 318.6548239 | -240.3843889
13955 | 0.267249102 | -0.104902736 | 0.018688737 | -0.018668923 | 19.43184268 | -14.54452313 | 0.14924722 | -0.149088988 | 319.7236237 | -239.3096588
13956 | 0.268595935 | -0.104430346 | 0.018735145 | -0.018644173 | 19.5574997 | -14.49350771 | 0.14961783 | -0.148891336 | 321.7911331 | -238.4702717
13957 | 0.2685425 | -0.104265991 | 0.018726402 | -0.018652506 | 19.5678262 | -14.51035915 | 0.149548011 | -0.148957883 | 321.9610412 | -238.7475385
13958 | 0.268178446 | -0.104793492 | 0.01872162 | -0.018618522 | 19.52009033 | -14.53443272 | 0.149509819 | -0.148686489 | 321.1756147 | -239.1436353
13959 | 0.267918328 | -0.104167015 | 0.018696644 | -0.018660655 | 19.45815627 | -14.47599269 | 0.149310364 | -0.149022961 | 320.1565768 | -238.1820869
13960 | 0.269012445 | -0.105411588 | 0.018748989 | -0.018693908 | 19.63110799 | -14.56681341 | 0.149728389 | -0.149288517 | 323.002254 | -239.6764139
13961 | 0.264857466 | -0.10561415 | 0.018612988 | -0.01862689 | 19.354288 | -14.62461771 | 0.148642292 | -0.148753315 | 318.4475706 | -240.6275024
13962 | 0.265900873 | -0.104988022 | 0.018653391 | -0.018627279 | 19.40607959 | -14.57085153 | 0.148964949 | -0.14875642 | 319.2997284 | -239.7428555
13963 | 0.266678504 | -0.104971608 | 0.018664394 | -0.018636182 | 19.39168731 | -14.54014257 | 0.149052823 | -0.148827523 | 319.0629236 | -239.2375827
13964 | 0.266905794 | -0.105905142 | 0.018684981 | -0.018673533 | 19.43471748 | -14.65386357 | 0.149217228 | -0.149125803 | 319.7709246 | -241.1087018
13965 | 0.262821362 | -0.106303492 | 0.018650045 | -0.018654667 | 19.2964972 | -14.70905375 | 0.14893823 | -0.148975138 | 317.4967043 | -242.0167785
13966 | 0.262438868 | -0.106515554 | 0.018622802 | -0.018598012 | 19.27235434 | -14.74278802 | 0.148720664 | -0.148522697 | 317.0994675 | -242.5718285
13967 | 0.261003536 | -0.107269995 | 0.018635922 | -0.018615477 | 19.17219581 | -14.85135695 | 0.14882544 | -0.148662169 | 315.4514999 | -244.3581774
13968 | 0.260794757 | -0.1072401 | 0.018611197 | -0.018651309 | 19.09225322 | -14.84279586 | 0.148627993 | -0.148948326 | 314.1361571 | -244.2173167
13969 | 0.260976435 | -0.10746215 | 0.018618126 | -0.018622434 | 19.16344613 | -14.87196917 | 0.148683328 | -0.148717727 | 315.3075362 | -244.6973225
13970 | 0.260820043 | -0.107849883 | 0.018646711 | -0.018642511 | 19.09010131 | -14.87622969 | 0.148911603 | -0.14887806 | 314.1007504 | -244.7674233
13971 | 0.262080821 | -0.106671248 | 0.018683843 | -0.018666995 | 19.25341291 | -14.77891551 | 0.149208136 | -0.149073592 | 316.787813 | -243.1662555
13972 | 0.261570293 | -0.106296647 | 0.018656949 | -0.01863631 | 19.24551111 | -14.71590744 | 0.14899336 | -0.148828545 | 316.6577999 | -242.1295464
13973 | 0.26303503 | -0.106377253 | 0.018670821 | -0.018666478 | 19.29412754 | -14.76031952 | 0.149104141 | -0.149069464 | 317.457715 | -242.8602846
13974 | 0.261663821 | -0.106997025 | 0.018681657 | -0.018620401 | 19.23691956 | -14.77760151 | 0.149190677 | -0.148701494 | 316.5164382 | -243.1446355
13975 | 0.262091857 | -0.10708259 | 0.018698085 | -0.018639056 | 19.27738925 | -14.80018049 | 0.149321874 | -0.148850467 | 317.18231 | -243.5161409
13976 | 0.261101116 | -0.107657589 | 0.01864805 | -0.018636895 | 19.17210203 | -14.85581072 | 0.148922295 | -0.148833212 | 315.4499568 | -244.431458
13977 | 0.261225727 | -0.107565318 | 0.018655056 | -0.018647733 | 19.16964222 | -14.84015491 | 0.148978243 | -0.148919766 | 315.4094841 | -244.1738636
13978 | 0.261153782 | -0.108413147 | 0.018660809 | -0.018676567 | 19.17890897 | -14.90141824 | 0.149024188 | -0.149150031 | 315.5619555 | -245.1818655
13979 | 0.260973082 | -0.107887532 | 0.018645854 | -0.018623463 | 19.09698974 | -14.89739856 | 0.148904761 | -0.148725945 | 314.2140899 | -245.1157273
13980 | 0.260944863 | -0.109050591 | 0.01863815 | -0.018635579 | 19.13622757 | -14.95994423 | 0.148843234 | -0.148822707 | 314.8596932 | -246.1448282
13981 | 0.260754664 | -0.110077304 | 0.0186356 | -0.018659319 | 19.09720199 | -14.98408355 | 0.148822874 | -0.149012288 | 314.2175822 | -246.5420068
13982 | 0.260659529 | -0.10932887 | 0.018679403 | -0.018652797 | 19.00155777 | -14.96118773 | 0.149172678 | -0.148960207 | 312.6438911 | -246.1652883
13983 | 0.260884374 | -0.10988962 | 0.018671051 | -0.018667903 | 19.11970004 | -14.96076323 | 0.149105982 | -0.149080843 | 314.587756 | -246.1583038
13984 | 0.261104049 | -0.108735012 | 0.018671647 | -0.01866374 | 19.16753007 | -14.91976008 | 0.149110742 | -0.149047598 | 315.3747317 | -245.4836546
13985 | 0.260850148 | -0.108210026 | 0.018676413 | -0.018658092 | 19.14861416 | -14.90244139 | 0.149148804 | -0.149002489 | 315.0634971 | -245.1987
13986 | 0.26085825 | -0.108219595 | 0.018649538 | -0.01868395 | 19.16042371 | -14.88339389 | 0.148934176 | -0.149208991 | 315.2578065 | -244.8853002
13987 | 0.261174597 | -0.107284384 | 0.01867018 | -0.018657966 | 19.21679657 | -14.83371938 | 0.149099028 | -0.149001485 | 316.1853426 | -244.067976
13988 | 0.261541725 | -0.10713372 | 0.018664744 | -0.018644557 | 19.23483554 | -14.77607377 | 0.149055612 | -0.148894404 | 316.4821486 | -243.1194986
13989 | 0.2613678 | -0.106452061 | 0.018677892 | -0.018655139 | 19.23492206 | -14.7604092 | 0.149160611 | -0.148978913 | 316.4835721 | -242.8617602
13990 | 0.263168303 | -0.106288963 | 0.018715142 | -0.018666832 | 19.28236978 | -14.72903723 | 0.149458092 | -0.14907229 | 317.2642576 | -242.3455786
13991 | 0.26495749 | -0.106451572 | 0.018727776 | -0.018685414 | 19.37321955 | -14.66861703 | 0.149558981 | -0.149220687 | 318.7590627 | -241.3514492
13992 | 0.265571814 | -0.105679529 | 0.018702253 | -0.018688444 | 19.39461231 | -14.61238209 | 0.149355157 | -0.149244877 | 319.1110504 | -240.4261825
13993 | 0.268012973 | -0.104953586 | 0.018724097 | -0.018670932 | 19.52162022 | -14.54992136 | 0.149529603 | -0.149105034 | 321.2007868 | -239.398479
13994 | 0.267824031 | -0.105333915 | 0.0187168 | -0.018654737 | 19.51356195 | -14.54065107 | 0.14947133 | -0.148975696 | 321.0681993 | -239.2459494
13995 | 0.267345634 | -0.105624069 | 0.018694944 | -0.018648271 | 19.45364513 | -14.60033143 | 0.149296791 | -0.148924061 | 320.0823523 | -240.2279058
13996 | 0.267728338 | -0.105074495 | 0.018702635 | -0.018633756 | 19.46251215 | -14.55831071 | 0.149358206 | -0.148808148 | 320.2282468 | -239.536514
13997 | 0.268012554 | -0.104765622 | 0.018704241 | -0.018668557 | 19.48302612 | -14.5617242 | 0.149371036 | -0.149086068 | 320.5657752 | -239.5926781
13998 | 0.268685062 | -0.103999656 | 0.018720763 | -0.018652248 | 19.60128294 | -14.46297178 | 0.149502977 | -0.148955819 | 322.5115248 | -237.9678461
13999 | 0.269349538 | -0.104316143 | 0.018729673 | -0.018653824 | 19.61723045 | -14.51558825 | 0.149574135 | -0.148968407 | 322.7739185 | -238.833576
14000 | 0.268683945 | -0.103890272 | 0.018667114 | -0.018683079 | 19.54277558 | -14.48615352 | 0.14907454 | -0.149202037 | 321.5488685 | -238.3492689
14001 | 0.268395467 | -0.104233022 | 0.018703901 | -0.018646618 | 19.5306804 | -14.50893907 | 0.149368321 | -0.14891086 | 321.3498594 | -238.7241731
14002 | 0.268465107 | -0.104532745 | 0.018669703 | -0.018634099 | 19.50106323 | -14.54774076 | 0.149095216 | -0.148810881 | 320.8625504 | -239.3626003
14003 | 0.267782541 | -0.105696712 | 0.018663717 | -0.018648175 | 19.43718698 | -14.64339206 | 0.149047412 | -0.148923299 | 319.8115567 | -240.9364079
14004 | 0.267343608 | -0.104673072 | 0.018647829 | -0.01865961 | 19.41860085 | -14.54704059 | 0.148920528 | -0.149014613 | 319.5057481 | -239.3510801
14005 | 0.268436818 | -0.104349391 | 0.018675645 | -0.018610168 | 19.50088907 | -14.54687407 | 0.149142668 | -0.148619775 | 320.8596849 | -239.3483402
14006 | 0.267946337 | -0.105565256 | 0.018697463 | -0.018675913 | 19.47641438 | -14.60722964 | 0.149316909 | -0.149144806 | 320.4569883 | -240.3414062
14007 | 0.267413737 | -0.105090142 | 0.01865978 | -0.018688586 | 19.43960944 | -14.58077757 | 0.14901597 | -0.149246012 | 319.8514149 | -239.9061745
14008 | 0.268066687 | -0.104532955 | 0.018654627 | -0.01868819 | 19.46581379 | -14.56668945 | 0.148974822 | -0.149242851 | 320.2825705 | -239.6743744
14009 | 0.2690012 | -0.103922473 | 0.01869978 | -0.018679838 | 19.58842417 | -14.504884 | 0.14933541 | -0.149176155 | 322.2999518 | -238.6574526
14010 | 0.268962713 | -0.104162754 | 0.018684814 | -0.018707314 | 19.57815317 | -14.49366398 | 0.14921589 | -0.149395579 | 322.130957 | -238.472843
14011 | 0.269108907 | -0.103926244 | 0.018661179 | -0.01866703 | 19.57398914 | -14.51847563 | 0.149027145 | -0.149073871 | 322.0624437 | -238.8810837
14012 | 0.268555212 | -0.104410369 | 0.018704623 | -0.018659023 | 19.48186606 | -14.55730498 | 0.149374085 | -0.149009927 | 320.5466881 | -239.5199661
14013 | 0.268410136 | -0.104572769 | 0.018667854 | -0.018679936 | 19.4778583 | -14.55643391 | 0.149080453 | -0.149176936 | 320.480746 | -239.5056339
14014 | 0.268989954 | -0.105594872 | 0.018670057 | -0.018668495 | 19.5416363 | -14.60352372 | 0.149098043 | -0.149085566 | 321.5301232 | -240.2804305
14015 | 0.266850194 | -0.10516027 | 0.01863706 | -0.018647698 | 19.34671719 | -14.62592268 | 0.148834532 | -0.148919487 | 318.3230035 | -240.6489738
14016 | 0.264750108 | -0.105657247 | 0.01868001 | -0.018641132 | 19.29910332 | -14.66644043 | 0.149177531 | -0.148867053 | 317.5395844 | -241.3156364
14017 | 0.267036272 | -0.105176615 | 0.018638669 | -0.018645079 | 19.39533614 | -14.6029003 | 0.148847381 | -0.148898569 | 319.1229599 | -240.2701729
14018 | 0.267724985 | -0.105242902 | 0.018661465 | -0.018686737 | 19.42009777 | -14.60000928 | 0.149029432 | -0.149231248 | 319.5303777 | -240.2226053
14019 | 0.267056109 | -0.105368072 | 0.018620278 | -0.018669568 | 19.40742116 | -14.6283906 | 0.148700509 | -0.149094138 | 319.3218021 | -240.6895799
14020 | 0.263682323 | -0.10601271 | 0.01866724 | -0.018650143 | 19.28497953 | -14.73092139 | 0.149075544 | -0.148939011 | 317.3071974 | -242.3765798
14021 | 0.261600118 | -0.107218656 | 0.018647277 | -0.01867446 | 19.14876588 | -14.93724994 | 0.148916122 | -0.149133203 | 315.0659933 | -245.7714258
14022 | 0.261514833 | -0.107568461 | 0.018653894 | -0.018608978 | 19.15690489 | -14.92303386 | 0.148968965 | -0.148610273 | 315.1999094 | -245.5375202
14023 | 0.260933408 | -0.106940307 | 0.018650711 | -0.018630562 | 19.06872364 | -14.83695544 | 0.148943547 | -0.148782637 | 313.7490109 | -244.1212209
14024 | 0.263530471 | -0.1068187 | 0.018671261 | -0.018643666 | 19.25169537 | -14.83097821 | 0.149107656 | -0.148887283 | 316.7595533 | -244.022874
14025 | 0.263981766 | -0.105896201 | 0.018648709 | -0.01867137 | 19.27932538 | -14.69342876 | 0.148927557 | -0.14910853 | 317.2141662 | -241.7596914
14026 | 0.265341661 | -0.106573389 | 0.018663361 | -0.018639873 | 19.30733882 | -14.72553881 | 0.149044567 | -0.148856994 | 317.6750879 | -242.288017
14027 | 0.265390136 | -0.106770923 | 0.018678676 | -0.018661547 | 19.31729 | -14.79005134 | 0.149166877 | -0.149030083 | 317.8388206 | -243.3494799
14028 | 0.263471588 | -0.106383888 | 0.018680036 | -0.018636387 | 19.27031931 | -14.77208417 | 0.149177735 | -0.148829159 | 317.0659839 | -243.0538554
14029 | 0.265123661 | -0.105926935 | 0.018659717 | -0.018613009 | 19.29179989 | -14.74519912 | 0.149015468 | -0.148642459 | 317.4194167 | -242.6114998
14030 | 0.263966889 | -0.106590083 | 0.018673633 | -0.018666925 | 19.27892631 | -14.81566075 | 0.149126603 | -0.149073034 | 317.2076001 | -243.7708467
14031 | 0.262748369 | -0.106627522 | 0.018630275 | -0.018636282 | 19.18853596 | -14.85246718 | 0.14878035 | -0.148828322 | 315.7203541 | -244.3764447
14032 | 0.26184948 | -0.106854113 | 0.018653642 | -0.018662893 | 19.18088896 | -14.87011574 | 0.148966957 | -0.14904083 | 315.5945335 | -244.666827
14033 | 0.263296825 | -0.106140464 | 0.018640848 | -0.018657556 | 19.22197668 | -14.77677701 | 0.148864784 | -0.148998213 | 316.270574 | -243.1310695
14034 | 0.262623968 | -0.106358463 | 0.018693712 | -0.018650567 | 19.22814334 | -14.8162487 | 0.149286955 | -0.148942395 | 316.3720377 | -243.7805205
14035 | 0.262151787 | -0.106969015 | 0.018654201 | -0.018648907 | 19.18754838 | -14.83654398 | 0.148971419 | -0.148929137 | 315.7041049 | -244.1144509
14036 | 0.261874416 | -0.107548903 | 0.018666036 | -0.018641621 | 19.17150896 | -14.90449002 | 0.149065931 | -0.148870957 | 315.4401988 | -245.2324073
14037 | 0.261754136 | -0.107003171 | 0.018641945 | -0.018681945 | 19.14242497 | -14.88785567 | 0.148873542 | -0.149192982 | 314.9616626 | -244.9587125
14038 | 0.261325751 | -0.108380039 | 0.018680031 | -0.018670422 | 19.14015785 | -14.97862749 | 0.149177698 | -0.149100962 | 314.9243603 | -246.452235
14039 | 0.260961487 | -0.108283647 | 0.018693387 | -0.018664499 | 19.08704573 | -14.9855176 | 0.149284352 | -0.149053659 | 314.0504752 | -246.5656021
14040 | 0.260752359 | -0.109565729 | 0.018621009 | -0.018613048 | 18.93098997 | -15.03460435 | 0.148706347 | -0.148642775 | 311.4827973 | -247.3732555
14041 | 0.260704372 | -0.109109334 | 0.018633349 | -0.018672122 | 18.91118968 | -15.04240464 | 0.148804894 | -0.149114535 | 311.1570114 | -247.5015984
14042 | 0.260735735 | -0.108074868 | 0.018650469 | -0.018678711 | 19.00865436 | -14.97613126 | 0.148941614 | -0.149167156 | 312.7606554 | -246.4111632
14043 | 0.261096855 | -0.106962729 | 0.018665789 | -0.018647584 | 19.08126213 | -14.86881562 | 0.14906396 | -0.148918576 | 313.9553141 | -244.6454352
14044 | 0.262925647 | -0.106686685 | 0.01864127 | -0.018647619 | 19.23386706 | -14.84706597 | 0.14886815 | -0.148918855 | 316.4662135 | -244.2875755
14045 | 0.264260744 | -0.106302514 | 0.018644923 | -0.018675531 | 19.27431952 | -14.76117792 | 0.148897323 | -0.149141757 | 317.1318019 | -242.8744083
14046 | 0.2652679 | -0.106081441 | 0.018686185 | -0.018667526 | 19.31151291 | -14.7543706 | 0.149226841 | -0.149077831 | 317.7437668 | -242.7624035
14047 | 0.264803123 | -0.105850101 | 0.018665617 | -0.018693948 | 19.30303341 | -14.70890641 | 0.149062584 | -0.149288833 | 317.6042484 | -242.0143543
14048 | 0.267437136 | -0.105221388 | 0.018710888 | -0.018674434 | 19.40862304 | -14.66211434 | 0.149424121 | -0.149132999 | 319.3415772 | -241.2444567
14049 | 0.266645047 | -0.105593684 | 0.018689841 | -0.018670183 | 19.38099274 | -14.64184327 | 0.149256034 | -0.149099047 | 318.8869596 | -240.9109247
14050 | 0.268444432 | -0.104171136 | 0.018690476 | -0.018648527 | 19.49556964 | -14.53428203 | 0.14926111 | -0.148926106 | 320.7721611 | -239.1411559
14051 | 0.268981362 | -0.103583983 | 0.018725061 | -0.018681519 | 19.5506488 | -14.48168121 | 0.149537301 | -0.14918958 | 321.6784112 | -238.2756834
14052 | 0.268657751 | -0.104693538 | 0.018684769 | -0.018688194 | 19.53663491 | -14.59279098 | 0.149215536 | -0.149242888 | 321.4478324 | -240.1038382
14053 | 0.266808843 | -0.105116824 | 0.018658644 | -0.018635703 | 19.3852623 | -14.60810881 | 0.149006896 | -0.148823692 | 318.9572091 | -240.3558716
14054 | 0.266357058 | -0.105651869 | 0.018667784 | -0.018641584 | 19.3600012 | -14.64621183 | 0.149079895 | -0.14887066 | 318.5415733 | -240.9828031
14055 | 0.264767011 | -0.105951522 | 0.018685985 | -0.018649768 | 19.30443021 | -14.69950397 | 0.149225242 | -0.148936017 | 317.6272308 | -241.8596503
14056 | 0.264289801 | -0.105492333 | 0.018650581 | -0.01863439 | 19.27001122 | -14.66592597 | 0.148942506 | -0.148813205 | 317.0609149 | -241.3071716
14057 | 0.264227077 | -0.106152618 | 0.018658415 | -0.018652488 | 19.27751424 | -14.77988064 | 0.149005074 | -0.148957734 | 317.1843664 | -243.1821354
14058 | 0.262626552 | -0.106785172 | 0.018654387 | -0.018644322 | 19.20672031 | -14.85772217 | 0.148972907 | -0.148892526 | 316.019552 | -244.4629081
14059 | 0.261225587 | -0.107714585 | 0.018637873 | -0.018673948 | 19.10012765 | -14.90444271 | 0.148841022 | -0.149129113 | 314.2657197 | -245.2316289
14060 | 0.26154864 | -0.106716301 | 0.018650255 | -0.018658304 | 19.14533954 | -14.84633889 | 0.148939903 | -0.149004182 | 315.0096178 | -244.2756123
14061 | 0.262392138 | -0.106662237 | 0.018665677 | -0.01865896 | 19.19600908 | -14.80936902 | 0.149063068 | -0.149009425 | 315.8433137 | -243.6673251
14062 | 0.262616285 | -0.106704077 | 0.01862933 | -0.018635803 | 19.20559434 | -14.8736693 | 0.148772801 | -0.148824492 | 316.0010258 | -244.7252957
14063 | 0.261301164 | -0.109079439 | 0.018652916 | -0.018663226 | 19.139555 | -15.00740265 | 0.148961156 | -0.149043489 | 314.9144414 | -246.9256899
14064 | 0.260695571 | -0.110471394 | 0.018641689 | -0.018662618 | 18.95074639 | -15.07848641 | 0.148871497 | -0.149038636 | 311.8078614 | -248.095273
14065 | 0.260806003 | -0.108647841 | 0.01865964 | -0.018615514 | 19.03379466 | -14.98207962 | 0.149014854 | -0.148662466 | 313.1743038 | -246.509035
14066 | 0.260897226 | -0.107513071 | 0.018648494 | -0.018647021 | 19.05644573 | -14.95077061 | 0.148925846 | -0.148914076 | 313.5469953 | -245.9938892
14067 | 0.261332456 | -0.107205315 | 0.018646429 | -0.018666346 | 19.14208811 | -14.91655177 | 0.148909354 | -0.149068404 | 314.95612 | -245.4308664
14068 | 0.261992671 | -0.106890155 | 0.018703233 | -0.018666257 | 19.16356441 | -14.8535273 | 0.149362985 | -0.149067698 | 315.3094823 | -244.3938876
14069 | 0.261475647 | -0.107023567 | 0.018692083 | -0.018659885 | 19.16138753 | -14.90118308 | 0.149273939 | -0.149016807 | 315.2736649 | -245.1779963
14070 | 0.263630006 | -0.106555298 | 0.018661414 | -0.018694129 | 19.25219232 | -14.84944606 | 0.149029023 | -0.149290283 | 316.7677299 | -244.3267365
14071 | 0.261332037 | -0.106761354 | 0.018615684 | -0.0186515 | 19.13122591 | -14.84492142 | 0.148663823 | -0.148949851 | 314.7773978 | -244.2522898
14072 | 0.261749456 | -0.107143289 | 0.018640106 | -0.018651929 | 19.17697899 | -14.87347065 | 0.148858853 | -0.148953272 | 315.5302004 | -244.7220272
14073 | 0.26139085 | -0.107726949 | 0.018672865 | -0.01861919 | 19.15901443 | -14.93042121 | 0.149120467 | -0.148691825 | 315.2346189 | -245.6590685
14074 | 0.261702098 | -0.10692487 | 0.018698418 | -0.018653677 | 19.16775806 | -14.83945558 | 0.149324533 | -0.148967236 | 315.378483 | -244.1623571
14075 | 0.262538961 | -0.106027029 | 0.018678241 | -0.01867236 | 19.18483712 | -14.73607467 | 0.1491634 | -0.149116432 | 315.6594948 | -242.4613698
14076 | 0.266339107 | -0.105734221 | 0.018690371 | -0.018686339 | 19.33789914 | -14.70045475 | 0.149260273 | -0.149228069 | 318.1779151 | -241.8752942
14077 | 0.268354117 | -0.105470331 | 0.018683023 | -0.0186707 | 19.42209797 | -14.68394957 | 0.149201591 | -0.149103175 | 319.5632882 | -241.6037247
14078 | 0.266951056 | -0.105360039 | 0.01866585 | -0.018642574 | 19.36464859 | -14.67969557 | 0.149064444 | -0.148878562 | 318.6180396 | -241.5337311
14079 | 0.268587972 | -0.104424549 | 0.018711813 | -0.018658818 | 19.46026301 | -14.5799892 | 0.149431503 | -0.149008291 | 320.1912403 | -239.8932031
14080 | 0.268527552 | -0.105172075 | 0.018691042 | -0.018637062 | 19.4900522 | -14.65200493 | 0.149265628 | -0.148834551 | 320.6813795 | -241.0781205
14081 | 0.267096691 | -0.106179719 | 0.018680204 | -0.018672017 | 19.35087824 | -14.78630584 | 0.149179074 | -0.149113699 | 318.3914679 | -243.2878529
14082 | 0.266576944 | -0.105556315 | 0.018716199 | -0.018694325 | 19.33158319 | -14.67910549 | 0.149466533 | -0.149291845 | 318.073995 | -241.524022
14083 | 0.264567662 | -0.106000347 | 0.018656359 | -0.018650031 | 19.2699655 | -14.71630381 | 0.148988656 | -0.148938118 | 317.0601625 | -242.1360682
14084 | 0.266888611 | -0.10500751 | 0.018641361 | -0.018653985 | 19.33014393 | -14.66228757 | 0.148868875 | -0.14896969 | 318.0503139 | -241.2473069
14085 | 0.267760678 | -0.105809798 | 0.018698637 | -0.018699792 | 19.34141051 | -14.73528445 | 0.149326281 | -0.149335503 | 318.2356897 | -242.4483678
14086 | 0.266699808 | -0.105646351 | 0.018672083 | -0.018643719 | 19.32138652 | -14.70492743 | 0.149114219 | -0.14888771 | 317.906223 | -241.9488858
14087 | 0.268293278 | -0.105663883 | 0.018721235 | -0.018661165 | 19.34877979 | -14.7320495 | 0.149506751 | -0.149027033 | 318.3569407 | -242.3951412
14088 | 0.267438883 | -0.104821502 | 0.01866357 | -0.018675626 | 19.32651624 | -14.67135642 | 0.149046241 | -0.149142519 | 317.9906254 | -241.396522
14089 | 0.268286433 | -0.104402127 | 0.018705987 | -0.018637964 | 19.3884748 | -14.63304693 | 0.149384981 | -0.148841747 | 319.0100664 | -240.7661933
14090 | 0.268473 | -0.105241016 | 0.018692511 | -0.018687803 | 19.42260759 | -14.69116323 | 0.149277361 | -0.149239764 | 319.5716733 | -241.7224152
14091 | 0.267334598 | -0.105786748 | 0.018666956 | -0.018646851 | 19.31523187 | -14.75658389 | 0.149073276 | -0.148912719 | 317.804957 | -242.7988201
14092 | 0.266500878 | -0.104788184 | 0.018665738 | -0.01866283 | 19.29674456 | -14.6872119 | 0.149063551 | -0.149040328 | 317.5007743 | -241.6574017
14093 | 0.265775284 | -0.105321203 | 0.018651591 | -0.018648359 | 19.26446455 | -14.69319761 | 0.148950576 | -0.148924768 | 316.9696521 | -241.755888
14094 | 0.266268629 | -0.105969194 | 0.018650185 | -0.01861811 | 19.26717553 | -14.76967772 | 0.148939345 | -0.148683198 | 317.0142576 | -243.0142607
14095 | 0.266625489 | -0.10577187 | 0.018645377 | -0.018647531 | 19.27648839 | -14.7971251 | 0.148900949 | -0.148918148 | 317.1674875 | -243.4658687
14096 | 0.26426745 | -0.105287047 | 0.018614005 | -0.018660369 | 19.20782374 | -14.71579941 | 0.148650417 | -0.149020674 | 316.0377074 | -242.1277689
14097 | 0.267928665 | -0.104379217 | 0.018657377 | -0.018644776 | 19.30512805 | -14.64956347 | 0.148996781 | -0.148896152 | 317.6387128 | -241.0379497
14098 | 0.268340566 | -0.104607065 | 0.018686052 | -0.018695221 | 19.36184391 | -14.72709449 | 0.149225782 | -0.149299004 | 318.5718926 | -242.3136135
14099 | 0.26843116 | -0.104324245 | 0.018654359 | -0.018673142 | 19.38583581 | -14.67821589 | 0.148972684 | -0.149122679 | 318.9666454 | -241.5093849
14100 | 0.268042869 | -0.106096249 | 0.018623435 | -0.018650643 | 19.29174457 | -14.80893027 | 0.148725722 | -0.148943008 | 317.4185065 | -243.6601061
14101 | 0.263963256 | -0.105962907 | 0.018696343 | -0.018650674 | 19.17608008 | -14.85044686 | 0.149307966 | -0.14894325 | 315.5154101 | -244.3432032
14102 | 0.264880167 | -0.105922115 | 0.018658488 | -0.018706912 | 19.1922606 | -14.81188405 | 0.14900565 | -0.149392363 | 315.7816377 | -243.7087065
14103 | 0.263728144 | -0.106759398 | 0.018668322 | -0.018624336 | 19.14092926 | -14.98089228 | 0.14908419 | -0.148732918 | 314.9370529 | -246.489499
14104 | 0.261284051 | -0.108716921 | 0.018647288 | -0.018684509 | 19.01194155 | -15.10527199 | 0.148916215 | -0.149213454 | 312.8147416 | -248.5359921
14105 | 0.261561073 | -0.106893718 | 0.018658522 | -0.01864649 | 19.01192293 | -15.02103619 | 0.149005929 | -0.148909837 | 312.8144352 | -247.1500106
14106 | 0.261000184 | -0.107523059 | 0.018644557 | -0.018659312 | 18.98080083 | -15.00875214 | 0.148894404 | -0.149012233 | 312.3023648 | -246.9478938
14107 | 0.26118249 | -0.107739242 | 0.018706546 | -0.018696707 | 19.00493549 | -15.02684271 | 0.149389444 | -0.149310866 | 312.6994668 | -247.2455486
14108 | 0.264070126 | -0.106031848 | 0.018715531 | -0.01865621 | 19.151711 | -14.86909725 | 0.149461197 | -0.148987466 | 315.1144512 | -244.6500691
14109 | 0.267169265 | -0.105159013 | 0.018652958 | -0.01867534 | 19.25840313 | -14.75997018 | 0.14896149 | -0.149140232 | 316.86992 | -242.8545367
14110 | 0.268271206 | -0.104857334 | 0.018657749 | -0.018727277 | 19.33071166 | -14.70481893 | 0.148999756 | -0.149555002 | 318.0596552 | -241.9471006
14111 | 0.268592302 | -0.104444246 | 0.018715664 | -0.018670874 | 19.38265925 | -14.66638977 | 0.149462257 | -0.149104569 | 318.9143797 | -241.3148028
14112 | 0.268588461 | -0.104415049 | 0.018692665 | -0.018660183 | 19.38637393 | -14.67252206 | 0.149278588 | -0.149019187 | 318.9754994 | -241.415701
14113 | 0.268506039 | -0.104670138 | 0.018703496 | -0.01867086 | 19.40460578 | -14.70043352 | 0.149365086 | -0.149104457 | 319.2754788 | -241.8749448
14114 | 0.267858048 | -0.105184857 | 0.018662937 | -0.018676546 | 19.29774014 | -14.74714391 | 0.149041183 | -0.149149863 | 317.5171552 | -242.6434985
14115 | 0.268219168 | -0.104564596 | 0.018670332 | -0.018681833 | 19.35215313 | -14.66477523 | 0.149100237 | -0.14919209 | 318.4124443 | -241.2882378
14116 | 0.268910675 | -0.103653972 | 0.01871395 | -0.018660346 | 19.45870155 | -14.60780222 | 0.149448572 | -0.149020488 | 320.1655487 | -240.3508271
14117 | 0.269111911 | -0.103374017 | 0.018689328 | -0.018661635 | 19.5166897 | -14.54202365 | 0.149251943 | -0.149030789 | 321.1196621 | -239.2685333
14118 | 0.268965577 | -0.10339553 | 0.018673745 | -0.018660646 | 19.50086895 | -14.5767821 | 0.149127495 | -0.149022887 | 320.8593539 | -239.8404347
14119 | 0.269301062 | -0.103234877 | 0.018664492 | -0.018682695 | 19.54605142 | -14.49565701 | 0.149053604 | -0.149198969 | 321.6027678 | -238.5056356
14120 | 0.269679156 | -0.102552171 | 0.018664057 | -0.018692271 | 19.56976727 | -14.46183044 | 0.149050127 | -0.149275445 | 321.9929787 | -237.949067
14121 | 0.270057669 | -0.102896109 | 0.018740837 | -0.018666213 | 19.60577592 | -14.46789075 | 0.149663292 | -0.149067344 | 322.5854505 | -238.0487807
14122 | 0.269612729 | -0.103297672 | 0.01867537 | -0.018655738 | 19.56479736 | -14.52437183 | 0.149140474 | -0.148983691 | 321.9112058 | -238.9780975
14123 | 0.269198035 | -0.103596067 | 0.018687827 | -0.018681063 | 19.4985006 | -14.57561143 | 0.14923995 | -0.149185935 | 320.820386 | -239.8211729
14124 | 0.269137894 | -0.103800097 | 0.018677873 | -0.018690651 | 19.45389006 | -14.5968941 | 0.149160462 | -0.149262504 | 320.0863824 | -240.1713494
14125 | 0.268994075 | -0.103443028 | 0.018646995 | -0.018668462 | 19.45224525 | -14.54397347 | 0.148913872 | -0.149085306 | 320.0593194 | -239.3006148
14126 | 0.268891955 | -0.102768005 | 0.018681035 | -0.018696162 | 19.46891416 | -14.48678914 | 0.149185712 | -0.149306516 | 320.3335827 | -238.3597273
14127 | 0.269346045 | -0.102307908 | 0.018679221 | -0.018676718 | 19.53754425 | -14.42613751 | 0.149171228 | -0.149151239 | 321.4627943 | -237.3617899
14128 | 0.269101782 | -0.102928938 | 0.018622855 | -0.018690504 | 19.52311695 | -14.51522764 | 0.148721092 | -0.149261333 | 321.2254133 | -238.8276427
14129 | 0.270106284 | -0.102162133 | 0.018711338 | -0.018680255 | 19.60333912 | -14.43668138 | 0.149427709 | -0.149179483 | 322.5453563 | -237.5352746
14130 | 0.270600327 | -0.100917979 | 0.018702513 | -0.018695317 | 19.68687158 | -14.37168876 | 0.149357239 | -0.149299766 | 323.9197654 | -236.4659124
14131 | 0.270253177 | -0.101530906 | 0.01865581 | -0.018662527 | 19.61023072 | -14.385527 | 0.148984268 | -0.149037911 | 322.6587478 | -236.6936012
14132 | 0.270428708 | -0.102574174 | 0.018699112 | -0.018641912 | 19.66029638 | -14.44371901 | 0.149330074 | -0.148873282 | 323.4825079 | -237.6510689
14133 | 0.269354148 | -0.103371921 | 0.018660811 | -0.018664043 | 19.53639043 | -14.49414864 | 0.149024207 | -0.149050015 | 321.4438099 | -238.4808174
14134 | 0.269785327 | -0.103249126 | 0.01869216 | -0.018641314 | 19.52202339 | -14.53871876 | 0.149274553 | -0.148868503 | 321.2074204 | -239.214156
14135 | 0.268921991 | -0.104360427 | 0.018677989 | -0.01867358 | 19.47411457 | -14.6659188 | 0.149161391 | -0.149126175 | 320.4191482 | -241.3070536
14136 | 0.268173626 | -0.10479447 | 0.01868988 | -0.018656106 | 19.33403099 | -14.712172 | 0.14925635 | -0.148986629 | 318.11427 | -242.068085
14137 | 0.267895207 | -0.105310097 | 0.018679894 | -0.018724116 | 19.29670814 | -14.7502861 | 0.149176601 | -0.149529752 | 317.5001751 | -242.6951988
14138 | 0.268366759 | -0.104823946 | 0.018684041 | -0.018619889 | 19.35988385 | -14.68184143 | 0.149209717 | -0.148697404 | 318.5396425 | -241.5690382
14139 | 0.268694841 | -0.104255514 | 0.018675154 | -0.018644099 | 19.39897034 | -14.65593018 | 0.149138744 | -0.148890741 | 319.1827557 | -241.1427049
14140 | 0.268457773 | -0.104915798 | 0.018663263 | -0.018684064 | 19.36203688 | -14.71886458 | 0.149043786 | -0.149209903 | 318.5750676 | -242.1782019
14141 | 0.268616889 | -0.104523176 | 0.018682485 | -0.018635831 | 19.39449701 | -14.65876354 | 0.149197296 | -0.148824715 | 319.1091534 | -241.1893239
14142 | 0.268132066 | -0.105233752 | 0.018683689 | -0.018688274 | 19.34543774 | -14.7286783 | 0.149206909 | -0.14924352 | 318.301952 | -242.3396729
14143 | 0.268124383 | -0.104471627 | 0.018675456 | -0.018690406 | 19.35277721 | -14.68025995 | 0.149141162 | -0.149260552 | 318.4227127 | -241.5430172
14144 | 0.268376538 | -0.105518876 | 0.018695533 | -0.01864967 | 19.35538249 | -14.75961329 | 0.149301495 | -0.148935236 | 318.4655789 | -242.8486647
14145 | 0.267175831 | -0.105805467 | 0.018651756 | -0.018671556 | 19.26337713 | -14.78472119 | 0.148951896 | -0.149110017 | 316.9517603 | -243.2617798
14146 | 0.267669944 | -0.105766212 | 0.018647067 | -0.018660178 | 19.2893045 | -14.78183595 | 0.148914448 | -0.149019149 | 317.3783586 | -243.2143073
14147 | 0.267285564 | -0.105398596 | 0.018665954 | -0.018663396 | 19.26068356 | -14.74639764 | 0.149065281 | -0.149044846 | 316.9074413 | -242.6312197
14148 | 0.267919375 | -0.104686274 | 0.018693731 | -0.018687824 | 19.35048001 | -14.68862649 | 0.149287104 | -0.149239931 | 318.3849155 | -241.6806767
14149 | 0.268261566 | -0.105895573 | 0.01866534 | -0.018670984 | 19.36689261 | -14.80782162 | 0.149060372 | -0.149105443 | 318.6549618 | -243.6418649
14150 | 0.267363306 | -0.105249468 | 0.018679051 | -0.018662725 | 19.26278248 | -14.74554129 | 0.14916987 | -0.149039491 | 316.9419761 | -242.6171297
14151 | 0.26608744 | -0.105768028 | 0.018650292 | -0.018662525 | 19.24878359 | -14.81032558 | 0.148940201 | -0.149037892 | 316.711644 | -243.683064
14152 | 0.265438402 | -0.106683122 | 0.018699352 | -0.018613316 | 19.2242072 | -14.87570982 | 0.149331989 | -0.148644914 | 316.3072741 | -244.7588697
14153 | 0.264027448 | -0.105975131 | 0.018674809 | -0.018633875 | 19.16079484 | -14.84314902 | 0.149135992 | -0.148809096 | 315.263913 | -244.2231275
14154 | 0.263494359 | -0.106599234 | 0.018669161 | -0.018668432 | 19.15603708 | -14.91545513 | 0.149090884 | -0.149085064 | 315.1856308 | -245.4128228
14155 | 0.26346586 | -0.106359721 | 0.018673589 | -0.018630012 | 19.13411962 | -14.88073133 | 0.149126249 | -0.148778249 | 314.8250098 | -244.8414915
14156 | 0.265936357 | -0.105879158 | 0.018727918 | -0.018628417 | 19.20797415 | -14.76740818 | 0.149560115 | -0.148765512 | 316.0401822 | -242.9769186
14157 | 0.267892344 | -0.105066253 | 0.018691447 | -0.018656625 | 19.3441594 | -14.7057876 | 0.149268863 | -0.148990775 | 318.2809188 | -241.9630386
14158 | 0.268048317 | -0.105340481 | 0.018665703 | -0.018628927 | 19.33979169 | -14.71261689 | 0.149063272 | -0.148769584 | 318.2090542 | -242.0754051
14159 | 0.268371858 | -0.104597844 | 0.018691692 | -0.018668413 | 19.38975332 | -14.67966773 | 0.149270816 | -0.149084915 | 319.0311026 | -241.5332729
14160 | 0.268005429 | -0.104731815 | 0.018676558 | -0.018633926 | 19.36135571 | -14.65930324 | 0.149149956 | -0.148809505 | 318.5638599 | -241.1982039
14161 | 0.268146176 | -0.104643666 | 0.018686092 | -0.018669512 | 19.36276844 | -14.65352215 | 0.149226098 | -0.149093692 | 318.5871043 | -241.1030842
14162 | 0.26871852 | -0.104335072 | 0.018688425 | -0.018663631 | 19.43541346 | -14.61634422 | 0.149244729 | -0.149046724 | 319.7823759 | -240.4913737
14163 | 0.268954331 | -0.104140542 | 0.018710115 | -0.018701645 | 19.48177749 | -14.60695509 | 0.149417948 | -0.149350304 | 320.5452308 | -240.3368888
14164 | 0.270037343 | -0.103161396 | 0.018768989 | -0.018662548 | 19.62080477 | -14.48004916 | 0.149888109 | -0.149038078 | 322.832729 | -238.2488304
14165 | 0.269061549 | -0.10326142 | 0.018644904 | -0.018656508 | 19.51502729 | -14.50335514 | 0.148897175 | -0.148989846 | 321.0923095 | -238.6322974
14166 | 0.269279828 | -0.102375313 | 0.018661715 | -0.018654765 | 19.55963317 | -14.41083383 | 0.149031421 | -0.148975919 | 321.8262365 | -237.1099894
14167 | 0.269595057 | -0.102903792 | 0.018703713 | -0.018672397 | 19.60488828 | -14.4613795 | 0.149366815 | -0.149116729 | 322.5708455 | -237.9416473
14168 | 0.269551052 | -0.10272414 | 0.018628711 | -0.018636257 | 19.57787508 | -14.45695749 | 0.148767855 | -0.148828118 | 322.1263814 | -237.8688893
14169 | 0.269303367 | -0.104079424 | 0.018698362 | -0.018672073 | 19.53193247 | -14.59981436 | 0.149324087 | -0.149114145 | 321.3704604 | -240.2193981
14170 | 0.268043078 | -0.10498921 | 0.018674727 | -0.018662862 | 19.36842883 | -14.69598748 | 0.149135342 | -0.149040588 | 318.6802381 | -241.8017914
14171 | 0.26709278 | -0.105306465 | 0.018663652 | -0.018652031 | 19.30304598 | -14.67844974 | 0.149046891 | -0.14895409 | 317.6044553 | -241.5132327
14172 | 0.267081883 | -0.10553564 | 0.018660213 | -0.018688972 | 19.28492039 | -14.74628812 | 0.149019428 | -0.149249098 | 317.3062243 | -242.6294177
14173 | 0.267111849 | -0.105511751 | 0.01866798 | -0.018630192 | 19.2979441 | -14.76015039 | 0.149081457 | -0.148779681 | 317.5205111 | -242.8575018
14174 | 0.265436516 | -0.106217927 | 0.018629915 | -0.018671205 | 19.18608928 | -14.82740054 | 0.148777468 | -0.149107209 | 315.6800974 | -243.9640084
14175 | 0.26358663 | -0.106326403 | 0.018642266 | -0.018645253 | 19.17152088 | -14.87693116 | 0.148876108 | -0.148899964 | 315.4403949 | -244.7789651
14176 | 0.265408716 | -0.106290849 | 0.018669663 | -0.018649253 | 19.23161084 | -14.85456154 | 0.1490949 | -0.148931908 | 316.4290906 | -244.4109044
14177 | 0.263626933 | -0.106988154 | 0.018686395 | -0.018630147 | 19.15542996 | -14.93442422 | 0.149228515 | -0.148779328 | 315.1756414 | -245.7249324
14178 | 0.262448786 | -0.10683232 | 0.01867506 | -0.018673156 | 19.13030101 | -14.9149226 | 0.149138001 | -0.149122791 | 314.7621799 | -245.4040608
14179 | 0.262559148 | -0.106574926 | 0.018659256 | -0.018625388 | 19.1290332 | -14.91858298 | 0.149011786 | -0.148741322 | 314.7413199 | -245.4642871
14180 | 0.261797163 | -0.106589105 | 0.01866232 | -0.01862123 | 19.07791486 | -14.94072424 | 0.149036256 | -0.148708114 | 313.9002396 | -245.8285905
14181 | 0.262332976 | -0.106811575 | 0.018653358 | -0.018674932 | 19.12273979 | -14.91775084 | 0.148964688 | -0.149136978 | 314.6377707 | -245.4505955
14182 | 0.264288754 | -0.106310966 | 0.018673656 | -0.018669156 | 19.16966904 | -14.89602532 | 0.149126789 | -0.149090847 | 315.4099255 | -245.0931326
14183 | 0.261881122 | -0.107703689 | 0.018657274 | -0.018636948 | 19.09670159 | -14.99965163 | 0.148995963 | -0.14883364 | 314.2093488 | -246.7981577
14184 | 0.261213503 | -0.107094814 | 0.018677801 | -0.018606976 | 19.05498514 | -14.96470682 | 0.149159885 | -0.148594283 | 313.5229633 | -246.2231901
14185 | 0.262444316 | -0.106428592 | 0.018691214 | -0.018672562 | 19.12645111 | -14.90674717 | 0.149267004 | -0.14911805 | 314.6988352 | -245.2695456
14186 | 0.265114371 | -0.106419651 | 0.018623754 | -0.018671668 | 19.19260938 | -14.83812109 | 0.148728269 | -0.14911091 | 315.7873764 | -244.1403999
14187 | 0.267863286 | -0.104437401 | 0.018665568 | -0.018704651 | 19.32756128 | -14.67821551 | 0.149062194 | -0.149374308 | 318.00782 | -241.5093788
14188 | 0.267900586 | -0.104812701 | 0.018662222 | -0.018689766 | 19.31630168 | -14.6949783 | 0.149035475 | -0.149255439 | 317.8225592 | -241.7851868
14189 | 0.268273301 | -0.106280931 | 0.018659556 | -0.01867246 | 19.332112 | -14.83100131 | 0.149014185 | -0.149117231 | 318.0826957 | -244.0232541
14190 | 0.267954719 | -0.106029194 | 0.018698541 | -0.018666052 | 19.30861333 | -14.80374876 | 0.149325518 | -0.149066061 | 317.6960583 | -243.5748517
14191 | 0.268021984 | -0.10579974 | 0.01869598 | -0.018673901 | 19.31613442 | -14.77853414 | 0.149305065 | -0.149128741 | 317.8198071 | -243.1599805
14192 | 0.266600622 | -0.106377462 | 0.018702986 | -0.018685645 | 19.23470916 | -14.84586438 | 0.149361014 | -0.149222528 | 316.4800691 | -244.267805
14193 | 0.266447303 | -0.10615611 | 0.018696818 | -0.018648075 | 19.21962919 | -14.80845222 | 0.149311759 | -0.148922499 | 316.2319494 | -243.6522405
14194 | 0.266276871 | -0.105982395 | 0.018654953 | -0.018635153 | 19.22018388 | -14.80104271 | 0.148977425 | -0.148819304 | 316.2410761 | -243.5303275
14195 | 0.268016047 | -0.106256484 | 0.018666138 | -0.018676511 | 19.34432723 | -14.8329284 | 0.149066749 | -0.149149584 | 318.2836801 | -244.0549617
14196 | 0.264666638 | -0.106435158 | 0.018672867 | -0.018628296 | 19.21118991 | -14.90031555 | 0.149120485 | -0.148764546 | 316.093093 | -245.1637223
14197 | 0.261933788 | -0.107510137 | 0.018704977 | -0.018641677 | 19.10322905 | -15.02673281 | 0.149376911 | -0.148871404 | 314.3167489 | -247.2437405
14198 | 0.262009924 | -0.106949597 | 0.018715061 | -0.018716625 | 19.09651197 | -14.96422105 | 0.149457441 | -0.149469936 | 314.2062289 | -246.2151973
14199 | 0.262414001 | -0.106875138 | 0.018642865 | -0.018647244 | 19.10159579 | -14.95796461 | 0.148880887 | -0.148915861 | 314.2898759 | -246.1122564
14200 | 0.263224601 | -0.106306356 | 0.018675624 | -0.018641356 | 19.15392196 | -14.86550011 | 0.1491425 | -0.148868838 | 315.1508294 | -244.5908832
14201 | 0.265247364 | -0.106054969 | 0.018676734 | -0.01871721 | 19.22758408 | -14.81646448 | 0.149151369 | -0.149474603 | 316.3628359 | -243.784071
14202 | 0.266347489 | -0.106224004 | 0.018690905 | -0.018695768 | 19.26243147 | -14.78358582 | 0.149264531 | -0.149303373 | 316.9362007 | -243.2430988
14203 | 0.265495329 | -0.105278036 | 0.018693191 | -0.018641689 | 19.24197432 | -14.72651483 | 0.14928279 | -0.148871497 | 316.599607 | -242.3040761
14204 | 0.268580288 | -0.104989629 | 0.018717259 | -0.018659582 | 19.40594641 | -14.69482481 | 0.149474993 | -0.149014389 | 319.2975371 | -241.7826614
14205 | 0.268612419 | -0.104335561 | 0.018700353 | -0.018680725 | 19.43727452 | -14.64331094 | 0.149339984 | -0.149183239 | 319.8129971 | -240.9350732
14206 | 0.269159897 | -0.10420159 | 0.018722805 | -0.018652287 | 19.48520197 | -14.6426375 | 0.149519284 | -0.148956135 | 320.6015757 | -240.9239927
14207 | 0.268691349 | -0.104078516 | 0.0187071 | -0.018706546 | 19.43657659 | -14.60495135 | 0.149393869 | -0.149389444 | 319.8015136 | -240.30392
14208 | 0.26859356 | -0.104515422 | 0.018681636 | -0.018680732 | 19.43228729 | -14.63499414 | 0.149190509 | -0.149183295 | 319.7309392 | -240.7982319
14209 | 0.268719707 | -0.104204803 | 0.018691277 | -0.018654669 | 19.44277091 | -14.63173935 | 0.149267506 | -0.148975157 | 319.9034324 | -240.7446789
14210 | 0.268675004 | -0.10518367 | 0.018707701 | -0.018712677 | 19.44640409 | -14.69967123 | 0.149398666 | -0.149438401 | 319.9632113 | -241.8624024
14211 | 0.266935968 | -0.105505465 | 0.018682679 | -0.018651188 | 19.28433487 | -14.7178866 | 0.149198839 | -0.148947359 | 317.2965904 | -242.1621106
14212 | 0.267417788 | -0.105997133 | 0.018677799 | -0.018695363 | 19.29898988 | -14.76975624 | 0.149159867 | -0.149300138 | 317.537718 | -243.0155525
14213 | 0.267835626 | -0.104908254 | 0.018665296 | -0.018676469 | 19.33814948 | -14.68083821 | 0.149060018 | -0.14914925 | 318.1820341 | -241.5525316
14214 | 0.266146882 | -0.105727027 | 0.018696083 | -0.01869599 | 19.27589551 | -14.75030286 | 0.149305883 | -0.14930514 | 317.1577325 | -242.6954746
14215 | 0.265676238 | -0.10620242 | 0.018680383 | -0.018703419 | 19.24250275 | -14.81868075 | 0.149180506 | -0.149364472 | 316.6083016 | -243.8205366
14216 | 0.263792824 | -0.1058135 | 0.0186631 | -0.018659749 | 19.18670153 | -14.7811343 | 0.149042485 | -0.149015728 | 315.6901712 | -243.2027625
14217 | 0.267380489 | -0.106156459 | 0.018659999 | -0.018620497 | 19.28983815 | -14.75024233 | 0.149017718 | -0.148702257 | 317.3871391 | -242.6944786
14218 | 0.267367916 | -0.105632241 | 0.018704791 | -0.018600806 | 19.31221643 | -14.75373907 | 0.149375424 | -0.148545009 | 317.7553422 | -242.7520126
14219 | 0.265951095 | -0.106325634 | 0.018677505 | -0.01865584 | 19.27121859 | -14.785212 | 0.149157524 | -0.148984509 | 317.0807804 | -243.2698554
14220 | 0.265811047 | -0.105355569 | 0.018657733 | -0.018642287 | 19.25870609 | -14.71735118 | 0.148999626 | -0.148876275 | 316.8749047 | -242.1533011
14221 | 0.267245889 | -0.106066075 | 0.018666837 | -0.018658979 | 19.29311771 | -14.80908943 | 0.149072328 | -0.149009574 | 317.4410996 | -243.6627249
14222 | 0.265924203 | -0.106278346 | 0.01864649 | -0.018632159 | 19.25891377 | -14.83461801 | 0.148909837 | -0.148795393 | 316.8783219 | -244.0827617
14223 | 0.266000059 | -0.105945934 | 0.018690658 | -0.018659566 | 19.24561951 | -14.78948044 | 0.14926256 | -0.149014259 | 316.6595836 | -243.3400865
14224 | 0.265262172 | -0.106513808 | 0.018666967 | -0.018667086 | 19.21437029 | -14.83995747 | 0.149073369 | -0.149074317 | 316.1454216 | -244.170615
14225 | 0.2644617 | -0.106414832 | 0.018700828 | -0.018654313 | 19.1915975 | -14.87455014 | 0.149343777 | -0.148972312 | 315.7707273 | -244.7397888
14226 | 0.262869278 | -0.106547615 | 0.018709778 | -0.018648157 | 19.15075695 | -14.87049507 | 0.149415252 | -0.14892315 | 315.0987537 | -244.6730683
14227 | 0.264147169 | -0.105939508 | 0.018690618 | -0.018669452 | 19.18626949 | -14.79122657 | 0.149262244 | -0.149093208 | 315.6830625 | -243.3688167
14228 | 0.264113223 | -0.106926128 | 0.018685366 | -0.018700662 | 19.20521334 | -14.90973169 | 0.149220296 | -0.149342457 | 315.9947569 | -245.3186516
14229 | 0.264855859 | -0.106008519 | 0.018698476 | -0.018659582 | 19.20827879 | -14.78036251 | 0.149324998 | -0.149014389 | 316.0451945 | -243.1900638
14230 | 0.264009217 | -0.106532807 | 0.018655773 | -0.018682506 | 19.20439182 | -14.89496576 | 0.14898397 | -0.149197463 | 315.9812399 | -245.075699
14231 | 0.264002372 | -0.106467428 | 0.018699803 | -0.018673361 | 19.20710607 | -14.91247518 | 0.149335596 | -0.149124427 | 316.025899 | -245.3637919
14232 | 0.263516571 | -0.106587988 | 0.018681033 | -0.018649647 | 19.18710563 | -14.93119588 | 0.149185693 | -0.14893505 | 315.6968201 | -245.6718147
14233 | 0.261806523 | -0.106466101 | 0.018712081 | -0.018640359 | 19.10847556 | -14.87750644 | 0.149433641 | -0.14886088 | 314.4030728 | -244.7884305
14234 | 0.262208784 | -0.107354513 | 0.018701484 | -0.018675964 | 19.13028844 | -14.9217437 | 0.149349021 | -0.149145215 | 314.7619731 | -245.5162924
14235 | 0.264257252 | -0.107079028 | 0.01869009 | -0.018648697 | 19.19809924 | -14.93224511 | 0.149258023 | -0.148927464 | 315.8777045 | -245.6890783
14236 | 0.261584542 | -0.108231609 | 0.018714607 | -0.018634525 | 19.09692492 | -15.03872136 | 0.149453815 | -0.148814284 | 314.2130234 | -247.4409951
14237 | 0.261074294 | -0.108330655 | 0.018672229 | -0.01863734 | 19.03076889 | -15.04238201 | 0.149115391 | -0.148836764 | 313.124519 | -247.501226
14238 | 0.261111663 | -0.107890326 | 0.018673568 | -0.018710281 | 19.03325068 | -15.01211319 | 0.149126082 | -0.149419268 | 313.1653533 | -247.0031951
14239 | 0.26140042 | -0.108401552 | 0.018689279 | -0.018674481 | 19.04565552 | -15.05261436 | 0.149251552 | -0.149133371 | 313.3694576 | -247.6695849
14240 | 0.261147566 | -0.108931358 | 0.018672995 | -0.018674241 | 19.03393464 | -15.06532114 | 0.149121508 | -0.149131456 | 313.176607 | -247.8786571
14241 | 0.261320093 | -0.107755308 | 0.0186708 | -0.018613547 | 19.04967502 | -15.0057368 | 0.149103974 | -0.148646754 | 313.4355927 | -246.8982806
14242 | 0.261195063 | -0.108863814 | 0.018707436 | -0.018628699 | 19.04373933 | -15.08413814 | 0.149396546 | -0.148767762 | 313.3379293 | -248.1882643
14243 | 0.260734757 | -0.10949581 | 0.018703035 | -0.018635742 | 18.95771977 | -15.07747965 | 0.149361404 | -0.148824008 | 311.9225984 | -248.0787082
14244 | 0.260940812 | -0.109980703 | 0.018712402 | -0.018649023 | 19.02473923 | -15.13648191 | 0.149436207 | -0.148930067 | 313.0253094 | -249.0495075
14245 | 0.260804746 | -0.110668648 | 0.018692376 | -0.018651428 | 18.9547658 | -15.15417211 | 0.149276282 | -0.148949274 | 311.873995 | -249.3405747
14246 | 0.260850008 | -0.111497618 | 0.018673773 | -0.018647985 | 18.94767927 | -15.16235769 | 0.149127718 | -0.148921774 | 311.7573962 | -249.4752569
14247 | 0.260715828 | -0.112810084 | 0.018685063 | -0.018669449 | 18.84453576 | -15.26063103 | 0.149217879 | -0.14909319 | 310.0603149 | -251.0922065
14248 | 0.26071464 | -0.110496539 | 0.018712479 | -0.018637689 | 18.86917539 | -15.14223283 | 0.14943682 | -0.148839553 | 310.4657253 | -249.1441307
14249 | 0.260778273 | -0.108985841 | 0.018673326 | -0.018635353 | 18.93997267 | -15.11244662 | 0.149124148 | -0.148820903 | 311.6305949 | -248.6540405
14250 | 0.260671683 | -0.109565449 | 0.018687338 | -0.018663321 | 18.85449961 | -15.12439372 | 0.149236045 | -0.149044251 | 310.224256 | -248.8506132
14251 | 0.260835689 | -0.108020176 | 0.018694208 | -0.018646005 | 18.97675125 | -15.05200239 | 0.149290915 | -0.148905969 | 312.2357347 | -247.6595158
14252 | 0.261179556 | -0.107078329 | 0.018674157 | -0.018678914 | 19.03855428 | -14.94758502 | 0.149130786 | -0.149168773 | 313.2526166 | -245.9414748
14253 | 0.261579443 | -0.10658219 | 0.018670953 | -0.018661456 | 19.08528348 | -14.88924623 | 0.149105201 | -0.149029357 | 314.0214799 | -244.9815921
14254 | 0.265200146 | -0.106121884 | 0.018655456 | -0.018687696 | 19.22267266 | -14.81481716 | 0.148981441 | -0.149238909 | 316.2820254 | -243.7569666
14255 | 0.266364881 | -0.105072819 | 0.018681941 | -0.018666245 | 19.26285233 | -14.6964808 | 0.149192945 | -0.149067605 | 316.9431254 | -241.8099083
14256 | 0.267987618 | -0.103860307 | 0.018664886 | -0.018675971 | 19.35044937 | -14.61323928 | 0.149056746 | -0.149145271 | 318.3844113 | -240.4402863
14257 | 0.269160945 | -0.103687709 | 0.018678902 | -0.018646364 | 19.47652474 | -14.57636068 | 0.14916868 | -0.148908833 | 320.4588042 | -239.8335008
14258 | 0.268606412 | -0.104338774 | 0.018691827 | -0.018641 | 19.41987965 | -14.6565916 | 0.149271894 | -0.148865993 | 319.526789 | -241.1535877
14259 | 0.268258004 | -0.104228761 | 0.018677622 | -0.018656448 | 19.35757454 | -14.65283222 | 0.149158454 | -0.148989362 | 318.5016461 | -241.0917325
14260 | 0.268623246 | -0.104261451 | 0.018700495 | -0.018653428 | 19.42705484 | -14.6346394 | 0.149341118 | -0.148965246 | 319.6448466 | -240.7923951
14261 | 0.268481731 | -0.103808479 | 0.018679326 | -0.018644911 | 19.39780694 | -14.62529479 | 0.149172064 | -0.14889723 | 319.1636135 | -240.6386427
14262 | 0.268711325 | -0.103588384 | 0.01865554 | -0.018662821 | 19.45797168 | -14.6035864 | 0.148982111 | -0.149040253 | 320.1535396 | -240.2814618
14263 | 0.268687088 | -0.104574445 | 0.018685868 | -0.018642264 | 19.43308376 | -14.66325382 | 0.149224313 | -0.148876089 | 319.7440439 | -241.2632051
14264 | 0.268339588 | -0.105377641 | 0.018659745 | -0.018696518 | 19.35571367 | -14.73471094 | 0.149015691 | -0.14930936 | 318.471028 | -242.4389315
14265 | 0.266945957 | -0.106009008 | 0.018684539 | -0.018655647 | 19.23877597 | -14.83729295 | 0.149213696 | -0.148982966 | 316.5469827 | -244.1267742
14266 | 0.265075465 | -0.106163095 | 0.018687889 | -0.018634003 | 19.18998379 | -14.87987777 | 0.149240452 | -0.148810119 | 315.7441761 | -244.8274474
14267 | 0.262682362 | -0.107627693 | 0.018694546 | -0.018655552 | 19.07842495 | -15.00932584 | 0.149293611 | -0.148982204 | 313.9086323 | -246.9573331
14268 | 0.261594531 | -0.106928014 | 0.018694472 | -0.018644131 | 19.03463099 | -14.98011397 | 0.149293016 | -0.148891002 | 313.1880644 | -246.476693
14269 | 0.262296864 | -0.107079936 | 0.018658376 | -0.018669456 | 19.07672752 | -14.99963896 | 0.149004758 | -0.149093245 | 313.8807035 | -246.7979493
14270 | 0.261016878 | -0.109465845 | 0.018679328 | -0.018649223 | 18.98974106 | -15.12518832 | 0.149172083 | -0.148931666 | 312.4494637 | -248.8636873
14271 | 0.261791575 | -0.106621166 | 0.0186868 | -0.018644895 | 19.05449601 | -14.94560111 | 0.14923175 | -0.1488971 | 313.5149153 | -245.9088325
14272 | 0.265303593 | -0.106495927 | 0.018685431 | -0.018647342 | 19.14611282 | -14.9179399 | 0.149220817 | -0.148916642 | 315.022341 | -245.4537062
14273 | 0.265527809 | -0.106353923 | 0.0186846 | -0.01863425 | 19.18624155 | -14.88638865 | 0.149214179 | -0.14881209 | 315.6826028 | -244.9345747
14274 | 0.263626863 | -0.106615508 | 0.01867398 | -0.018654299 | 19.12460187 | -14.91448609 | 0.149129373 | -0.1489722 | 314.6684087 | -245.3968786
14275 | 0.261777955 | -0.10771717 | 0.018684807 | -0.018614708 | 19.05301232 | -15.06564962 | 0.149215834 | -0.148656033 | 313.4905033 | -247.8840617
14276 | 0.261106913 | -0.107379868 | 0.018694639 | -0.018677298 | 19.01286794 | -15.01068156 | 0.149294355 | -0.149155869 | 312.829984 | -246.9796397
14277 | 0.261549059 | -0.107745459 | 0.018684644 | -0.018627677 | 19.00010621 | -15.06699203 | 0.149214532 | -0.1487596 | 312.6200078 | -247.9061491
14278 | 0.261291874 | -0.107016932 | 0.018685191 | -0.018657612 | 19.00853729 | -14.99478417 | 0.149218902 | -0.148998659 | 312.7587293 | -246.7180704
14279 | 0.261263166 | -0.107152928 | 0.018690939 | -0.018670113 | 19.02882922 | -15.01843035 | 0.14926481 | -0.149098489 | 313.0926045 | -247.1071351
14280 | 0.261783752 | -0.106614321 | 0.018660213 | -0.018703852 | 19.05346829 | -14.96278644 | 0.149019428 | -0.149367931 | 313.4980057 | -246.1915928
14281 | 0.266070956 | -0.10624866 | 0.018682711 | -0.018657987 | 19.1857839 | -14.87718504 | 0.1491991 | -0.149001653 | 315.6750728 | -244.7831423
14282 | 0.264767989 | -0.106332829 | 0.018670879 | -0.018644141 | 19.17925784 | -14.84965496 | 0.149104606 | -0.148891076 | 315.5676957 | -244.3301735
14283 | 0.266511984 | -0.106147728 | 0.01869191 | -0.018645847 | 19.207724 | -14.84745611 | 0.149272563 | -0.148904705 | 316.0360662 | -244.2939945
14284 | 0.266211632 | -0.106544123 | 0.018624394 | -0.018696814 | 19.18713376 | -14.93531512 | 0.148733382 | -0.149311722 | 315.6972828 | -245.739591
14285 | 0.262442151 | -0.106493971 | 0.01865893 | -0.01869039 | 19.10018632 | -14.92804363 | 0.149009183 | -0.149260422 | 314.2666851 | -245.6199489
14286 | 0.265804761 | -0.106250616 | 0.018658865 | -0.018668627 | 19.19563394 | -14.89110645 | 0.149008663 | -0.149086626 | 315.8371414 | -245.0121995
14287 | 0.264670829 | -0.106159323 | 0.018682311 | -0.018677866 | 19.15914183 | -14.87415126 | 0.149195901 | -0.149160406 | 315.2367151 | -244.7332257
14288 | 0.266169024 | -0.106307893 | 0.018690409 | -0.018633742 | 19.21518985 | -14.8587469 | 0.14926057 | -0.148808036 | 316.1589064 | -244.4797687
14289 | 0.262654422 | -0.106627942 | 0.018680739 | -0.018649824 | 19.10730759 | -14.96958015 | 0.149183351 | -0.148936463 | 314.3838555 | -246.3033739
14290 | 0.264450245 | -0.106406729 | 0.018696502 | -0.018655619 | 19.14442815 | -14.91681654 | 0.14930923 | -0.148982743 | 314.9946221 | -245.4352229
14291 | 0.264025143 | -0.107314699 | 0.018684946 | -0.018674911 | 19.13504861 | -15.00186641 | 0.14921695 | -0.149136811 | 314.8402951 | -246.8345987
14292 | 0.261031546 | -0.107743852 | 0.018687009 | -0.018637165 | 18.96471847 | -15.01530139 | 0.149233424 | -0.148835369 | 312.0377522 | -247.0556524
14293 | 0.261152734 | -0.108468887 | 0.018650469 | -0.018651398 | 18.97911755 | -15.10043209 | 0.148941614 | -0.148949033 | 312.2746689 | -248.4563584
14294 | 0.261473202 | -0.107396772 | 0.018667633 | -0.018692157 | 19.02494961 | -15.01890402 | 0.149078687 | -0.149274534 | 313.028771 | -247.1149287
14295 | 0.263716968 | -0.106148776 | 0.018663545 | -0.018674541 | 19.12665488 | -14.89096414 | 0.149046036 | -0.149133854 | 314.702188 | -245.0098581
14296 | 0.266577852 | -0.106365448 | 0.018662443 | -0.018700616 | 19.19154627 | -14.86665942 | 0.149037241 | -0.149342085 | 315.7698845 | -244.609958
14297 | 0.266672218 | -0.10594314 | 0.018675938 | -0.018657726 | 19.18299729 | -14.84462833 | 0.14914501 | -0.14899957 | 315.6292231 | -244.2474675
14298 | 0.265347318 | -0.106422585 | 0.018692537 | -0.018631165 | 19.17085461 | -14.94237455 | 0.149277565 | -0.148787453 | 315.4294324 | -245.8557439
14299 | 0.262800267 | -0.10723535 | 0.018704055 | -0.01866534 | 19.07539656 | -15.01899157 | 0.149369548 | -0.149060372 | 313.8588045 | -247.1163691
14300 | 0.261935045 | -0.107432814 | 0.018665945 | -0.018711873 | 19.05544568 | -15.03700987 | 0.149065206 | -0.149431986 | 313.5305408 | -247.4128349
14301 | 0.262116863 | -0.106581492 | 0.018673428 | -0.018648979 | 19.0382109 | -14.9907588 | 0.149124966 | -0.148929714 | 313.2469668 | -246.6518387
14302 | 0.261510851 | -0.107274536 | 0.018677466 | -0.018679738 | 18.99923775 | -15.07111276 | 0.149157208 | -0.149175355 | 312.6057185 | -247.9739499
14303 | 0.260739087 | -0.110764411 | 0.01868802 | -0.018666867 | 18.86736061 | -15.21678809 | 0.149241493 | -0.149072569 | 310.4358658 | -250.3708326
14304 | 0.260867819 | -0.110042729 | 0.018651382 | -0.018644522 | 18.86084769 | -15.18476903 | 0.148948902 | -0.148894125 | 310.3287048 | -249.8440041
14305 | 0.260848192 | -0.107811257 | 0.018666329 | -0.018664751 | 18.95363145 | -15.06811604 | 0.149068274 | -0.149055668 | 311.8553309 | -247.9246432
14306 | 0.261330151 | -0.108443043 | 0.018708029 | -0.018657475 | 19.00430946 | -15.11330865 | 0.149401288 | -0.148997562 | 312.6891662 | -248.6682241
14307 | 0.261908014 | -0.107141822 | 0.018680504 | -0.018661857 | 19.05706106 | -15.01187822 | 0.149181473 | -0.149032556 | 313.5571196 | -246.999329
14308 | 0.262110646 | -0.106534413 | 0.01869955 | -0.018675414 | 19.06341016 | -14.95575197 | 0.149333569 | -0.149140827 | 313.6615852 | -246.0758506
14309 | 0.263844164 | -0.107283197 | 0.018678863 | -0.018661773 | 19.12731668 | -14.98628119 | 0.149168364 | -0.149031886 | 314.713077 | -246.5781659
14310 | 0.261011988 | -0.106829736 | 0.018669736 | -0.018680448 | 18.97576721 | -15.03369128 | 0.149095477 | -0.149181026 | 312.2195438 | -247.3582323
14311 | 0.261546614 | -0.108023878 | 0.018701456 | -0.018652376 | 18.97642519 | -15.09589432 | 0.149348798 | -0.148956842 | 312.2303699 | -248.3816957
14312 | 0.260980486 | -0.107926019 | 0.018709848 | -0.018699801 | 18.98141578 | -15.05726734 | 0.149415809 | -0.149335578 | 312.312483 | -247.7461431
14313 | 0.261754136 | -0.107167596 | 0.018657586 | -0.018675275 | 19.04049739 | -14.99698395 | 0.148998455 | -0.149139711 | 313.2845878 | -246.7542648
14314 | 0.260871801 | -0.108847749 | 0.018681216 | -0.01869791 | 18.96785656 | -15.14272671 | 0.149187162 | -0.149320479 | 312.0893851 | -249.1522568
14315 | 0.261031546 | -0.108097429 | 0.018663379 | -0.018654094 | 18.95221984 | -15.0888185 | 0.149044716 | -0.148970564 | 311.8321049 | -248.2652731
14316 | 0.26110824 | -0.107898498 | 0.018684432 | -0.018709512 | 19.00075981 | -15.04118843 | 0.14921284 | -0.149413132 | 312.6307619 | -247.4815873
14317 | 0.262689067 | -0.107312114 | 0.01869503 | -0.018649575 | 19.10495469 | -15.01791347 | 0.149297479 | -0.148934474 | 314.345142 | -247.0986305
14318 | 0.262007339 | -0.106510176 | 0.018681461 | -0.018671475 | 19.06010369 | -14.94515007 | 0.149189115 | -0.149109366 | 313.6071818 | -245.9014113
14319 | 0.263279852 | -0.106664054 | 0.018686842 | -0.018660043 | 19.12974501 | -14.9557122 | 0.149232085 | -0.149018071 | 314.7530317 | -246.0751963
14320 | 0.263834524 | -0.105827819 | 0.01869978 | -0.01865533 | 19.15337415 | -14.83786274 | 0.14933541 | -0.148980437 | 315.1418161 | -244.1361492
14321 | 0.266391424 | -0.105797504 | 0.018697845 | -0.01865585 | 19.22249161 | -14.79995027 | 0.149319959 | -0.148984584 | 316.2790465 | -243.5123529
14322 | 0.268104196 | -0.105844303 | 0.018716705 | -0.018708302 | 19.3135092 | -14.78925198 | 0.149470568 | -0.149403463 | 317.7766129 | -243.3363276
14323 | 0.268353139 | -0.105110119 | 0.018680364 | -0.01866879 | 19.35661817 | -14.74727029 | 0.149180357 | -0.149087928 | 318.4859103 | -242.6455779
14324 | 0.267225214 | -0.105386861 | 0.018688572 | -0.018677014 | 19.27236337 | -14.73919367 | 0.1492459 | -0.149153601 | 317.0996162 | -242.5126886
14325 | 0.267849596 | -0.105423741 | 0.018670138 | -0.018683994 | 19.28699156 | -14.77984097 | 0.149098693 | -0.149209345 | 317.3403025 | -243.1814826
14326 | 0.267875789 | -0.105409562 | 0.018686304 | -0.018655954 | 19.31643514 | -14.77240836 | 0.14922779 | -0.14898542 | 317.8247551 | -243.0591895
14327 | 0.267459348 | -0.106515834 | 0.018758032 | -0.018675715 | 19.29611769 | -14.8630118 | 0.149800607 | -0.149143225 | 317.49046 | -244.5499416
14328 | 0.266601181 | -0.106121675 | 0.018657642 | -0.018684723 | 19.23266351 | -14.81915852 | 0.148998901 | -0.149215165 | 316.4464108 | -243.8283976
14329 | 0.266802626 | -0.105954595 | 0.018709969 | -0.018649728 | 19.24946299 | -14.81494512 | 0.149416776 | -0.148935701 | 316.7228226 | -243.7590721
14330 | 0.265125128 | -0.106759328 | 0.018686367 | -0.018702639 | 19.18139514 | -14.94625825 | 0.149228292 | -0.149358243 | 315.6028619 | -245.9196448
14331 | 0.265090553 | -0.106328428 | 0.018676152 | -0.018693203 | 19.17715371 | -14.87034913 | 0.149146721 | -0.149282883 | 315.5330751 | -244.6706671
14332 | 0.265495189 | -0.105798692 | 0.018692362 | -0.018658429 | 19.19263825 | -14.81596995 | 0.149276171 | -0.149005186 | 315.7878515 | -243.7759342
14333 | 0.267085236 | -0.105512101 | 0.018681086 | -0.018660793 | 19.2504433 | -14.73360974 | 0.149186121 | -0.149024058 | 316.7389522 | -242.4208129
14334 | 0.26810231 | -0.104523315 | 0.018702113 | -0.018673223 | 19.32930695 | -14.70386023 | 0.149354041 | -0.14912333 | 318.0365426 | -241.9313264
14335 | 0.268448902 | -0.10497028 | 0.018700327 | -0.018664737 | 19.37730275 | -14.69777916 | 0.14933978 | -0.149055556 | 318.826246 | -241.831271
14336 | 0.268458401 | -0.104973703 | 0.018681922 | -0.018670599 | 19.3246807 | -14.75098934 | 0.149192796 | -0.149102375 | 317.9604241 | -242.7067697
14337 | 0.267632016 | -0.105093983 | 0.018680159 | -0.018621931 | 19.28242315 | -14.75355783 | 0.149178721 | -0.14871371 | 317.2651356 | -242.7490306
14338 | 0.268157351 | -0.105192331 | 0.018735368 | -0.01870459 | 19.32468973 | -14.75779545 | 0.149619615 | -0.149373825 | 317.9605728 | -242.8187546
14339 | 0.268391835 | -0.105268187 | 0.018693396 | -0.018665291 | 19.333045 | -14.73964201 | 0.149284426 | -0.149059981 | 318.0980469 | -242.5200654
14340 | 0.268404548 | -0.104877032 | 0.01869093 | -0.018647212 | 19.33040339 | -14.71685665 | 0.149264735 | -0.148915601 | 318.0545831 | -242.1451642
14341 | 0.266813243 | -0.105492613 | 0.018687445 | -0.018640206 | 19.24516857 | -14.78699939 | 0.149236901 | -0.148859652 | 316.6521639 | -243.2992644
14342 | 0.26739355 | -0.104593374 | 0.018697284 | -0.018648418 | 19.25853016 | -14.72994834 | 0.149315478 | -0.148925233 | 316.8720101 | -242.3605697
14343 | 0.268532372 | -0.104798172 | 0.018694213 | -0.018679338 | 19.34829801 | -14.73267553 | 0.149290953 | -0.149172157 | 318.3490138 | -242.4054418
14344 | 0.268165384 | -0.105545349 | 0.018690402 | -0.018695196 | 19.29232702 | -14.78057541 | 0.149260515 | -0.149298799 | 317.4280898 | -243.1935668
14345 | 0.266595873 | -0.105683022 | 0.018694928 | -0.018666297 | 19.2076914 | -14.82297955 | 0.149296661 | -0.149068014 | 316.0355299 | -243.8912673
14346 | 0.266692334 | -0.106170918 | 0.018644774 | -0.018657486 | 19.19064047 | -14.84972099 | 0.148896133 | -0.148997655 | 315.7549808 | -244.33126
14347 | 0.26652316 | -0.106980261 | 0.018676867 | -0.018644564 | 19.1837728 | -14.98496747 | 0.149152429 | -0.14889446 | 315.641983 | -246.5565504
14348 | 0.261512039 | -0.107810419 | 0.018665305 | -0.018687473 | 18.98934711 | -15.09796884 | 0.149060093 | -0.149237124 | 312.4429818 | -248.415829
14349 | 0.261530409 | -0.107654375 | 0.018636173 | -0.018638683 | 18.99805507 | -15.06157005 | 0.148827448 | -0.148847492 | 312.5862591 | -247.8169382
14350 | 0.263848424 | -0.106287497 | 0.018719429 | -0.018666371 | 19.07185465 | -14.93781349 | 0.149492323 | -0.149068609 | 313.8005274 | -245.7806981
14351 | 0.264765405 | -0.105962628 | 0.018714881 | -0.018673421 | 19.13215471 | -14.89370381 | 0.149456009 | -0.149124911 | 314.79268 | -245.0549355
14352 | 0.265374839 | -0.106706242 | 0.01868188 | -0.018670204 | 19.12365928 | -14.96911068 | 0.149192462 | -0.149099214 | 314.6528997 | -246.2956493
14353 | 0.265090762 | -0.105846259 | 0.018698413 | -0.01862181 | 19.12547527 | -14.88704598 | 0.149324496 | -0.148712743 | 314.6827792 | -244.9453901
14354 | 0.264882891 | -0.106279743 | 0.01863835 | -0.018682781 | 19.11794543 | -14.93101902 | 0.148844833 | -0.149199657 | 314.5588863 | -245.6689047
14355 | 0.267011475 | -0.10608193 | 0.018690614 | -0.018656951 | 19.16914415 | -14.91452893 | 0.149262207 | -0.148993379 | 315.4012891 | -245.3975835
14356 | 0.265497634 | -0.105927284 | 0.018686811 | -0.018682625 | 19.13845809 | -14.90781447 | 0.149231843 | -0.149198412 | 314.8963932 | -245.2871065
14357 | 0.26656451 | -0.105552823 | 0.018664795 | -0.018670395 | 19.18106722 | -14.81975038 | 0.149056021 | -0.149100739 | 315.5974664 | -243.8381357
14358 | 0.268331066 | -0.10480837 | 0.018677654 | -0.018709268 | 19.26303096 | -14.76484789 | 0.149158714 | -0.14941118 | 316.9460645 | -242.9347925
14359 | 0.268720965 | -0.104736425 | 0.01866829 | -0.018643489 | 19.31264326 | -14.73431885 | 0.14908393 | -0.14888587 | 317.762365 | -242.4324803
14360 | 0.268584479 | -0.104075792 | 0.018667726 | -0.018666639 | 19.32410765 | -14.69910163 | 0.14907943 | -0.149070747 | 317.9509955 | -241.8530305
14361 | 0.269127487 | -0.103730946 | 0.018664031 | -0.018699945 | 19.39029284 | -14.68450166 | 0.149049922 | -0.14933673 | 319.0399796 | -241.6128085
14362 | 0.269207674 | -0.103273504 | 0.018694974 | -0.018668252 | 19.43449192 | -14.60236814 | 0.149297033 | -0.149083633 | 319.7672132 | -240.261417
14363 | 0.269051421 | -0.103874626 | 0.018685207 | -0.018672751 | 19.40827528 | -14.65770667 | 0.149219032 | -0.149119556 | 319.3358553 | -241.1719347
14364 | 0.268763154 | -0.103295855 | 0.01867954 | -0.018644322 | 19.41493889 | -14.64591753 | 0.149173775 | -0.148892526 | 319.4454957 | -240.9779609
14365 | 0.268957893 | -0.103548779 | 0.018693808 | -0.018696288 | 19.39205974 | -14.67170138 | 0.149287717 | -0.14930752 | 319.0690515 | -241.4021979
14366 | 0.268742059 | -0.104698148 | 0.018688867 | -0.018671477 | 19.30920966 | -14.76925276 | 0.149248261 | -0.149109385 | 317.70587 | -243.0072686
14367 | 0.267955348 | -0.104903574 | 0.018677617 | -0.018706195 | 19.22772825 | -14.77307128 | 0.149158416 | -0.149386636 | 316.365208 | -243.0700969
14368 | 0.268387435 | -0.104619498 | 0.018688024 | -0.018660732 | 19.2983171 | -14.74358821 | 0.14924153 | -0.149023575 | 317.5266482 | -242.5849945
14369 | 0.268470765 | -0.104875774 | 0.018691214 | -0.018654446 | 19.30066096 | -14.75657374 | 0.149267004 | -0.148973372 | 317.5652131 | -242.7986531
14370 | 0.268564642 | -0.104605668 | 0.018673123 | -0.018651249 | 19.27844342 | -14.78306176 | 0.149122531 | -0.148947843 | 317.1996548 | -243.2344762
14371 | 0.268531464 | -0.103930435 | 0.018656394 | -0.018664276 | 19.32159876 | -14.71754368 | 0.148988935 | -0.149051874 | 317.9097153 | -242.1564685
14372 | 0.268282801 | -0.104739778 | 0.018711808 | -0.018619211 | 19.28870995 | -14.78972016 | 0.149431465 | -0.148691993 | 317.368576 | -243.3440308
14373 | 0.267910085 | -0.105970102 | 0.018709301 | -0.018687398 | 19.23221797 | -14.90567503 | 0.14941144 | -0.149236529 | 316.43908 | -245.2519051
14374 | 0.266454288 | -0.106398906 | 0.018666625 | -0.018660052 | 19.14404724 | -14.90568705 | 0.149070636 | -0.149018145 | 314.9883548 | -245.2521028
14375 | 0.266002574 | -0.106440955 | 0.018676343 | -0.018649836 | 19.11319233 | -14.91152337 | 0.149148246 | -0.148936556 | 314.4806808 | -245.3481312
14376 | 0.266128372 | -0.105576641 | 0.018665959 | -0.018660662 | 19.15052338 | -14.88991063 | 0.149065318 | -0.149023017 | 315.0949105 | -244.992524
14377 | 0.265782549 | -0.106171477 | 0.018670199 | -0.018657018 | 19.10605608 | -14.98094127 | 0.149099177 | -0.148993918 | 314.3632637 | -246.490305
14378 | 0.262560405 | -0.107116956 | 0.018700493 | -0.018657139 | 19.00881194 | -15.07862695 | 0.1493411 | -0.148994885 | 312.7632482 | -248.0975854
14379 | 0.263287046 | -0.106614181 | 0.018668851 | -0.018642923 | 19.04024836 | -15.02313707 | 0.149088411 | -0.148881351 | 313.2804903 | -247.1845776
14380 | 0.263671636 | -0.106371246 | 0.018707517 | -0.018667007 | 19.05012736 | -14.97480404 | 0.149397197 | -0.149073685 | 313.4430354 | -246.3893255
14381 | 0.266662998 | -0.105269794 | 0.018686229 | -0.018629721 | 19.13293758 | -14.80998434 | 0.149227195 | -0.148775925 | 314.8055611 | -243.6774494
14382 | 0.268423896 | -0.104813539 | 0.018660474 | -0.018646001 | 19.24865106 | -14.80015004 | 0.149021511 | -0.148905932 | 316.7094635 | -243.5156398
14383 | 0.268428087 | -0.104353722 | 0.018696364 | -0.018645717 | 19.30724485 | -14.72565848 | 0.149308133 | -0.148903664 | 317.6735418 | -242.2899861
14384 | 0.268534258 | -0.103952717 | 0.018659002 | -0.01865825 | 19.32112388 | -14.7382048 | 0.14900976 | -0.149003754 | 317.9019018 | -242.496418
14385 | 0.268707274 | -0.103963823 | 0.018704949 | -0.018664199 | 19.33366423 | -14.72744755 | 0.149376688 | -0.149051261 | 318.1082356 | -242.3194227
14386 | 0.268637076 | -0.10403032 | 0.018690269 | -0.01869873 | 19.35643908 | -14.67752606 | 0.149259455 | -0.149327024 | 318.4829636 | -241.4980347
14387 | 0.269239595 | -0.103118858 | 0.018717685 | -0.018662492 | 19.41479258 | -14.61052643 | 0.149478396 | -0.149037632 | 319.4430884 | -240.3956502
14388 | 0.269302948 | -0.10291846 | 0.018718407 | -0.018696511 | 19.41952845 | -14.5785911 | 0.14948416 | -0.149309305 | 319.5210104 | -239.8701993
14389 | 0.269457524 | -0.103082187 | 0.018709431 | -0.018656846 | 19.47646011 | -14.62220158 | 0.149412481 | -0.148992542 | 320.4577407 | -240.5877484
14390 | 0.269446069 | -0.104041216 | 0.018699415 | -0.01863753 | 19.39953137 | -14.70131297 | 0.149332491 | -0.148838288 | 319.1919866 | -241.8894149
14391 | 0.26859328 | -0.104287854 | 0.018673775 | -0.018647435 | 19.30254949 | -14.74246066 | 0.149127737 | -0.148917386 | 317.5962863 | -242.5664423
14392 | 0.268202893 | -0.104120635 | 0.018665703 | -0.018648639 | 19.26901769 | -14.73397063 | 0.149063272 | -0.148926999 | 317.0445677 | -242.4267508
14393 | 0.267812296 | -0.105410959 | 0.018674928 | -0.018685016 | 19.23360825 | -14.83107563 | 0.149136941 | -0.149217507 | 316.4619551 | -244.0244769
14394 | 0.266843558 | -0.106061325 | 0.018706646 | -0.018618054 | 19.12536975 | -14.89812573 | 0.149390243 | -0.148682752 | 314.681043 | -245.127692
14395 | 0.265501336 | -0.106166657 | 0.018664057 | -0.018634164 | 19.11024861 | -14.92784051 | 0.149050127 | -0.148811402 | 314.4322459 | -245.6166068
14396 | 0.265031321 | -0.106091709 | 0.018695377 | -0.018657568 | 19.09080585 | -14.92587933 | 0.149300249 | -0.148998306 | 314.1123427 | -245.5843384
14397 | 0.265733095 | -0.106519326 | 0.018671154 | -0.018647507 | 19.09864852 | -14.98281313 | 0.1491068 | -0.148917962 | 314.2413828 | -246.5211039
14398 | 0.264930738 | -0.106362724 | 0.018658243 | -0.018676585 | 19.08280235 | -15.00902958 | 0.149003698 | -0.149150179 | 313.9806563 | -246.9524587
14399 | 0.264694717 | -0.106398138 | 0.018687901 | -0.018627752 | 19.07423642 | -15.0056134 | 0.149240545 | -0.148760195 | 313.8397159 | -246.8962502
14400 | 0.265055418 | -0.10678154 | 0.018691841 | -0.018670727 | 19.09272959 | -15.02356483 | 0.149272006 | -0.149103398 | 314.1439952 | -247.1916157
14401 | 0.262973773 | -0.107174092 | 0.018672693 | -0.018637449 | 19.04567434 | -15.06537609 | 0.149119091 | -0.148837638 | 313.3697671 | -247.8795612
14402 | 0.261826709 | -0.107428204 | 0.018684397 | -0.018658827 | 18.95656865 | -15.09776246 | 0.149212561 | -0.149008365 | 311.9036585 | -248.4124333
14403 | 0.261764055 | -0.106598745 | 0.018665314 | -0.018661114 | 18.94935397 | -15.05476907 | 0.149060167 | -0.149026624 | 311.7849511 | -247.7050376
14404 | 0.264005445 | -0.105585093 | 0.018678464 | -0.018635924 | 19.09023579 | -14.86066179 | 0.149165185 | -0.148825459 | 314.1029632 | -244.5112755
14405 | 0.2672966 | -0.105555198 | 0.018643007 | -0.018684069 | 19.17410614 | -14.82750308 | 0.148882021 | -0.14920994 | 315.4829317 | -243.9656955
14406 | 0.268433605 | -0.104464153 | 0.018699505 | -0.018661631 | 19.24890392 | -14.76835003 | 0.149333216 | -0.149030752 | 316.7136238 | -242.9924154
14407 | 0.268456725 | -0.103900051 | 0.018660518 | -0.018707107 | 19.29606264 | -14.71669478 | 0.149021864 | -0.149393925 | 317.4895543 | -242.142501
14408 | 0.268875331 | -0.102995225 | 0.018649049 | -0.018642755 | 19.4016845 | -14.60007457 | 0.148930271 | -0.148880013 | 319.2274133 | -240.2236795
14409 | 0.268904528 | -0.103932321 | 0.018672811 | -0.018649731 | 19.35879104 | -14.71126117 | 0.149120039 | -0.148935719 | 318.5216618 | -242.0530985
14410 | 0.268702315 | -0.104041356 | 0.018669344 | -0.018702683 | 19.34761386 | -14.69369382 | 0.149092353 | -0.149358597 | 318.3377571 | -241.7640525
14411 | 0.268492418 | -0.104515492 | 0.018678828 | -0.018665896 | 19.31520905 | -14.76515103 | 0.149168085 | -0.149064816 | 317.8045816 | -242.9397804
14412 | 0.268243685 | -0.104454654 | 0.018639922 | -0.0186613 | 19.26843068 | -14.74962207 | 0.148857384 | -0.149028112 | 317.0349092 | -242.6842731
14413 | 0.268471952 | -0.103639234 | 0.01862587 | -0.018709957 | 19.30313865 | -14.67423029 | 0.148745171 | -0.149416683 | 317.60598 | -241.4438076
14414 | 0.268572465 | -0.103723472 | 0.018656751 | -0.018624126 | 19.31812651 | -14.64065304 | 0.14899178 | -0.148731244 | 317.8525843 | -240.8913411
14415 | 0.268944831 | -0.103765801 | 0.018669165 | -0.018666276 | 19.39116726 | -14.69420101 | 0.149090921 | -0.149067846 | 319.0543669 | -241.7723977
14416 | 0.268642384 | -0.103595788 | 0.018691421 | -0.01864049 | 19.35783988 | -14.67956314 | 0.149268659 | -0.148861921 | 318.5060118 | -241.531552
14417 | 0.268514281 | -0.103948247 | 0.018689275 | -0.01867469 | 19.33332523 | -14.69589612 | 0.149251515 | -0.149135044 | 318.1026578 | -241.8002882
14418 | 0.268707414 | -0.103860516 | 0.018693454 | -0.018659286 | 19.36324621 | -14.7027622 | 0.149284891 | -0.149012028 | 318.5949653 | -241.9132599
14419 | 0.268648601 | -0.103180674 | 0.018702646 | -0.01867208 | 19.35855653 | -14.64155642 | 0.149358299 | -0.149114201 | 318.5178033 | -240.906205
14420 | 0.269091515 | -0.103353411 | 0.018704374 | -0.018687114 | 19.40792976 | -14.63895589 | 0.149372096 | -0.14923426 | 319.3301703 | -240.8634169
14421 | 0.268837752 | -0.103145819 | 0.018677675 | -0.018655535 | 19.3831346 | -14.60942021 | 0.149158881 | -0.148982074 | 318.9222008 | -240.3774488
14422 | 0.269603858 | -0.102963443 | 0.018714562 | -0.018637714 | 19.47885053 | -14.59289789 | 0.149453462 | -0.148839757 | 320.4970718 | -240.1055974
14423 | 0.269980346 | -0.10279832 | 0.018695347 | -0.018729822 | 19.5044484 | -14.59576068 | 0.149300008 | -0.149575325 | 320.9182487 | -240.1527006
14424 | 0.2698257 | -0.102992221 | 0.01867639 | -0.018641505 | 19.48596584 | -14.63164538 | 0.149148618 | -0.148870028 | 320.6141441 | -240.7431328
14425 | 0.26930651 | -0.103047961 | 0.018689927 | -0.018655121 | 19.4307222 | -14.58849497 | 0.149256722 | -0.148978764 | 319.7051879 | -240.0331535
14426 | 0.269790356 | -0.102796783 | 0.018682439 | -0.018676392 | 19.48564211 | -14.60878253 | 0.149196924 | -0.149148636 | 320.6088176 | -240.3669567
14427 | 0.269259781 | -0.102899671 | 0.018704071 | -0.018672374 | 19.40957587 | -14.60546302 | 0.149369678 | -0.149116543 | 319.3572548 | -240.3123388
14428 | 0.269763045 | -0.103024771 | 0.01869558 | -0.018671363 | 19.47821947 | -14.6373963 | 0.149301867 | -0.149108474 | 320.4866885 | -240.837756
14429 | 0.269704791 | -0.102571449 | 0.018674346 | -0.01868829 | 19.49533261 | -14.57167976 | 0.149132292 | -0.14924365 | 320.7682612 | -239.7564828
14430 | 0.270201768 | -0.103189685 | 0.018684092 | -0.01865961 | 19.48973248 | -14.65783864 | 0.149210126 | -0.149014613 | 320.6761189 | -241.174106
14431 | 0.268791163 | -0.104082846 | 0.018661316 | -0.018635242 | 19.34826346 | -14.7599047 | 0.149028242 | -0.148820011 | 318.3484453 | -242.8534594
14432 | 0.268569252 | -0.105951522 | 0.018639978 | -0.018665875 | 19.29493984 | -14.89241691 | 0.14885783 | -0.149064648 | 317.4710802 | -245.0337613
14433 | 0.267490711 | -0.105991406 | 0.018674357 | -0.018652786 | 19.15278323 | -14.88267835 | 0.149132385 | -0.148960114 | 315.1320932 | -244.873527
14434 | 0.268432697 | -0.105491286 | 0.01865239 | -0.018622362 | 19.25138952 | -14.87204535 | 0.148956953 | -0.14871715 | 316.754521 | -244.6985759
14435 | 0.266667887 | -0.104943528 | 0.018660471 | -0.01865724 | 19.12282119 | -14.82556518 | 0.149021492 | -0.148995684 | 314.63911 | -243.9338102
14436 | 0.268212742 | -0.104025221 | 0.018632436 | -0.01865229 | 19.22066053 | -14.76727556 | 0.148797605 | -0.148956154 | 316.2489187 | -242.9747366
14437 | 0.268490532 | -0.104177492 | 0.018672883 | -0.018651098 | 19.24294252 | -14.78857826 | 0.149120615 | -0.148946634 | 316.6155374 | -243.3252425
14438 | 0.268433395 | -0.10402536 | 0.018643801 | -0.018705214 | 19.22712754 | -14.77319598 | 0.148888361 | -0.149378808 | 316.3553243 | -243.0721487
14439 | 0.268877287 | -0.103023583 | 0.018677312 | -0.018654678 | 19.29467078 | -14.66063708 | 0.149155981 | -0.148975231 | 317.4666532 | -241.2201504
14440 | 0.268997987 | -0.10310377 | 0.018697415 | -0.018686236 | 19.33023445 | -14.69195886 | 0.149316519 | -0.14922725 | 318.0518034 | -241.7355061
14441 | 0.269453962 | -0.103903124 | 0.018690306 | -0.018702926 | 19.3953556 | -14.78889305 | 0.149259752 | -0.14936053 | 319.1232802 | -243.3304219
14442 | 0.268524688 | -0.105840881 | 0.018692262 | -0.018639905 | 19.18696202 | -14.97428827 | 0.149275371 | -0.148857254 | 315.6944572 | -246.3808393
14443 | 0.267488545 | -0.104899942 | 0.01867747 | -0.018640094 | 19.13673785 | -14.86714277 | 0.149157245 | -0.14885876 | 314.868089 | -244.617911
14444 | 0.267626218 | -0.105571961 | 0.01866229 | -0.018595714 | 19.13462756 | -14.8978468 | 0.149036014 | -0.148504345 | 314.8333673 | -245.1231025
14445 | 0.268114604 | -0.105758249 | 0.018670313 | -0.018667929 | 19.16118637 | -14.90367716 | 0.149100088 | -0.149081048 | 315.270355 | -245.2190329
14446 | 0.268099237 | -0.105075613 | 0.018657184 | -0.018652981 | 19.16744662 | -14.88247989 | 0.148995238 | -0.148961676 | 315.3733587 | -244.8702616
14447 | 0.267948991 | -0.105648935 | 0.018657209 | -0.018695403 | 19.1668856 | -14.95483825 | 0.148995442 | -0.149300454 | 315.3641278 | -246.0608166
14448 | 0.268186548 | -0.105707259 | 0.018691803 | -0.018637505 | 19.18063406 | -14.96119145 | 0.149271708 | -0.148838084 | 315.5903394 | -246.1653496
14449 | 0.266965096 | -0.105550168 | 0.018682646 | -0.018665561 | 19.08106878 | -14.93093511 | 0.149198579 | -0.149062138 | 313.9521329 | -245.6675241
14450 | 0.267504401 | -0.105387769 | 0.018718644 | -0.018675223 | 19.09217946 | -14.92058113 | 0.149486057 | -0.149139302 | 314.1349435 | -245.4971639
14451 | 0.267724566 | -0.105769285 | 0.018702451 | -0.018658667 | 19.12389789 | -14.93041776 | 0.149356737 | -0.149007082 | 314.6568256 | -245.6590118
14452 | 0.268517354 | -0.104851467 | 0.018719124 | -0.018630832 | 19.20703417 | -14.84614555 | 0.149489887 | -0.148784794 | 316.024716 | -244.2724311
14453 | 0.268576866 | -0.103968084 | 0.018684795 | -0.018689317 | 19.25944947 | -14.79242686 | 0.149215741 | -0.14925185 | 316.887136 | -243.3885658
14454 | 0.268607949 | -0.104457168 | 0.018667768 | -0.018653463 | 19.26046014 | -14.82975157 | 0.149079765 | -0.148965525 | 316.9037652 | -244.0026913
14455 | 0.268020307 | -0.104532955 | 0.018648029 | -0.018640164 | 19.18090796 | -14.85320525 | 0.148922127 | -0.148859318 | 315.5948461 | -244.3885887
14456 | 0.268052368 | -0.104413652 | 0.018656178 | -0.018648853 | 19.15621795 | -14.86520823 | 0.148987205 | -0.14892871 | 315.1886067 | -244.5860808
14457 | 0.268396864 | -0.104893865 | 0.018676159 | -0.018687428 | 19.21692537 | -14.87915423 | 0.149146777 | -0.14923677 | 316.1874619 | -244.8155425
14458 | 0.268235024 | -0.105636432 | 0.01868378 | -0.018658506 | 19.13199378 | -14.94150385 | 0.149207634 | -0.149005799 | 314.7900321 | -245.8414178
14459 | 0.267210965 | -0.106470851 | 0.018689235 | -0.018657144 | 19.10475623 | -15.07522902 | 0.149251199 | -0.148994922 | 314.3418765 | -248.0416772
14460 | 0.261696371 | -0.107188202 | 0.018685347 | -0.018675121 | 18.89222944 | -15.14388919 | 0.149220148 | -0.149138484 | 310.8450473 | -249.1713837
14461 | 0.261953416 | -0.107238493 | 0.018680362 | -0.018677358 | 18.90109535 | -15.16476395 | 0.149180338 | -0.149156353 | 310.9909234 | -249.5148485
14462 | 0.261327986 | -0.107564969 | 0.018708562 | -0.018649032 | 18.85845782 | -15.19825244 | 0.149405546 | -0.148930141 | 310.2893829 | -250.0658546
14463 | 0.261713973 | -0.107302196 | 0.018667929 | -0.018651221 | 18.89721295 | -15.19217389 | 0.149081048 | -0.148947619 | 310.9270439 | -249.9658405
14464 | 0.262115815 | -0.107427226 | 0.018726828 | -0.018652343 | 18.90725177 | -15.202899 | 0.149551414 | -0.148956582 | 311.0922186 | -250.1423071
14465 | 0.261040347 | -0.108414405 | 0.018669319 | -0.018672136 | 18.82308256 | -15.273022 | 0.149092148 | -0.149114647 | 309.7073327 | -251.2960824
14466 | 0.2624608 | -0.106813042 | 0.018672152 | -0.018667803 | 18.91280487 | -15.13002291 | 0.149114777 | -0.149080044 | 311.1835871 | -248.9432337
14467 | 0.26414214 | -0.106330105 | 0.018707911 | -0.018670218 | 18.98419466 | -15.03831679 | 0.149400339 | -0.149099326 | 312.3582055 | -247.4343385
14468 | 0.265963179 | -0.105427723 | 0.018718306 | -0.018671377 | 19.01148278 | -14.88057571 | 0.14948336 | -0.149108585 | 312.8071932 | -244.8389309
14469 | 0.268579799 | -0.104686832 | 0.018703422 | -0.018676646 | 19.21862485 | -14.86424217 | 0.149364491 | -0.149150663 | 316.2154244 | -244.5701856
14470 | 0.268960478 | -0.103267147 | 0.018678099 | -0.018637172 | 19.28445026 | -14.73206645 | 0.149162265 | -0.148835425 | 317.2984889 | -242.3954201
14471 | 0.26889461 | -0.103458814 | 0.018669999 | -0.018668849 | 19.32010101 | -14.75824257 | 0.149097578 | -0.149088393 | 317.8850718 | -242.8261114
14472 | 0.268511138 | -0.103349989 | 0.018681938 | -0.018660793 | 19.23634699 | -14.75019967 | 0.149192926 | -0.149024058 | 316.5070172 | -242.6937768
14473 | 0.268652932 | -0.103699933 | 0.018705484 | -0.018672613 | 19.3013506 | -14.7867729 | 0.149380965 | -0.149118459 | 317.5765602 | -243.2955377
14474 | 0.268501918 | -0.104207527 | 0.018685768 | -0.018626976 | 19.21501178 | -14.85926453 | 0.149223513 | -0.148754003 | 316.1559765 | -244.4882855
14475 | 0.268466923 | -0.104382988 | 0.018657719 | -0.018644655 | 19.18142466 | -14.88122232 | 0.148999514 | -0.148895185 | 315.6033476 | -244.8495701
14476 | 0.268449251 | -0.104440754 | 0.018706344 | -0.018708183 | 19.19458713 | -14.87804428 | 0.149387826 | -0.149402515 | 315.8199176 | -244.7972798
14477 | 0.268536283 | -0.104379845 | 0.018710106 | -0.018651903 | 19.20729317 | -14.81912434 | 0.149417873 | -0.148953067 | 316.0289775 | -243.8278352
14478 | 0.268657961 | -0.103793391 | 0.01871897 | -0.01864726 | 19.25661294 | -14.82143793 | 0.14948866 | -0.148915991 | 316.8404649 | -243.8659021
14479 | 0.268914237 | -0.103500025 | 0.018686639 | -0.018647463 | 19.27546533 | -14.79092995 | 0.149230467 | -0.148917609 | 317.1506545 | -243.3639361
14480 | 0.268889022 | -0.103166984 | 0.018668313 | -0.01866344 | 19.31474824 | -14.72816803 | 0.149084116 | -0.149045199 | 317.7969994 | -242.3312771
14481 | 0.269443485 | -0.103299069 | 0.018697107 | -0.018650453 | 19.38050082 | -14.71965192 | 0.149314065 | -0.148941483 | 318.8788657 | -242.1911565
14482 | 0.26863966 | -0.104047642 | 0.018677126 | -0.018637111 | 19.27055018 | -14.77026679 | 0.149154493 | -0.148834941 | 317.0697827 | -243.0239529
14483 | 0.268958172 | -0.103330151 | 0.018711594 | -0.018694027 | 19.27079791 | -14.73529944 | 0.149429755 | -0.149289465 | 317.0738587 | -242.4486145
14484 | 0.26875547 | -0.103784311 | 0.018692846 | -0.018638192 | 19.26981863 | -14.77308003 | 0.149280038 | -0.148843569 | 317.057746 | -243.0702409
14485 | 0.26877412 | -0.104403873 | 0.018711706 | -0.018651226 | 19.25416542 | -14.84005461 | 0.149430647 | -0.148947657 | 316.8001945 | -244.1722133
14486 | 0.268392394 | -0.10589208 | 0.018689931 | -0.018669757 | 19.17623933 | -14.96513402 | 0.149256759 | -0.149095644 | 315.5180304 | -246.230219
14487 | 0.267650386 | -0.105552753 | 0.018730071 | -0.018644944 | 19.13228091 | -14.92902534 | 0.149577315 | -0.148897491 | 314.7947564 | -245.6361015
14488 | 0.268373814 | -0.105532846 | 0.018660685 | -0.018647349 | 19.12631728 | -14.93279571 | 0.149023203 | -0.148916698 | 314.6966332 | -245.6981376
14489 | 0.268374792 | -0.105763907 | 0.018728772 | -0.01866391 | 19.1623684 | -14.97416515 | 0.149566939 | -0.149048955 | 315.2898037 | -246.3788135
14490 | 0.266912429 | -0.105962209 | 0.018670849 | -0.018670851 | 19.07135611 | -15.00512641 | 0.149104365 | -0.149104383 | 313.7923246 | -246.8882375
14491 | 0.267751947 | -0.104866834 | 0.018692206 | -0.018659682 | 19.1134898 | -14.88083256 | 0.149274925 | -0.149015189 | 314.4855751 | -244.8431572
14492 | 0.268041402 | -0.10468327 | 0.018672688 | -0.018667861 | 19.12761424 | -14.8658582 | 0.149119054 | -0.149080509 | 314.7179729 | -244.5967751
14493 | 0.268634352 | -0.104286387 | 0.018653542 | -0.018626511 | 19.27336594 | -14.84186817 | 0.148966157 | -0.148750284 | 317.116112 | -244.2020529
14494 | 0.268177817 | -0.104932003 | 0.018691547 | -0.018653519 | 19.12090322 | -14.88054441 | 0.149269663 | -0.148965971 | 314.6075525 | -244.8384161
14495 | 0.268591813 | -0.103760213 | 0.01870524 | -0.018687068 | 19.2440371 | -14.78057569 | 0.149379012 | -0.149233888 | 316.6335473 | -243.1935714
14496 | 0.268898801 | -0.104038213 | 0.018661591 | -0.018710397 | 19.26714825 | -14.75940328 | 0.149030436 | -0.149420198 | 317.0138086 | -242.8452092
14497 | 0.268363826 | -0.105148745 | 0.018705151 | -0.018678402 | 19.22820881 | -14.88112202 | 0.149378306 | -0.149164683 | 316.373115 | -244.8479198
14498 | 0.267871249 | -0.10533154 | 0.018664439 | -0.01866116 | 19.16082948 | -14.90430431 | 0.149053176 | -0.149026996 | 315.264483 | -245.2293518
14499 | 0.268175722 | -0.105451262 | 0.018678893 | -0.018641961 | 19.1538902 | -14.9306667 | 0.149168606 | -0.148873672 | 315.1503069 | -245.6631078
14500 | 0.26628204 | -0.105852476 | 0.018700362 | -0.018636043 | 19.02203513 | -14.94381167 | 0.149340059 | -0.148826407 | 312.9808173 | -245.8793897
14501 | 0.266455406 | -0.105890055 | 0.018705028 | -0.018668392 | 19.06180317 | -14.9281498 | 0.14937732 | -0.149084748 | 313.6351443 | -245.6216958
14502 | 0.266669424 | -0.106148217 | 0.018699224 | -0.018652187 | 19.07460038 | -14.99874722 | 0.149330966 | -0.148955336 | 313.8457044 | -246.7832769
14503 | 0.26793586 | -0.10466937 | 0.018688388 | -0.018647163 | 19.15364033 | -14.87088539 | 0.149244431 | -0.148915211 | 315.1461955 | -244.6794904
14504 | 0.268401754 | -0.106138229 | 0.018694201 | -0.018633116 | 19.18933745 | -14.96472005 | 0.14929086 | -0.148803035 | 315.7335415 | -246.2234077
14505 | 0.26815323 | -0.105936923 | 0.018681931 | -0.018628837 | 19.14481064 | -14.94691055 | 0.149192871 | -0.148768859 | 315.0009155 | -245.9303775
14506 | 0.267084677 | -0.105445115 | 0.018670481 | -0.018662893 | 19.08347011 | -14.92866678 | 0.149101427 | -0.14904083 | 313.9916433 | -245.6302019
14507 | 0.266486349 | -0.106891483 | 0.018667156 | -0.018643086 | 19.06844182 | -15.09167636 | 0.149074875 | -0.148882653 | 313.744374 | -248.3122951
14508 | 0.265672746 | -0.105926237 | 0.018706262 | -0.018635961 | 19.02228436 | -14.98640859 | 0.149387175 | -0.148825756 | 312.9849179 | -246.5802622
14509 | 0.268113277 | -0.105553032 | 0.018693715 | -0.018704425 | 19.13186917 | -14.92947107 | 0.149286974 | -0.149372505 | 314.7879818 | -245.6434354
14510 | 0.268515538 | -0.105840951 | 0.018689561 | -0.018646383 | 19.20667663 | -14.93691001 | 0.149253802 | -0.148908982 | 316.0188333 | -245.7658326
14511 | 0.266380947 | -0.105531728 | 0.018673168 | -0.018656692 | 19.04159943 | -14.91667973 | 0.149122884 | -0.148991315 | 313.3027202 | -245.4329718
14512 | 0.268107619 | -0.105449795 | 0.018679605 | -0.018672974 | 19.16216882 | -14.91644299 | 0.149174296 | -0.149121341 | 315.2865199 | -245.4290766
14513 | 0.268485293 | -0.104334164 | 0.018674886 | -0.018685463 | 19.16108606 | -14.82521193 | 0.149136606 | -0.149221077 | 315.2687047 | -243.9279979
14514 | 0.268565341 | -0.103294668 | 0.018679128 | -0.018655312 | 19.25549135 | -14.7151853 | 0.149170484 | -0.148980289 | 316.8220107 | -242.1176645
14515 | 0.269394451 | -0.103293341 | 0.018634338 | -0.018679084 | 19.35090208 | -14.71636035 | 0.148812796 | -0.149170131 | 318.3918601 | -242.1369983
14516 | 0.269207185 | -0.102849659 | 0.01867171 | -0.018697207 | 19.37718634 | -14.68110364 | 0.149111244 | -0.149314864 | 318.8243305 | -241.5568988
14517 | 0.268618496 | -0.10370615 | 0.018736248 | -0.018645915 | 19.27459156 | -14.78374479 | 0.149626644 | -0.148905244 | 317.1362779 | -243.2457146
14518 | 0.26842648 | -0.104751163 | 0.018668218 | -0.018657321 | 19.23910351 | -14.86293301 | 0.149083354 | -0.148996335 | 316.552372 | -244.5486452
14519 | 0.268617588 | -0.104286457 | 0.01870548 | -0.018652527 | 19.24372325 | -14.85637659 | 0.149380928 | -0.14895805 | 316.6283832 | -244.4407686
14520 | 0.268671092 | -0.104228761 | 0.018680897 | -0.018643619 | 19.2473432 | -14.84058024 | 0.149184615 | -0.148886911 | 316.6879445 | -244.1808619
14521 | 0.268922689 | -0.103777745 | 0.018685235 | -0.01866273 | 19.26607275 | -14.79328498 | 0.149219255 | -0.149039528 | 316.9961129 | -243.4026849
14522 | 0.26863994 | -0.103498278 | 0.01868693 | -0.018671954 | 19.26143244 | -14.79636151 | 0.149232791 | -0.149113197 | 316.9197631 | -243.4533049
14523 | 0.268369414 | -0.104866624 | 0.018654352 | -0.018661512 | 19.18037813 | -14.90451349 | 0.148972628 | -0.149029804 | 315.5861285 | -245.2327935
14524 | 0.268130599 | -0.105733523 | 0.018702274 | -0.018677545 | 19.1444777 | -14.94322671 | 0.149355324 | -0.14915784 | 314.9954373 | -245.869765
14525 | 0.268032321 | -0.105696293 | 0.018693971 | -0.018687191 | 19.12859911 | -14.98633092 | 0.149289019 | -0.149234874 | 314.7341776 | -246.5789842
14526 | 0.267406403 | -0.105417665 | 0.018664371 | -0.018664869 | 19.06232061 | -14.93293177 | 0.149052637 | -0.149056616 | 313.6436581 | -245.7003763
14527 | 0.267423446 | -0.105959066 | 0.018681237 | -0.018653712 | 19.09408476 | -14.95224852 | 0.14918733 | -0.148967515 | 314.1662925 | -246.0182062
14528 | 0.268179424 | -0.105859321 | 0.018701042 | -0.018677014 | 19.15143104 | -14.98317383 | 0.149345488 | -0.149153601 | 315.1098449 | -246.5270387
14529 | 0.266475732 | -0.106583378 | 0.018706001 | -0.018643922 | 19.0339149 | -15.11907484 | 0.149385093 | -0.148889328 | 313.1762821 | -248.7630986
14530 | 0.264529594 | -0.106317532 | 0.018681428 | -0.018655559 | 18.96000393 | -15.09541608 | 0.149188854 | -0.14898226 | 311.9601811 | -248.373827
14531 | 0.267164794 | -0.105663324 | 0.018716861 | -0.018659 | 19.05201636 | -14.94568596 | 0.149471814 | -0.149009741 | 313.4741162 | -245.9102285
14532 | 0.268308854 | -0.105233821 | 0.018643461 | -0.01863197 | 19.11618076 | -14.90674494 | 0.148885647 | -0.148793886 | 314.5298511 | -245.2695088
14533 | 0.268523152 | -0.103049288 | 0.01870677 | -0.018631053 | 19.17309044 | -14.71758829 | 0.149391229 | -0.148786561 | 315.4662198 | -242.1572025
14534 | 0.26849605 | -0.104615726 | 0.018656285 | -0.018680562 | 19.20341915 | -14.89508217 | 0.148988061 | -0.149181938 | 315.9652359 | -245.0776144
14535 | 0.267982519 | -0.105695175 | 0.018684045 | -0.018617835 | 19.07954961 | -14.97268546 | 0.149209754 | -0.148681004 | 313.9271371 | -246.3544674
14536 | 0.267626847 | -0.105571682 | 0.018716251 | -0.018657677 | 19.07990472 | -14.97054361 | 0.149466942 | -0.14899918 | 313.93298 | -246.3192262
14537 | 0.265902829 | -0.10697125 | 0.018657731 | -0.018629998 | 18.99112584 | -15.1269218 | 0.148999607 | -0.148778138 | 312.4722484 | -248.8922091
14538 | 0.263671496 | -0.106759048 | 0.018695126 | -0.018650262 | 18.93876065 | -15.13359975 | 0.149298241 | -0.148939959 | 311.6106528 | -249.0020855
14539 | 0.263559249 | -0.106464564 | 0.018696094 | -0.018649635 | 18.92515998 | -15.1208045 | 0.149305976 | -0.148934957 | 311.386873 | -248.7915576
14540 | 0.264319697 | -0.108017661 | 0.018698516 | -0.018641754 | 18.90239129 | -15.24504116 | 0.149325314 | -0.148872017 | 311.0122462 | -250.835697
14541 | 0.261119766 | -0.108449609 | 0.018727866 | -0.018657971 | 18.77039447 | -15.27843866 | 0.149559706 | -0.149001523 | 308.8404244 | -251.385206
14542 | 0.261125004 | -0.107147899 | 0.01866588 | -0.018666879 | 18.78277538 | -15.20902226 | 0.149064686 | -0.149072662 | 309.0441348 | -250.2430567
14543 | 0.263937063 | -0.106475391 | 0.018667349 | -0.018646627 | 18.95309892 | -15.08894097 | 0.149076418 | -0.148910934 | 311.8465689 | -248.2672881
14544 | 0.265898778 | -0.105820555 | 0.018654653 | -0.018644699 | 18.98717331 | -15.02178917 | 0.148975027 | -0.148895538 | 312.407215 | -247.1623997
14545 | 0.26484622 | -0.106933951 | 0.01866099 | -0.018655158 | 18.96903524 | -15.13193501 | 0.149025639 | -0.148979061 | 312.1087787 | -248.9746946
14546 | 0.264372782 | -0.106863962 | 0.018665878 | -0.018687186 | 18.95554252 | -15.14676968 | 0.149064667 | -0.149234837 | 311.8867749 | -249.2187781
14547 | 0.263157057 | -0.107353954 | 0.01871863 | -0.018671717 | 18.91869009 | -15.18913722 | 0.149485945 | -0.1491113 | 311.28042 | -249.9158763
14548 | 0.263165928 | -0.106635625 | 0.018676374 | -0.018672169 | 18.91833842 | -15.13503976 | 0.149148487 | -0.149114907 | 311.2746338 | -249.0257789
14549 | 0.262562012 | -0.108139548 | 0.018691172 | -0.018634101 | 18.90332578 | -15.23377271 | 0.149266669 | -0.1488109 | 311.0276219 | -250.6502906
14550 | 0.261399512 | -0.107358075 | 0.018677694 | -0.018637209 | 18.83838056 | -15.19867536 | 0.14915903 | -0.148835722 | 309.9590397 | -250.072813
14551 | 0.261365006 | -0.107832002 | 0.01870094 | -0.018637468 | 18.80062576 | -15.20465976 | 0.14934467 | -0.148837786 | 309.3378377 | -250.1712779
14552 | 0.261773065 | -0.107153836 | 0.018711308 | -0.018719559 | 18.86492837 | -15.14649009 | 0.149427468 | -0.149493364 | 310.3958467 | -249.214178
14553 | 0.264564868 | -0.106780702 | 0.018650087 | -0.018651721 | 18.95481721 | -15.09697353 | 0.148938564 | -0.148951617 | 311.8748409 | -248.3994527
14554 | 0.266462042 | -0.105932313 | 0.018691519 | -0.018659053 | 19.06247633 | -14.99395939 | 0.14926944 | -0.149010169 | 313.6462202 | -246.7044998
14555 | 0.267169125 | -0.106381514 | 0.018658576 | -0.018668078 | 19.07206429 | -15.03278892 | 0.149006357 | -0.149082238 | 313.8039767 | -247.3433852
14556 | 0.265553443 | -0.106306496 | 0.018679386 | -0.018632413 | 19.03221095 | -15.02865516 | 0.149172548 | -0.148797419 | 313.148246 | -247.2753699
14557 | 0.2670508 | -0.105718365 | 0.01867388 | -0.01867564 | 19.06756805 | -14.95591365 | 0.149128574 | -0.14914263 | 313.7299974 | -246.0785108
14558 | 0.267557277 | -0.105871894 | 0.018697983 | -0.018673547 | 19.09199879 | -14.96971454 | 0.149321056 | -0.149125915 | 314.1319707 | -246.3055851
14559 | 0.267431409 | -0.105402368 | 0.018661894 | -0.018671801 | 19.0798969 | -14.93229484 | 0.149032853 | -0.149111969 | 313.9328513 | -245.6898965
14560 | 0.268414327 | -0.103894603 | 0.018661293 | -0.018656415 | 19.17049671 | -14.83613206 | 0.149028056 | -0.148989102 | 315.4235435 | -244.1076733
14561 | 0.268556819 | -0.104203755 | 0.018662888 | -0.018696334 | 19.22528483 | -14.84427275 | 0.149040793 | -0.149307891 | 316.325005 | -244.2416169
14562 | 0.268901734 | -0.103365565 | 0.018664057 | -0.018664786 | 19.3054799 | -14.7389086 | 0.149050127 | -0.149055946 | 317.644502 | -242.507998
14563 | 0.269118895 | -0.103233899 | 0.018682076 | -0.018632804 | 19.29494599 | -14.74014856 | 0.149194023 | -0.148800543 | 317.4711813 | -242.5283999
14564 | 0.268722012 | -0.10339085 | 0.018674492 | -0.018671 | 19.23356764 | -14.76651905 | 0.149133464 | -0.149105573 | 316.461287 | -242.9622892
14565 | 0.268624573 | -0.103627919 | 0.018677708 | -0.018617081 | 19.26778425 | -14.78423607 | 0.149159142 | -0.14867498 | 317.0242731 | -243.2537978
14566 | 0.268410764 | -0.10509077 | 0.018684157 | -0.018630261 | 19.19586929 | -14.90717251 | 0.149210646 | -0.148780239 | 315.8410136 | -245.2765439
14567 | 0.268254232 | -0.104974122 | 0.018709657 | -0.018662516 | 19.12036249 | -14.90800874 | 0.149414285 | -0.149037818 | 314.5986556 | -245.290303
14568 | 0.267724636 | -0.104618869 | 0.018643517 | -0.018651966 | 19.10935054 | -14.89291135 | 0.148886093 | -0.148953569 | 314.4174694 | -245.0418966
14569 | 0.267314551 | -0.105031119 | 0.018680804 | -0.018649968 | 19.09078499 | -14.92138151 | 0.149183871 | -0.148937616 | 314.1119995 | -245.510333
14570 | 0.268174744 | -0.105267628 | 0.018697557 | -0.018653538 | 19.18388437 | -14.90632398 | 0.149317653 | -0.14896612 | 315.6438188 | -245.2625826
14571 | 0.268517284 | -0.103768246 | 0.018689163 | -0.018679794 | 19.21276953 | -14.81442014 | 0.149250623 | -0.149175802 | 316.1190834 | -243.7504342
14572 | 0.268631558 | -0.103468942 | 0.018662213 | -0.018619232 | 19.24875826 | -14.76200595 | 0.1490354 | -0.14869216 | 316.7112272 | -242.8880326
14573 | 0.268765808 | -0.103274482 | 0.018643989 | -0.018667512 | 19.31135459 | -14.72791731 | 0.148889867 | -0.14907772 | 317.7411618 | -242.3271519
14574 | 0.268600964 | -0.103261909 | 0.018675358 | -0.018676122 | 19.29485733 | -14.74392423 | 0.149140381 | -0.149146479 | 317.4697225 | -242.5905233
14575 | 0.268814353 | -0.102781696 | 0.018669992 | -0.018634762 | 19.26144334 | -14.68443582 | 0.149097522 | -0.14881618 | 316.9199423 | -241.6117251
14576 | 0.26875568 | -0.103595229 | 0.018741073 | -0.018676585 | 19.27152015 | -14.75836067 | 0.14966517 | -0.149150179 | 317.0857422 | -242.8280544
14577 | 0.269019849 | -0.103077227 | 0.018716095 | -0.01869277 | 19.32866275 | -14.70546164 | 0.149465696 | -0.149279424 | 318.0259433 | -241.9576754
14578 | 0.269043319 | -0.102916435 | 0.018653503 | -0.018671966 | 19.34517892 | -14.68674298 | 0.148965841 | -0.14911329 | 318.2976935 | -241.6496863
14579 | 0.269154449 | -0.102122808 | 0.018678299 | -0.018699596 | 19.35816016 | -14.61811392 | 0.149163864 | -0.149333941 | 318.5112816 | -240.5204916
14580 | 0.269862999 | -0.100924545 | 0.018670984 | -0.018664732 | 19.42776274 | -14.57361234 | 0.149105443 | -0.149055519 | 319.6564941 | -239.7882808
14581 | 0.269596245 | -0.100397673 | 0.018696267 | -0.018644702 | 19.37091481 | -14.56038011 | 0.149307352 | -0.148895557 | 318.7211414 | -239.5705631
14582 | 0.269676851 | -0.10188099 | 0.018669265 | -0.018639035 | 19.39790193 | -14.6141828 | 0.149091721 | -0.1488503 | 319.1651765 | -240.4558106
14583 | 0.269709191 | -0.100939144 | 0.018681561 | -0.018668355 | 19.40386454 | -14.56574248 | 0.149189914 | -0.149084451 | 319.2632828 | -239.6587933
14584 | 0.270261768 | -0.102592893 | 0.018677631 | -0.0186754 | 19.43795905 | -14.63242257 | 0.149158528 | -0.149140715 | 319.8242599 | -240.7559203
14585 | 0.269891358 | -0.103092594 | 0.018682155 | -0.018663791 | 19.41228351 | -14.69486514 | 0.149194656 | -0.149048007 | 319.4018051 | -241.783325
14586 | 0.269801811 | -0.103420746 | 0.018661975 | -0.018649917 | 19.36609726 | -14.75331755 | 0.149033504 | -0.148937207 | 318.6418754 | -242.7450771
14587 | 0.269054075 | -0.10310866 | 0.018668043 | -0.018682942 | 19.28852191 | -14.68661362 | 0.149081959 | -0.14920094 | 317.3654822 | -241.6475578
14588 | 0.269583253 | -0.102870963 | 0.018683626 | -0.018661298 | 19.36659878 | -14.6864186 | 0.149206407 | -0.149028093 | 318.6501272 | -241.6443491
14589 | 0.268818055 | -0.103517836 | 0.01866533 | -0.01865724 | 19.30055385 | -14.74748803 | 0.149060297 | -0.148995684 | 317.5634509 | -242.6491606
14590 | 0.268797729 | -0.102630961 | 0.018643465 | -0.018662355 | 19.2782321 | -14.68076063 | 0.148885684 | -0.149036535 | 317.1961779 | -241.5512551
14591 | 0.26913992 | -0.102759623 | 0.018630946 | -0.018660092 | 19.34826085 | -14.64369642 | 0.148785705 | -0.149018462 | 318.3484024 | -240.9414156
14592 | 0.269916294 | -0.103066191 | 0.018671524 | -0.018652043 | 19.38759098 | -14.73309295 | 0.149109757 | -0.148954183 | 318.9955243 | -242.4123098
14593 | 0.269235334 | -0.103185703 | 0.018675154 | -0.01867429 | 19.30481708 | -14.75030975 | 0.149138744 | -0.149131846 | 317.6335962 | -242.695588
14594 | 0.269082364 | -0.10237657 | 0.018701605 | -0.018639477 | 19.30638133 | -14.66231924 | 0.149349988 | -0.148853833 | 317.6593337 | -241.2478279
14595 | 0.269762276 | -0.102652824 | 0.018644851 | -0.01868713 | 19.36382437 | -14.68631784 | 0.148896747 | -0.14923439 | 318.6044782 | -241.6426911
14596 | 0.269345975 | -0.102697527 | 0.01865089 | -0.018660215 | 19.34692506 | -14.7105786 | 0.148944979 | -0.149019447 | 318.3264238 | -242.0418678
14597 | 0.269377757 | -0.10306682 | 0.018691787 | -0.018659682 | 19.34244819 | -14.72566035 | 0.149271578 | -0.149015189 | 318.2527632 | -242.2900167
14598 | 0.269059105 | -0.103595089 | 0.018670266 | -0.018642161 | 19.27918745 | -14.7816834 | 0.149099716 | -0.148875271 | 317.2118968 | -243.2117973
14599 | 0.269637037 | -0.103333923 | 0.018645575 | -0.018655461 | 19.31514591 | -14.79847943 | 0.14890253 | -0.148981479 | 317.8035426 | -243.4881523
14600 | 0.268748834 | -0.103789829 | 0.018684679 | -0.018644907 | 19.23642382 | -14.80722688 | 0.149214811 | -0.148897193 | 316.5082814 | -243.6320793
14601 | 0.268888673 | -0.103334063 | 0.018684318 | -0.01863536 | 19.2813985 | -14.76939069 | 0.149211929 | -0.148820959 | 317.2482766 | -243.009538
14602 | 0.2686537 | -0.103047961 | 0.018654928 | -0.018664711 | 19.22769137 | -14.78667203 | 0.148977221 | -0.149055351 | 316.3646012 | -243.2938782
14603 | 0.26892681 | -0.103332037 | 0.018661922 | -0.018626159 | 19.25283307 | -14.77093566 | 0.149033076 | -0.148747477 | 316.7782726 | -243.0349583
14604 | 0.269385859 | -0.103420746 | 0.018692215 | -0.018625884 | 19.28649805 | -14.7903271 | 0.149274999 | -0.148745282 | 317.3321825 | -243.3540172
14605 | 0.269183436 | -0.103101535 | 0.018685279 | -0.018667771 | 19.27718129 | -14.75744909 | 0.149219608 | -0.149079784 | 317.1788882 | -242.8130557
14606 | 0.270595717 | -0.102532753 | 0.018676381 | -0.018643461 | 19.43995142 | -14.70105732 | 0.149148543 | -0.148885647 | 319.8570417 | -241.8852085
14607 | 0.269641996 | -0.104139913 | 0.018691957 | -0.018684097 | 19.33045192 | -14.865903 | 0.149272935 | -0.149210163 | 318.0553814 | -244.5975122
14608 | 0.268767694 | -0.104300566 | 0.018658278 | -0.01867253 | 19.18777432 | -14.89671012 | 0.149003977 | -0.149117789 | 315.7078224 | -245.1044001
14609 | 0.268809953 | -0.103694625 | 0.018668697 | -0.018621514 | 19.22465879 | -14.81870431 | 0.149087184 | -0.148710382 | 316.3147045 | -243.8209243
14610 | 0.26895028 | -0.103000533 | 0.018681275 | -0.0186594 | 19.25445981 | -14.75875005 | 0.149187627 | -0.149012939 | 316.8050383 | -242.8344612
14611 | 0.269041572 | -0.103051942 | 0.018666956 | -0.018683964 | 19.27272165 | -14.77333363 | 0.149073276 | -0.149209103 | 317.1055112 | -243.0744135
14612 | 0.26951976 | -0.102603301 | 0.018666706 | -0.018636927 | 19.31242896 | -14.71607257 | 0.149071286 | -0.148833473 | 317.7588391 | -242.1322633
14613 | 0.269662183 | -0.102905818 | 0.018695824 | -0.018653458 | 19.32448223 | -14.74676607 | 0.149303819 | -0.148965488 | 317.9571587 | -242.6372817
14614 | 0.269607281 | -0.101970537 | 0.018720777 | -0.018631321 | 19.33613252 | -14.72391058 | 0.149503088 | -0.148788699 | 318.1488477 | -242.2612267
14615 | 0.269165206 | -0.102322437 | 0.018657824 | -0.01865221 | 19.29074787 | -14.73206328 | 0.149000351 | -0.148955522 | 317.4021071 | -242.395368
14616 | 0.270428079 | -0.102705979 | 0.018675931 | -0.018640306 | 19.36858846 | -14.76468137 | 0.149144955 | -0.148860452 | 318.6828645 | -242.9320527
14617 | 0.269471355 | -0.103264982 | 0.018698625 | -0.018671223 | 19.2710096 | -14.77363324 | 0.149326188 | -0.149107358 | 317.0773418 | -243.0793431
14618 | 0.269102551 | -0.103074154 | 0.018717948 | -0.018668034 | 19.21968265 | -14.80712546 | 0.149480497 | -0.149081885 | 316.2328289 | -243.6304105
14619 | 0.269643044 | -0.103194714 | 0.018725524 | -0.018667333 | 19.23250724 | -14.7887866 | 0.149541001 | -0.149076288 | 316.4438395 | -243.3286704
14620 | 0.269252936 | -0.102485046 | 0.018685582 | -0.018684558 | 19.26431442 | -14.73906701 | 0.149222026 | -0.149213844 | 316.9671819 | -242.5106046
14621 | 0.270620234 | -0.101245083 | 0.018675296 | -0.018665608 | 19.39238859 | -14.6756392 | 0.149139879 | -0.14906251 | 319.0744623 | -241.4669891
14622 | 0.270093152 | -0.101500033 | 0.018699068 | -0.018608876 | 19.37455731 | -14.70310679 | 0.149329721 | -0.148609455 | 318.7810735 | -241.9189296
14623 | 0.270182489 | -0.102434196 | 0.018743506 | -0.018663256 | 19.3618224 | -14.72759629 | 0.1496846 | -0.14904373 | 318.5715386 | -242.3218699
14624 | 0.26958444 | -0.103200022 | 0.018712495 | -0.018620713 | 19.29763965 | -14.79956685 | 0.149436951 | -0.148703986 | 317.5155018 | -243.5060442
14625 | 0.268995053 | -0.103435903 | 0.018694069 | -0.018625149 | 19.2328671 | -14.82238732 | 0.1492898 | -0.148739407 | 316.4497606 | -243.881523
14626 | 0.268526365 | -0.103510572 | 0.018693822 | -0.01868445 | 19.16829059 | -14.83701849 | 0.149287829 | -0.149212989 | 315.387245 | -244.1222583
14627 | 0.269289747 | -0.103834113 | 0.018742169 | -0.018672339 | 19.27611474 | -14.88989852 | 0.149673928 | -0.149116265 | 317.1613396 | -244.9923248
14628 | 0.26860753 | -0.103493668 | 0.018678248 | -0.018660825 | 19.16791769 | -14.8314151 | 0.149163455 | -0.149024319 | 315.3811094 | -244.0300623
14629 | 0.269151026 | -0.103211338 | 0.018684707 | -0.018667964 | 19.22589112 | -14.80568368 | 0.149215034 | -0.149081327 | 316.3349807 | -243.6066881
14630 | 0.269085368 | -0.103169987 | 0.018675459 | -0.018684439 | 19.25129332 | -14.82332703 | 0.14914118 | -0.149212896 | 316.7529381 | -243.8969845
14631 | 0.268826786 | -0.102909729 | 0.018673738 | -0.018675286 | 19.19712797 | -14.79780748 | 0.149127439 | -0.149139804 | 315.8617235 | -243.4770964
14632 | 0.269122178 | -0.103407055 | 0.018701403 | -0.018669207 | 19.23173275 | -14.8306896 | 0.14934837 | -0.149091256 | 316.4310964 | -244.0181252
14633 | 0.268928836 | -0.10362254 | 0.018692239 | -0.018639887 | 19.21426309 | -14.86804197 | 0.149275185 | -0.148857105 | 316.1436578 | -244.6327059
14634 | 0.268613257 | -0.104306783 | 0.018701279 | -0.018681473 | 19.18878118 | -14.93736338 | 0.149347385 | -0.149189208 | 315.7243888 | -245.7732922
14635 | 0.268632885 | -0.105114379 | 0.01872684 | -0.018676907 | 19.17453418 | -14.97993078 | 0.149551506 | -0.149152745 | 315.4899744 | -246.4736789
14636 | 0.268438704 | -0.105594872 | 0.018686967 | -0.018670036 | 19.13051754 | -15.0541598 | 0.149233089 | -0.149097875 | 314.7657427 | -247.6950129
14637 | 0.267455577 | -0.106066284 | 0.018671165 | -0.018642271 | 19.00161998 | -15.07970914 | 0.149106893 | -0.148876145 | 312.6449147 | -248.1153914
14638 | 0.267657092 | -0.106497114 | 0.01871484 | -0.018673431 | 19.01970813 | -15.10001514 | 0.149455674 | -0.149124985 | 312.9425297 | -248.449498
14639 | 0.266549702 | -0.106400373 | 0.018690381 | -0.018654592 | 18.95490158 | -15.14783679 | 0.149260347 | -0.148974543 | 311.8762292 | -249.2363359
14640 | 0.266690868 | -0.106505705 | 0.018671468 | -0.018632436 | 18.94374257 | -15.14356509 | 0.14910931 | -0.148797605 | 311.6926234 | -249.1660511
14641 | 0.265044173 | -0.106646591 | 0.018726928 | -0.018668916 | 18.92406372 | -15.16383281 | 0.149552213 | -0.149088932 | 311.3688356 | -249.4995279
14642 | 0.265900384 | -0.105602276 | 0.018694823 | -0.018647666 | 18.95541698 | -15.04744748 | 0.149295824 | -0.148919227 | 311.8847093 | -247.5845711
14643 | 0.267190219 | -0.10595243 | 0.018679631 | -0.018643631 | 19.01048273 | -15.06085247 | 0.1491745 | -0.148887004 | 312.7907387 | -247.8051313
14644 | 0.267973718 | -0.106103095 | 0.018700427 | -0.018675358 | 19.00909562 | -15.11830678 | 0.149340579 | -0.149140381 | 312.7679158 | -248.7504612
14645 | 0.267288008 | -0.106047495 | 0.018713068 | -0.018701328 | 18.9939362 | -15.06006634 | 0.149441525 | -0.149347775 | 312.5184889 | -247.7921967
14646 | 0.268289646 | -0.106352666 | 0.018714753 | -0.018652348 | 19.06861058 | -15.10690199 | 0.149454986 | -0.148956619 | 313.7471506 | -248.5628115
14647 | 0.266548934 | -0.10589676 | 0.018664071 | -0.018600652 | 18.96282518 | -15.0846283 | 0.149050238 | -0.148543782 | 312.0066009 | -248.1963291
14648 | 0.267047098 | -0.106050638 | 0.018693128 | -0.01864462 | 18.97934414 | -15.0899143 | 0.149282288 | -0.148894906 | 312.2783972 | -248.2833028
14649 | 0.265039423 | -0.106659374 | 0.018674565 | -0.018647498 | 18.90988722 | -15.16737631 | 0.14913404 | -0.148917888 | 311.1355813 | -249.5578312
14650 | 0.265794213 | -0.106184469 | 0.01866351 | -0.018675773 | 18.92255079 | -15.12237685 | 0.149045757 | -0.14914369 | 311.3439424 | -248.8174284
14651 | 0.266371098 | -0.106196204 | 0.018668886 | -0.018627975 | 18.94041132 | -15.13898456 | 0.14908869 | -0.14876198 | 311.6378124 | -249.090685
14652 | 0.265516004 | -0.106173363 | 0.018677147 | -0.018676397 | 18.92228629 | -15.16098045 | 0.149154661 | -0.149148673 | 311.3395905 | -249.4525963
14653 | 0.264966989 | -0.106532528 | 0.01868415 | -0.018630629 | 18.90549362 | -15.1511386 | 0.14921059 | -0.148783176 | 311.0632907 | -249.2906626
14654 | 0.264676556 | -0.106444937 | 0.018696609 | -0.018641458 | 18.89996286 | -15.14100702 | 0.149310086 | -0.148869656 | 310.9722899 | -249.1239618
14655 | 0.265524176 | -0.106331013 | 0.018707484 | -0.018669675 | 18.95213341 | -15.15138242 | 0.149396937 | -0.149094993 | 311.8306829 | -249.2946744
14656 | 0.264372712 | -0.107949838 | 0.018712481 | -0.018663957 | 18.88055485 | -15.30390317 | 0.149436839 | -0.149049327 | 310.6529583 | -251.8041885
14657 | 0.2632114 | -0.107069388 | 0.018684972 | -0.018631447 | 18.8375907 | -15.21981759 | 0.149217154 | -0.148789703 | 309.9460438 | -250.4206787
14658 | 0.26398023 | -0.107383081 | 0.018699969 | -0.018644776 | 18.875599 | -15.26084747 | 0.149336916 | -0.148896152 | 310.5714168 | -251.0957677
14659 | 0.263104461 | -0.107563991 | 0.018729662 | -0.018659894 | 18.86548353 | -15.26505956 | 0.149574042 | -0.149016881 | 310.4049811 | -251.1650717
14660 | 0.263785979 | -0.106581632 | 0.018718264 | -0.018660439 | 18.88964726 | -15.17638201 | 0.149483026 | -0.149021232 | 310.8025611 | -249.7060074
14661 | 0.264408824 | -0.107059679 | 0.018691827 | -0.018650196 | 18.88161507 | -15.18503474 | 0.149271894 | -0.148939438 | 310.6704027 | -249.8483759
14662 | 0.264808851 | -0.106731249 | 0.018669866 | -0.018673973 | 18.92211186 | -15.16575608 | 0.149096518 | -0.149129317 | 311.3367204 | -249.5311727
14663 | 0.267780236 | -0.105549819 | 0.018718523 | -0.018678434 | 19.04769894 | -14.99868752 | 0.14948509 | -0.149164943 | 313.4030791 | -246.7822947
14664 | 0.268171112 | -0.106034433 | 0.01864954 | -0.018675805 | 19.07900749 | -15.02311984 | 0.148934195 | -0.149143951 | 313.9182172 | -247.1842941
14665 | 0.266792917 | -0.106015923 | 0.018651687 | -0.018692162 | 19.01239324 | -15.05805403 | 0.148951338 | -0.149274572 | 312.8221736 | -247.759087
14666 | 0.268520358 | -0.103915697 | 0.018668588 | -0.018658506 | 19.14978828 | -14.86798199 | 0.14908631 | -0.149005799 | 315.0828156 | -244.6317191
14667 | 0.268867648 | -0.103293131 | 0.018693256 | -0.018649866 | 19.2455763 | -14.79223073 | 0.149283311 | -0.148936798 | 316.6588726 | -243.3853386
14668 | 0.268887066 | -0.103714951 | 0.018699161 | -0.018670818 | 19.29312143 | -14.82551927 | 0.149330464 | -0.149104123 | 317.4411609 | -243.9330547
14669 | 0.26882518 | -0.104539451 | 0.018701366 | -0.01867462 | 19.26981667 | -14.92032139 | 0.149348073 | -0.149134486 | 317.0577138 | -245.4928902
14670 | 0.268291532 | -0.104448297 | 0.018705333 | -0.018676555 | 19.09726532 | -14.90545291 | 0.149379756 | -0.149149938 | 314.2186242 | -245.2482504
14671 | 0.268499962 | -0.103959074 | 0.018710718 | -0.018714204 | 19.1813563 | -14.88979477 | 0.149422764 | -0.149450598 | 315.6022229 | -244.9906177
14672 | 0.268806809 | -0.102919368 | 0.018666539 | -0.018686867 | 19.23785862 | -14.73913714 | 0.149069948 | -0.149232289 | 316.531889 | -242.5117584
14673 | 0.268951677 | -0.102421902 | 0.018651314 | -0.018721745 | 19.31834938 | -14.68369765 | 0.148948363 | -0.149510823 | 317.8562512 | -241.5995796
14674 | 0.269995782 | -0.101809115 | 0.018658071 | -0.018682874 | 19.39646676 | -14.64197021 | 0.149002322 | -0.149200401 | 319.1415628 | -240.9130133
14675 | 0.270444005 | -0.102029559 | 0.018683298 | -0.01864961 | 19.44880607 | -14.64365972 | 0.149203785 | -0.148934753 | 320.0027324 | -240.9408119
14676 | 0.270289847 | -0.103113828 | 0.018685643 | -0.018690488 | 19.42771599 | -14.74852124 | 0.149222509 | -0.149261203 | 319.6557248 | -242.6661606
14677 | 0.269896596 | -0.10161682 | 0.01868764 | -0.018639628 | 19.4108732 | -14.64039562 | 0.149238462 | -0.148855041 | 319.3786005 | -240.8871057
14678 | 0.27042773 | -0.099954968 | 0.018678641 | -0.018632613 | 19.46394658 | -14.56901869 | 0.149166598 | -0.148799018 | 320.2518482 | -239.7126987
14679 | 0.270130312 | -0.098291999 | 0.018694846 | -0.018685342 | 19.47387736 | -14.4224802 | 0.14929601 | -0.14922011 | 320.4152453 | -237.3016142
14680 | 0.271338633 | -0.098916311 | 0.018714958 | -0.018639414 | 19.60250689 | -14.49932959 | 0.149456623 | -0.148853331 | 322.5316631 | -238.5660626
14681 | 0.271772047 | -0.098492955 | 0.018697401 | -0.018668511 | 19.59528988 | -14.45625704 | 0.149316407 | -0.149085696 | 322.4129174 | -237.8573644
14682 | 0.271394163 | -0.099154287 | 0.018691447 | -0.018674346 | 19.58580585 | -14.48869407 | 0.149268863 | -0.149132292 | 322.2568711 | -238.3910702
14683 | 0.270857931 | -0.099374941 | 0.018707929 | -0.01866428 | 19.4984802 | -14.56235945 | 0.149400488 | -0.149051912 | 320.8200504 | -239.6031303
14684 | 0.270933857 | -0.100355134 | 0.018717755 | -0.018679473 | 19.50495671 | -14.59555123 | 0.149478954 | -0.149173236 | 320.9266123 | -240.1492543
14685 | 0.268866391 | -0.103300256 | 0.018640534 | -0.018662776 | 19.30196239 | -14.78072815 | 0.148862274 | -0.1490399 | 317.5866263 | -243.1960799
14686 | 0.268564782 | -0.103733042 | 0.018685282 | -0.018664075 | 19.22658226 | -14.84794449 | 0.149219627 | -0.149050275 | 316.3463523 | -244.3020302
14687 | 0.268776634 | -0.10361339 | 0.01870571 | -0.018630343 | 19.20277216 | -14.82929923 | 0.149382768 | -0.148780889 | 315.9545906 | -243.9952486
14688 | 0.268932678 | -0.104609998 | 0.01864384 | -0.0186576 | 19.23081651 | -14.92459737 | 0.148888677 | -0.148998566 | 316.4160211 | -245.5632454
14689 | 0.26829691 | -0.10440534 | 0.018664287 | -0.018638955 | 19.12691379 | -14.87355987 | 0.149051967 | -0.148849668 | 314.706448 | -244.7234952
14690 | 0.268832165 | -0.10349283 | 0.018700295 | -0.018698597 | 19.25897636 | -14.82011089 | 0.149339519 | -0.149325965 | 316.8793516 | -243.8440675
14691 | 0.269210119 | -0.104145012 | 0.01868028 | -0.018593248 | 19.21853516 | -14.87035239 | 0.149179688 | -0.148484654 | 316.2139487 | -244.6707207
14692 | 0.268425293 | -0.104225409 | 0.018656855 | -0.018624785 | 19.14457679 | -14.82886057 | 0.148992616 | -0.148736506 | 314.9970678 | -243.9880312
14693 | 0.267736929 | -0.105272658 | 0.01867853 | -0.018616308 | 19.09971619 | -14.94984655 | 0.149165705 | -0.148668806 | 314.2589498 | -245.9786851
14694 | 0.268559543 | -0.10528565 | 0.018695396 | -0.018637854 | 19.1081305 | -14.96036043 | 0.149300398 | -0.148840873 | 314.3973955 | -246.1516764
14695 | 0.267735392 | -0.105948309 | 0.018663817 | -0.018638881 | 19.04346664 | -15.02484633 | 0.149048211 | -0.148849073 | 313.3334425 | -247.212701
14696 | 0.266389957 | -0.106579955 | 0.018681216 | -0.018652117 | 18.98455461 | -15.13947304 | 0.149187162 | -0.148954778 | 312.3641281 | -249.0987223
14697 | 0.262387319 | -0.10801354 | 0.018695265 | -0.018651365 | 18.84996193 | -15.26879808 | 0.149299357 | -0.148948772 | 310.1495948 | -251.2265837
14698 | 0.261648384 | -0.107898498 | 0.018685941 | -0.018639281 | 18.77732426 | -15.2674621 | 0.149224889 | -0.148852271 | 308.9544443 | -251.204602
14699 | 0.261874416 | -0.107844575 | 0.018658201 | -0.018632243 | 18.81949157 | -15.24259867 | 0.149003363 | -0.148796062 | 309.6482479 | -250.7955093
14700 | 0.261072687 | -0.108441785 | 0.018654441 | -0.018660169 | 18.71698108 | -15.29361634 | 0.148973335 | -0.149019075 | 307.9615821 | -251.6349332
14701 | 0.26143751 | -0.10850472 | 0.018705722 | -0.018625409 | 18.78179815 | -15.30257035 | 0.149382861 | -0.148741489 | 309.0280558 | -251.7822589
14702 | 0.26137702 | -0.108602928 | 0.018686539 | -0.018625637 | 18.76797276 | -15.31374101 | 0.149229668 | -0.148743312 | 308.8005784 | -251.9660563
14703 | 0.260892895 | -0.10906973 | 0.018663461 | -0.018597528 | 18.66661254 | -15.33496771 | 0.149045367 | -0.148518829 | 307.1328388 | -252.3153119
14704 | 0.26134922 | -0.10839785 | 0.018686776 | -0.018619018 | 18.77252022 | -15.2405574 | 0.149231564 | -0.14869045 | 308.8754005 | -250.7619231
14705 | 0.261965849 | -0.108064879 | 0.018688546 | -0.01867653 | 18.83666981 | -15.2219696 | 0.149245695 | -0.149149733 | 309.9308918 | -250.456087
14706 | 0.262160379 | -0.107934122 | 0.018683389 | -0.018600753 | 18.84787222 | -15.22399867 | 0.14920451 | -0.148544582 | 310.1152117 | -250.4894725
14707 | 0.261526218 | -0.107289553 | 0.018682402 | -0.018618173 | 18.81645694 | -15.19606374 | 0.149196627 | -0.1486837 | 309.5983175 | -250.0298426
14708 | 0.262259984 | -0.107693631 | 0.018648227 | -0.018664597 | 18.86037439 | -15.24764411 | 0.148923708 | -0.14905444 | 310.3209173 | -250.878525
14709 | 0.263858133 | -0.10661013 | 0.01865422 | -0.018675487 | 18.88916893 | -15.15783081 | 0.148971568 | -0.149141403 | 310.7946909 | -249.4007735
14710 | 0.263431914 | -0.106488942 | 0.018707671 | -0.018655475 | 18.89624419 | -15.11207158 | 0.149398424 | -0.14898159 | 310.9111043 | -248.6478697
14711 | 0.265871397 | -0.107477168 | 0.018695782 | -0.018667002 | 18.94199504 | -15.2160746 | 0.149303485 | -0.149073648 | 311.6638701 | -250.3590932
14712 | 0.26206706 | -0.107106269 | 0.018714886 | -0.018642096 | 18.82085856 | -15.22626281 | 0.149456046 | -0.148874751 | 309.6707399 | -250.5267257
14713 | 0.263183041 | -0.106540071 | 0.018696756 | -0.01862344 | 18.8771748 | -15.08050812 | 0.149311257 | -0.148725759 | 310.5973444 | -248.1285375
14714 | 0.266637712 | -0.106372992 | 0.018680464 | -0.018678392 | 18.99667848 | -15.083462 | 0.149181157 | -0.149164608 | 312.5636092 | -248.1771394
14715 | 0.267645636 | -0.106816744 | 0.018698933 | -0.018663123 | 19.03546909 | -15.13209688 | 0.149328642 | -0.149042671 | 313.2018541 | -248.9773578
14716 | 0.265070506 | -0.107667996 | 0.018689212 | -0.0186396 | 18.93524611 | -15.24993479 | 0.149251013 | -0.148854818 | 311.5528261 | -250.9162149
14717 | 0.26263696 | -0.107872934 | 0.018700649 | -0.01866968 | 18.85126559 | -15.26706619 | 0.149342346 | -0.14909503 | 310.1710448 | -251.198088
14718 | 0.262648904 | -0.107589276 | 0.018697065 | -0.018586715 | 18.8314016 | -15.24484484 | 0.14931373 | -0.14843248 | 309.8442108 | -250.8324668
14719 | 0.261419069 | -0.108822953 | 0.018704977 | -0.018675279 | 18.74766471 | -15.33673061 | 0.149376911 | -0.149139748 | 308.4664381 | -252.3443179
14720 | 0.261075062 | -0.108677038 | 0.018687405 | -0.018654976 | 18.70434061 | -15.3392775 | 0.149236585 | -0.148977611 | 307.753601 | -252.3862234
14721 | 0.261410478 | -0.107260147 | 0.018685892 | -0.018612627 | 18.76478577 | -15.21952096 | 0.149224499 | -0.14863941 | 308.7481411 | -250.4157981
14722 | 0.261596696 | -0.107832212 | 0.018682546 | -0.018646427 | 18.79559746 | -15.26619997 | 0.149197779 | -0.148909335 | 309.2551041 | -251.1838355
14723 | 0.262060704 | -0.107084825 | 0.018644902 | -0.018669547 | 18.82305015 | -15.20298719 | 0.148897156 | -0.149093971 | 309.7067994 | -250.1437582
14724 | 0.263032376 | -0.107213906 | 0.018688744 | -0.018644178 | 18.88925452 | -15.20009506 | 0.149247276 | -0.148891373 | 310.7960991 | -250.0961723
14725 | 0.26631466 | -0.106150383 | 0.018658888 | -0.018669025 | 18.97703884 | -15.07191341 | 0.149008849 | -0.149089806 | 312.2404667 | -247.9871236
14726 | 0.266172726 | -0.106611667 | 0.018670667 | -0.018675221 | 18.99896953 | -15.13284463 | 0.149102914 | -0.149139284 | 312.6013053 | -248.9896611
14727 | 0.265132253 | -0.106751854 | 0.018679696 | -0.018683135 | 18.96970272 | -15.12030903 | 0.149175021 | -0.149202484 | 312.1197611 | -248.7834054
14728 | 0.263115357 | -0.107505667 | 0.018688388 | -0.01863039 | 18.89233319 | -15.23443479 | 0.149244431 | -0.148781261 | 310.8467544 | -250.6611842
14729 | 0.26270199 | -0.107337749 | 0.018671317 | -0.018655263 | 18.87590354 | -15.21030227 | 0.149108102 | -0.148979898 | 310.5764276 | -250.2641175
14730 | 0.263554918 | -0.107603875 | 0.01866733 | -0.018651414 | 18.88805535 | -15.23261042 | 0.149076269 | -0.148949163 | 310.7763685 | -250.6311668
14731 | 0.262479729 | -0.107436236 | 0.018672944 | -0.018614587 | 18.86218302 | -15.18601598 | 0.149121099 | -0.148655066 | 310.3506757 | -249.8645208
14732 | 0.262580312 | -0.107059959 | 0.018671317 | -0.018649987 | 18.87632143 | -15.15257005 | 0.149108102 | -0.148937765 | 310.5833033 | -249.314215
14733 | 0.262541686 | -0.106946943 | 0.018671344 | -0.01863361 | 18.8714507 | -15.14414595 | 0.149108325 | -0.148806976 | 310.5031624 | -249.1756084
14734 | 0.262693258 | -0.106831412 | 0.018640124 | -0.018644127 | 18.87240373 | -15.14813146 | 0.148859002 | -0.148890964 | 310.5188431 | -249.2411843
14735 | 0.263012539 | -0.10686501 | 0.018692758 | -0.018638934 | 18.89525121 | -15.13211122 | 0.149279332 | -0.1488495 | 310.8947663 | -248.9775938
14736 | 0.264214085 | -0.106717768 | 0.018673577 | -0.018641093 | 18.90849331 | -15.09054918 | 0.149126156 | -0.148866737 | 311.1126465 | -248.2937489
14737 | 0.264347357 | -0.106295948 | 0.018637784 | -0.01861251 | 18.95395909 | -15.03431862 | 0.148840315 | -0.14863848 | 311.8607217 | -247.3685543
14738 | 0.266763022 | -0.106102606 | 0.018647277 | -0.018675978 | 19.0227177 | -15.03224596 | 0.148916122 | -0.149145327 | 312.992048 | -247.3344516
14739 | 0.266357128 | -0.105965771 | 0.018649812 | -0.018663936 | 19.01472714 | -15.02864948 | 0.14893637 | -0.14904916 | 312.8605745 | -247.2752764
14740 | 0.266246347 | -0.105772149 | 0.01868137 | -0.018646655 | 19.04181028 | -15.0047129 | 0.14918839 | -0.148911157 | 313.3061895 | -246.8814338
14741 | 0.26737504 | -0.106090452 | 0.018668883 | -0.018630033 | 19.04346002 | -15.02199993 | 0.149088671 | -0.148778416 | 313.3333337 | -247.1658674
14742 | 0.264032198 | -0.107204896 | 0.018694886 | -0.018693447 | 18.91962336 | -15.1519618 | 0.149296326 | -0.149284835 | 311.2957758 | -249.3042072
14743 | 0.262741105 | -0.107192812 | 0.018662141 | -0.018631919 | 18.87659812 | -15.16554784 | 0.149034824 | -0.148793477 | 310.587856 | -249.5277464
14744 | 0.262692141 | -0.107275164 | 0.018719508 | -0.018672259 | 18.89981935 | -15.16477494 | 0.149492955 | -0.149115632 | 310.9699286 | -249.5150293
14745 | 0.263962977 | -0.10647099 | 0.018688283 | -0.018668786 | 18.95262264 | -15.10025179 | 0.149243594 | -0.14908789 | 311.8387324 | -248.4533917
14746 | 0.26515216 | -0.106288265 | 0.018719049 | -0.018652345 | 18.99057627 | -15.0528959 | 0.149489292 | -0.1489566 | 312.4632059 | -247.6742172
14747 | 0.266547956 | -0.106529943 | 0.018697123 | -0.018670211 | 19.03395308 | -15.08652261 | 0.149314195 | -0.14909927 | 313.1769104 | -248.2274973
14748 | 0.267015806 | -0.105663045 | 0.018673852 | -0.018659437 | 19.05303607 | -14.95585982 | 0.14912835 | -0.149013237 | 313.490894 | -246.077625
14749 | 0.26779197 | -0.106059648 | 0.01868883 | -0.018695824 | 19.11197715 | -14.97995174 | 0.149247964 | -0.149303819 | 314.4606865 | -246.4740237
14750 | 0.268370461 | -0.104070832 | 0.018642618 | -0.018703799 | 19.1724672 | -14.81565917 | 0.148878916 | -0.149367503 | 315.4559652 | -243.7708207
14751 | 0.268471743 | -0.103932601 | 0.018712476 | -0.018640965 | 19.20124805 | -14.79704976 | 0.149436802 | -0.148865714 | 315.9295136 | -243.4646291
14752 | 0.268413698 | -0.103303469 | 0.018660937 | -0.018657274 | 19.23251664 | -14.74880707 | 0.149025211 | -0.148995963 | 316.4439943 | -242.6708634
14753 | 0.268614514 | -0.10428017 | 0.018670457 | -0.018657479 | 19.29894406 | -14.78591291 | 0.149101241 | -0.148997599 | 317.536964 | -243.2813879
14754 | 0.268711046 | -0.10314107 | 0.018669857 | -0.01866219 | 19.30874251 | -14.69530063 | 0.149096444 | -0.149035214 | 317.6981837 | -241.7904903
14755 | 0.268743735 | -0.102895131 | 0.018685696 | -0.018646311 | 19.32908082 | -14.68827268 | 0.149222937 | -0.148908405 | 318.032822 | -241.6748553
14756 | 0.269211446 | -0.102732661 | 0.01867289 | -0.018689319 | 19.35005784 | -14.64419365 | 0.149120671 | -0.149251869 | 318.3779693 | -240.9495969
14757 | 0.269056311 | -0.103118718 | 0.01868103 | -0.018650178 | 19.36462084 | -14.68886286 | 0.149185675 | -0.148939289 | 318.6175829 | -241.6845659
14758 | 0.268908021 | -0.102888285 | 0.018691026 | -0.018684974 | 19.33583925 | -14.68884917 | 0.149265498 | -0.149217173 | 318.1440223 | -241.6843406
14759 | 0.269068744 | -0.102940952 | 0.018698076 | -0.018626166 | 19.36364574 | -14.64784071 | 0.1493218 | -0.148747532 | 318.6015391 | -241.0096041
14760 | 0.268969279 | -0.102927331 | 0.018657524 | -0.018652851 | 19.32822494 | -14.66439487 | 0.148997953 | -0.148960635 | 318.0187396 | -241.2819796
14761 | 0.268951677 | -0.103209801 | 0.018663279 | -0.018650515 | 19.34306361 | -14.68843753 | 0.149043916 | -0.148941986 | 318.2628891 | -241.6775676
14762 | 0.269060292 | -0.102350796 | 0.018668853 | -0.018669889 | 19.38027944 | -14.6418849 | 0.14908843 | -0.149096704 | 318.8752233 | -240.9116097
14763 | 0.26911687 | -0.102366442 | 0.018662488 | -0.0186531 | 19.35267514 | -14.61993214 | 0.149037594 | -0.148962625 | 318.4210332 | -240.5504078
14764 | 0.269594638 | -0.10306696 | 0.018674925 | -0.018642574 | 19.4237832 | -14.63864921 | 0.149136922 | -0.148878562 | 319.5910163 | -240.8583709
14765 | 0.269347791 | -0.102795037 | 0.018695903 | -0.018619104 | 19.38617956 | -14.64323364 | 0.149304452 | -0.148691138 | 318.9723013 | -240.9338013
14766 | 0.269723231 | -0.102329911 | 0.018724386 | -0.018648245 | 19.43100756 | -14.61596508 | 0.149531909 | -0.148923857 | 319.709883 | -240.4851354
14767 | 0.269928448 | -0.102078733 | 0.018714881 | -0.018661696 | 19.41340109 | -14.62118849 | 0.149456009 | -0.149031273 | 319.4201934 | -240.5710794
14768 | 0.269597362 | -0.101655587 | 0.018683852 | -0.018670243 | 19.46510691 | -14.6055189 | 0.14920821 | -0.14909953 | 320.2709399 | -240.3132582
14769 | 0.269558456 | -0.102033052 | 0.018705196 | -0.01863472 | 19.39713517 | -14.61539008 | 0.149378659 | -0.148815846 | 319.1525605 | -240.4756746
14770 | 0.26963557 | -0.102193146 | 0.018687615 | -0.018705 | 19.41275811 | -14.61946024 | 0.149238258 | -0.149377097 | 319.409614 | -240.5426434
14771 | 0.270325051 | -0.102580181 | 0.01869144 | -0.018632755 | 19.51566394 | -14.64191107 | 0.149268807 | -0.148800153 | 321.1027847 | -240.9120403
14772 | 0.26922353 | -0.102434545 | 0.018663496 | -0.0186494 | 19.39865155 | -14.61964427 | 0.149045646 | -0.148933079 | 319.1775104 | -240.5456713
14773 | 0.269853569 | -0.102388095 | 0.018664064 | -0.018684707 | 19.4299913 | -14.62747194 | 0.149050182 | -0.149215034 | 319.6931619 | -240.6744647
14774 | 0.269770798 | -0.102117919 | 0.018679845 | -0.018650872 | 19.44654966 | -14.60259575 | 0.149176211 | -0.14894483 | 319.9656064 | -240.2651621
14775 | 0.270194992 | -0.101899151 | 0.01867253 | -0.01862943 | 19.45477081 | -14.60660864 | 0.149117789 | -0.148773601 | 320.1008739 | -240.3311884
14776 | 0.269514731 | -0.103086028 | 0.018687063 | -0.01867548 | 19.37317308 | -14.69433503 | 0.149233851 | -0.149141347 | 318.758298 | -241.7746028
14777 | 0.269417641 | -0.102917622 | 0.018694288 | -0.01867968 | 19.41317981 | -14.65603448 | 0.149291548 | -0.149174891 | 319.4165525 | -241.1444212
14778 | 0.269579272 | -0.101646925 | 0.018670695 | -0.018644546 | 19.40857181 | -14.60256977 | 0.149103137 | -0.148894311 | 319.3407344 | -240.2647345
14779 | 0.269933686 | -0.101912772 | 0.018680984 | -0.018648948 | 19.46267504 | -14.63245079 | 0.149185303 | -0.148929472 | 320.2309269 | -240.7563846
14780 | 0.269925095 | -0.100485124 | 0.018721666 | -0.018620315 | 19.44472594 | -14.54630373 | 0.149510191 | -0.148700806 | 319.9355997 | -239.338956
14781 | 0.270190033 | -0.099669145 | 0.01868392 | -0.018681382 | 19.48730368 | -14.53473251 | 0.14920875 | -0.149188483 | 320.6361565 | -239.1485679
14782 | 0.270721725 | -0.101060402 | 0.018700818 | -0.018658478 | 19.49877078 | -14.59872397 | 0.149343703 | -0.149005576 | 320.8248314 | -240.2014572
14783 | 0.270193316 | -0.10036652 | 0.018669915 | -0.01867002 | 19.43927165 | -14.55925563 | 0.149096908 | -0.149097745 | 319.845857 | -239.5520614
14784 | 0.269833173 | -0.100330617 | 0.018680963 | -0.018648294 | 19.44731846 | -14.5749175 | 0.149185136 | -0.148924247 | 319.978256 | -239.8097553
14785 | 0.269249094 | -0.102968472 | 0.018679279 | -0.018646874 | 19.36363876 | -14.71078089 | 0.149171692 | -0.148912905 | 318.6014242 | -242.0451961
14786 | 0.269336965 | -0.102087464 | 0.018687969 | -0.018684248 | 19.37158639 | -14.63714279 | 0.149241084 | -0.149211371 | 318.7321912 | -240.8335849
14787 | 0.26958905 | -0.103066401 | 0.018666129 | -0.018659153 | 19.39605288 | -14.7265926 | 0.149066675 | -0.149010968 | 319.134753 | -242.3053557
14788 | 0.269104996 | -0.103840609 | 0.018694607 | -0.018607824 | 19.32897866 | -14.79363693 | 0.149294095 | -0.148601051 | 318.031141 | -243.4084757
14789 | 0.268700359 | -0.10460923 | 0.018718311 | -0.018617765 | 19.24318029 | -14.89825072 | 0.149483398 | -0.148680446 | 316.6194496 | -245.1297484
14790 | 0.268326666 | -0.104735168 | 0.018694239 | -0.018640439 | 19.14021298 | -14.90176506 | 0.149291157 | -0.148861512 | 314.9252675 | -245.187572
14791 | 0.268058375 | -0.104348553 | 0.018707992 | -0.01862526 | 19.1008497 | -14.8845464 | 0.14940099 | -0.148740299 | 314.2776001 | -244.9042631
14792 | 0.268397912 | -0.104171345 | 0.018695799 | -0.018672429 | 19.14368235 | -14.87769363 | 0.149303615 | -0.14911699 | 314.982351 | -244.7915105
14793 | 0.268511417 | -0.103939097 | 0.018739724 | -0.018652178 | 19.15411651 | -14.83440166 | 0.149654404 | -0.148955261 | 315.1540305 | -244.0792021
14794 | 0.268753235 | -0.103309476 | 0.018650045 | -0.018677643 | 19.24594548 | -14.78066808 | 0.14893823 | -0.149158621 | 316.6649469 | -243.1950915
14795 | 0.269109047 | -0.102447886 | 0.018676562 | -0.018619633 | 19.33786338 | -14.71489314 | 0.149149994 | -0.148695358 | 318.1773267 | -242.1128575
14796 | 0.26891298 | -0.102811172 | 0.018664704 | -0.018655291 | 19.31232149 | -14.74050106 | 0.149055296 | -0.148980121 | 317.7570707 | -242.5341999
14797 | 0.269432658 | -0.102727632 | 0.018698153 | -0.018683633 | 19.34184739 | -14.73587099 | 0.149322413 | -0.149206463 | 318.242878 | -242.4580186
14798 | 0.269660017 | -0.103115016 | 0.018676858 | -0.018693508 | 19.38099675 | -14.75581285 | 0.149152355 | -0.149285319 | 318.8870255 | -242.7861337
14799 | 0.269239944 | -0.102839181 | 0.018687319 | -0.01868853 | 19.35559558 | -14.69758116 | 0.149235897 | -0.149245565 | 318.469085 | -241.8280132
14800 | 0.269474987 | -0.101587763 | 0.018666869 | -0.018681021 | 19.39332904 | -14.64331253 | 0.149072588 | -0.149185601 | 319.089936 | -240.9350992
14801 | 0.26981606 | -0.10136229 | 0.018688045 | -0.018682416 | 19.38506505 | -14.6274779 | 0.149241698 | -0.149196738 | 318.9539636 | -240.6745627
14802 | 0.270224538 | -0.10037553 | 0.018707282 | -0.018657708 | 19.44268299 | -14.58456749 | 0.149395319 | -0.148999422 | 319.9019858 | -239.9685324
14803 | 0.270458603 | -0.10013483 | 0.018683591 | -0.018665188 | 19.47590895 | -14.57529087 | 0.149206128 | -0.149059163 | 320.4486722 | -239.8158986
14804 | 0.269213611 | -0.101158819 | 0.018667929 | -0.018657028 | 19.37243911 | -14.62648809 | 0.149081048 | -0.148993992 | 318.7462215 | -240.6582768
14805 | 0.269966655 | -0.101780966 | 0.018689179 | -0.018647994 | 19.41710468 | -14.65961011 | 0.149250753 | -0.148921848 | 319.4811308 | -241.2032531
14806 | 0.270181791 | -0.100109335 | 0.018681645 | -0.018674218 | 19.4367989 | -14.57518097 | 0.149190584 | -0.14913127 | 319.8051713 | -239.8140904
14807 | 0.271005383 | -0.098431627 | 0.018653877 | -0.018657885 | 19.5253727 | -14.48925007 | 0.148968835 | -0.149000835 | 321.2625286 | -238.4002184
14808 | 0.270287752 | -0.098764948 | 0.01865917 | -0.018714441 | 19.47765676 | -14.51308923 | 0.149011098 | -0.149452495 | 320.47743 | -238.7924581
14809 | 0.270740514 | -0.098683853 | 0.018663156 | -0.018635987 | 19.49969046 | -14.52798871 | 0.149042931 | -0.148825961 | 320.8399634 | -239.0376082
14810 | 0.27144655 | -0.099129141 | 0.018686281 | -0.018671833 | 19.57681114 | -14.50407067 | 0.149227604 | -0.14911223 | 322.1088757 | -238.6440705
14811 | 0.270394132 | -0.099786492 | 0.018679212 | -0.018630695 | 19.49132048 | -14.55611857 | 0.149171153 | -0.148783697 | 320.7022472 | -239.5004453
14812 | 0.270563656 | -0.100360303 | 0.018660085 | -0.018653447 | 19.48525375 | -14.58994141 | 0.149018406 | -0.148965395 | 320.6024277 | -240.0569526
14813 | 0.269849588 | -0.100003164 | 0.018677452 | -0.018674918 | 19.41475775 | -14.57801936 | 0.149157096 | -0.149136866 | 319.4425153 | -239.8607921
14814 | 0.270977164 | -0.098838569 | 0.018705384 | -0.018705806 | 19.51951608 | -14.51936467 | 0.149380165 | -0.149383531 | 321.1661662 | -238.8957116
14815 | 0.270902355 | -0.098260497 | 0.018690192 | -0.018681501 | 19.5655114 | -14.45079977 | 0.149258841 | -0.149189431 | 321.9229544 | -237.7675727
14816 | 0.271362452 | -0.09836101 | 0.018718355 | -0.018683566 | 19.60722348 | -14.42938782 | 0.149483751 | -0.149205923 | 322.6092679 | -237.4152693
14817 | 0.270920167 | -0.098337261 | 0.018710621 | -0.01867429 | 19.58816797 | -14.42609224 | 0.149421983 | -0.149131846 | 322.2957363 | -237.3610452
14818 | 0.270767057 | -0.09863901 | 0.018703442 | -0.018656508 | 19.57465978 | -14.44568438 | 0.149364658 | -0.148989846 | 322.0734782 | -237.6834063
14819 | 0.270754275 | -0.098838848 | 0.018694518 | -0.018673312 | 19.52982564 | -14.50432725 | 0.149293388 | -0.149124037 | 321.3357954 | -238.6482922
14820 | 0.271188248 | -0.098400475 | 0.018669677 | -0.018640851 | 19.51609105 | -14.44110312 | 0.149095012 | -0.148864803 | 321.1098121 | -237.608028
14821 | 0.270959562 | -0.098260427 | 0.018704597 | -0.018648932 | 19.59133828 | -14.4204299 | 0.149373881 | -0.148929342 | 322.3478994 | -237.2678792
14822 | 0.270804566 | -0.099650496 | 0.018712784 | -0.018626601 | 19.57168067 | -14.55932809 | 0.149439256 | -0.148751009 | 322.024461 | -239.5532535
14823 | 0.27001988 | -0.098784156 | 0.018688311 | -0.0186867 | 19.46268473 | -14.49675746 | 0.149243817 | -0.149230951 | 320.2310862 | -238.5237419
14824 | 0.270563377 | -0.098949489 | 0.018634676 | -0.018726735 | 19.52744825 | -14.53285823 | 0.148815492 | -0.14955067 | 321.2966788 | -239.1177292
14825 | 0.27035348 | -0.098529067 | 0.01865639 | -0.01868158 | 19.51916227 | -14.48527724 | 0.148988897 | -0.149190063 | 321.1603447 | -238.3348509
14826 | 0.27108075 | -0.098888581 | 0.018714441 | -0.018709841 | 19.59173707 | -14.50914228 | 0.149452495 | -0.149415754 | 322.3544609 | -238.7275167
14827 | 0.271287643 | -0.098069878 | 0.018709296 | -0.01866662 | 19.60856235 | -14.39603195 | 0.149411403 | -0.149070598 | 322.6312971 | -236.8664453
14828 | 0.271674119 | -0.09818038 | 0.018732875 | -0.01866907 | 19.68580559 | -14.39840682 | 0.149599701 | -0.149090159 | 323.902226 | -236.9055205
14829 | 0.271238679 | -0.09806932 | 0.018705475 | -0.018685959 | 19.65746805 | -14.37372044 | 0.14938089 | -0.149225038 | 323.4359717 | -236.4993408
14830 | 0.271518425 | -0.098315328 | 0.018705363 | -0.018695538 | 19.66338381 | -14.37172359 | 0.149379998 | -0.149301532 | 323.5333072 | -236.4664855
14831 | 0.271061611 | -0.098275514 | 0.018671484 | -0.018664916 | 19.62905815 | -14.41912986 | 0.149109441 | -0.149056988 | 322.9685267 | -237.246489
14832 | 0.271162613 | -0.098450626 | 0.018684155 | -0.018692239 | 19.57844645 | -14.44886504 | 0.149210628 | -0.149275185 | 322.1357824 | -237.7357395
14833 | 0.271672792 | -0.098209996 | 0.018670772 | -0.018681754 | 19.647469 | -14.38083546 | 0.149103751 | -0.149191458 | 323.2714514 | -236.6164085
14834 | 0.271127689 | -0.098316865 | 0.018701373 | -0.018673612 | 19.63771861 | -14.40110952 | 0.149348128 | -0.149126435 | 323.1110224 | -236.9499896
14835 | 0.271270181 | -0.098171509 | 0.018692832 | -0.018626597 | 19.55880858 | -14.37274143 | 0.149279927 | -0.148750972 | 321.8126689 | -236.4832327
14836 | 0.270749315 | -0.098796869 | 0.018698397 | -0.018663829 | 19.54967221 | -14.45746999 | 0.149324366 | -0.149048304 | 321.6623429 | -237.8773219
14837 | 0.270866173 | -0.098704179 | 0.018699417 | -0.018636343 | 19.5811701 | -14.47823718 | 0.14933251 | -0.148828805 | 322.1805963 | -238.2190168
14838 | 0.27053893 | -0.0994911 | 0.018682159 | -0.01868401 | 19.52827265 | -14.50590016 | 0.149194693 | -0.149209475 | 321.3102433 | -238.6741722
14839 | 0.270793181 | -0.098594236 | 0.018701161 | -0.018634613 | 19.52724811 | -14.4719949 | 0.149346436 | -0.14881499 | 321.2933858 | -238.1163088
14840 | 0.270652924 | -0.098483944 | 0.018648562 | -0.01866975 | 19.57352888 | -14.40047743 | 0.148926385 | -0.149095588 | 322.0548707 | -236.9395894
14841 | 0.271064405 | -0.098251975 | 0.018697687 | -0.018656313 | 19.60362056 | -14.40800978 | 0.149318694 | -0.148988284 | 322.549987 | -237.0635237
14842 | 0.271469461 | -0.09832406 | 0.018712022 | -0.018654581 | 19.66932463 | -14.36455352 | 0.149433176 | -0.14897445 | 323.6310549 | -236.3485121
14843 | 0.271222614 | -0.098309182 | 0.018682616 | -0.018663549 | 19.66837794 | -14.40204661 | 0.149198337 | -0.149046073 | 323.6154785 | -236.9654082
14844 | 0.271038771 | -0.098185758 | 0.018713897 | -0.018622185 | 19.60232193 | -14.37965948 | 0.149448144 | -0.148715737 | 322.5286198 | -236.5970594
14845 | 0.271068387 | -0.098451953 | 0.018675805 | -0.018641279 | 19.59328419 | -14.43020422 | 0.149143951 | -0.148868224 | 322.3799165 | -237.428702
14846 | 0.27057567 | -0.0990741 | 0.018711142 | -0.018624366 | 19.52898102 | -14.49979618 | 0.149426148 | -0.148733159 | 321.3218984 | -238.5737398
14847 | 0.269373077 | -0.101631559 | 0.018663575 | -0.018648171 | 19.42213858 | -14.60217237 | 0.149046278 | -0.148923262 | 319.5639564 | -240.2581959
14848 | 0.269151515 | -0.103050545 | 0.018639323 | -0.018627812 | 19.34598666 | -14.70953543 | 0.148852605 | -0.148760678 | 318.3109837 | -242.0247039
14849 | 0.269079361 | -0.102976365 | 0.018689203 | -0.018631312 | 19.34260447 | -14.71266169 | 0.149250939 | -0.148788624 | 318.2553345 | -242.0761421
14850 | 0.26854236 | -0.103466846 | 0.018625207 | -0.018621807 | 19.23734462 | -14.72539268 | 0.148739872 | -0.148712725 | 316.5234319 | -242.2856127
14851 | 0.268661453 | -0.102805165 | 0.018663261 | -0.01868504 | 19.26971283 | -14.65761596 | 0.149043768 | -0.149217693 | 317.0560052 | -241.1704422
14852 | 0.2687554 | -0.102868239 | 0.01867236 | -0.018660197 | 19.30715917 | -14.69216105 | 0.149116432 | -0.149019298 | 317.672132 | -241.7388329
14853 | 0.268643572 | -0.102208443 | 0.018682262 | -0.018679 | 19.2718463 | -14.64669006 | 0.149195511 | -0.149169461 | 317.0911085 | -240.9906718
14854 | 0.269497408 | -0.102048349 | 0.018652033 | -0.018667545 | 19.3903368 | -14.59395969 | 0.148954109 | -0.14907798 | 319.0407028 | -240.1230678
14855 | 0.269161713 | -0.101561709 | 0.01866734 | -0.018644078 | 19.37954156 | -14.62283386 | 0.149076344 | -0.148890574 | 318.8630824 | -240.5981516
14856 | 0.269965538 | -0.099150864 | 0.018666646 | -0.01867802 | 19.45052175 | -14.49531978 | 0.149070803 | -0.149161633 | 320.0309615 | -238.5000869
14857 | 0.270020439 | -0.101730465 | 0.018647663 | -0.01865574 | 19.46170488 | -14.60211687 | 0.148919208 | -0.14898371 | 320.2149643 | -240.2572827
14858 | 0.269209141 | -0.102955201 | 0.018678052 | -0.018651817 | 19.39717941 | -14.66015577 | 0.149161894 | -0.148952379 | 319.1532884 | -241.2122312
14859 | 0.268980664 | -0.103126262 | 0.018682118 | -0.018621644 | 19.35369037 | -14.7243713 | 0.149194358 | -0.148711423 | 318.4377375 | -242.2688073
14860 | 0.269153122 | -0.102822976 | 0.018712937 | -0.018626615 | 19.352536 | -14.6891146 | 0.149440483 | -0.148751121 | 318.4187439 | -241.6887078
14861 | 0.268955169 | -0.102495942 | 0.01867975 | -0.018665358 | 19.3026484 | -14.65948792 | 0.149175448 | -0.149060521 | 317.5979137 | -241.2012426
14862 | 0.269826957 | -0.101944204 | 0.018674276 | -0.018661964 | 19.41910591 | -14.6349472 | 0.149131734 | -0.149033411 | 319.5140581 | -240.7974596
14863 | 0.269174356 | -0.102954433 | 0.018702558 | -0.018645598 | 19.35602482 | -14.70751027 | 0.149357593 | -0.148902716 | 318.4761476 | -241.9913827
14864 | 0.269170095 | -0.102746212 | 0.018693189 | -0.018639505 | 19.36844271 | -14.66169413 | 0.149282771 | -0.148854056 | 318.6804664 | -241.2375427
14865 | 0.268929325 | -0.10332135 | 0.018658318 | -0.018680176 | 19.34757065 | -14.74272786 | 0.149004293 | -0.149178851 | 318.3370461 | -242.5708386
14866 | 0.268574072 | -0.103072548 | 0.018690828 | -0.018633025 | 19.25124777 | -14.72531203 | 0.149263917 | -0.148802309 | 316.7521887 | -242.2842857
14867 | 0.268972911 | -0.102697248 | 0.018675505 | -0.018654178 | 19.33235042 | -14.68138006 | 0.149141552 | -0.148971233 | 318.0866186 | -241.5614469
14868 | 0.269374893 | -0.102465349 | 0.018668394 | -0.01865516 | 19.38765533 | -14.66156691 | 0.149084767 | -0.14897908 | 318.9965831 | -241.2354495
14869 | 0.269504742 | -0.101716356 | 0.018683531 | -0.018659326 | 19.39588031 | -14.61726921 | 0.149205645 | -0.149012344 | 319.1319135 | -240.5065931
14870 | 0.269674127 | -0.100251408 | 0.018673999 | -0.018669121 | 19.42887809 | -14.59085578 | 0.149129522 | -0.149090568 | 319.6748456 | -240.0719973
14871 | 0.269495173 | -0.101405457 | 0.018698646 | -0.018685175 | 19.3810679 | -14.61586198 | 0.149326355 | -0.149218772 | 318.8881962 | -240.4834391
14872 | 0.269026555 | -0.102875293 | 0.018707417 | -0.018641228 | 19.35388213 | -14.69645649 | 0.149396398 | -0.148867815 | 318.4408926 | -241.8095084
14873 | 0.268772793 | -0.102085648 | 0.018708076 | -0.01861438 | 19.27862996 | -14.65308089 | 0.14940166 | -0.148653411 | 317.2027241 | -241.0958239
14874 | 0.269220666 | -0.100702006 | 0.018644955 | -0.018673566 | 19.34419395 | -14.63025874 | 0.148897584 | -0.149126063 | 318.2814873 | -240.7203175
14875 | 0.269317826 | -0.100126588 | 0.018647838 | -0.018631852 | 19.36854068 | -14.58528163 | 0.148920603 | -0.148792938 | 318.6820784 | -239.9802825
14876 | 0.270396298 | -0.102007627 | 0.01865944 | -0.018665754 | 19.46344329 | -14.64694133 | 0.149013255 | -0.149063681 | 320.2435673 | -240.9948061
14877 | 0.270262816 | -0.102003925 | 0.018696174 | -0.018663454 | 19.41693444 | -14.6622574 | 0.149306609 | -0.149045311 | 319.4783296 | -241.2468104
14878 | 0.26895 | -0.103126681 | 0.018695927 | -0.018599553 | 19.29887244 | -14.71150918 | 0.149304638 | -0.148535006 | 317.5357857 | -242.0571792
14879 | 0.268825599 | -0.10230274 | 0.018691759 | -0.018633409 | 19.30394424 | -14.69256273 | 0.149271355 | -0.148805377 | 317.6192349 | -241.7454419
14880 | 0.269080478 | -0.103038601 | 0.018630096 | -0.01869337 | 19.32699252 | -14.71925899 | 0.148778919 | -0.149284222 | 317.9984619 | -242.1846915
14881 | 0.268919057 | -0.101916264 | 0.018673009 | -0.018696041 | 19.30591501 | -14.66327598 | 0.14912162 | -0.149305549 | 317.6516612 | -241.2635698
14882 | 0.269346604 | -0.103114317 | 0.018641277 | -0.018641593 | 19.34976876 | -14.71802257 | 0.148868206 | -0.148870734 | 318.3732129 | -242.1643479
14883 | 0.268702035 | -0.10303923 | 0.01868713 | -0.018648797 | 19.26000984 | -14.76317151 | 0.14923439 | -0.148928263 | 316.8963563 | -242.90721
14884 | 0.269079081 | -0.102878576 | 0.018676551 | -0.018643647 | 19.32984162 | -14.71780716 | 0.149149901 | -0.148887134 | 318.0453399 | -242.1608035
14885 | 0.269003225 | -0.102564325 | 0.018668576 | -0.018653964 | 19.33614323 | -14.7108119 | 0.149086217 | -0.148969523 | 318.149024 | -242.0457064
14886 | 0.268812816 | -0.101590208 | 0.018685335 | -0.018679431 | 19.29290295 | -14.65144968 | 0.149220055 | -0.149172901 | 317.437566 | -241.0689846
14887 | 0.269152982 | -0.101934355 | 0.018681962 | -0.018673077 | 19.33736224 | -14.67570132 | 0.149193112 | -0.149122159 | 318.169081 | -241.4680112
14888 | 0.269595966 | -0.102378596 | 0.018686241 | -0.018667552 | 19.40294001 | -14.6741922 | 0.149227288 | -0.149078036 | 319.248071 | -241.4431808
14889 | 0.269061759 | -0.103201419 | 0.018688607 | -0.018679328 | 19.29181246 | -14.74793525 | 0.149246179 | -0.149172083 | 317.4196236 | -242.656519
14890 | 0.268785994 | -0.103730876 | 0.018713929 | -0.018677398 | 19.28520333 | -14.82216399 | 0.149448404 | -0.149156669 | 317.3108796 | -243.8778484
14891 | 0.268992888 | -0.102782184 | 0.018662464 | -0.018637398 | 19.28144181 | -14.71072705 | 0.149037409 | -0.148837228 | 317.2489891 | -242.0443104
14892 | 0.268636238 | -0.103374645 | 0.018686977 | -0.018643565 | 19.25748745 | -14.82163062 | 0.149233163 | -0.148886483 | 316.8548538 | -243.8690726
14893 | 0.268747507 | -0.102742999 | 0.018705824 | -0.018638283 | 19.28257318 | -14.69890429 | 0.14938368 | -0.148844294 | 317.2676042 | -241.8497834
14894 | 0.269383903 | -0.102610495 | 0.018673831 | -0.018704241 | 19.33029843 | -14.70620157 | 0.149128183 | -0.149371036 | 318.0528561 | -241.96985
14895 | 0.268839708 | -0.104106595 | 0.018674537 | -0.018682567 | 19.28848745 | -14.8139786 | 0.149133817 | -0.149197947 | 317.3649152 | -243.7431693
14896 | 0.268676541 | -0.103597394 | 0.018675244 | -0.018617465 | 19.23854044 | -14.78144107 | 0.149139469 | -0.148678048 | 316.5431074 | -243.2078101
14897 | 0.268753864 | -0.103533482 | 0.018686315 | -0.018654923 | 19.24313409 | -14.80593719 | 0.149227883 | -0.148977183 | 316.6186895 | -243.6108591
14898 | 0.2687649 | -0.102901766 | 0.018688204 | -0.018686781 | 19.25171344 | -14.73377906 | 0.149242962 | -0.149231601 | 316.7598505 | -242.4235987
14899 | 0.269389841 | -0.103496602 | 0.018663703 | -0.018668269 | 19.33635082 | -14.78988472 | 0.1490473 | -0.149083763 | 318.1524396 | -243.3467385
14900 | 0.269268722 | -0.103168241 | 0.018683414 | -0.018675258 | 19.26400261 | -14.77843979 | 0.149204715 | -0.149139581 | 316.9620516 | -243.1584282
14901 | 0.268603618 | -0.105145532 | 0.018667072 | -0.018660942 | 19.21672635 | -14.93020486 | 0.149074206 | -0.149025248 | 316.1841872 | -245.6555088
14902 | 0.268154208 | -0.105435127 | 0.018689494 | -0.018641146 | 19.12407773 | -14.99627484 | 0.149253263 | -0.148867164 | 314.6597846 | -246.7425974
14903 | 0.265545271 | -0.106404284 | 0.018680888 | -0.018695538 | 18.97065276 | -15.12868898 | 0.149184541 | -0.149301532 | 312.1353927 | -248.9212857
14904 | 0.265665132 | -0.105941813 | 0.018652939 | -0.018639512 | 18.95999815 | -15.03996765 | 0.148961342 | -0.148854112 | 311.9600861 | -247.4615011
14905 | 0.266666909 | -0.105269235 | 0.018666988 | -0.01864161 | 19.00771204 | -14.98072268 | 0.149073536 | -0.148870864 | 312.745151 | -246.4867085
14906 | 0.268191787 | -0.104746623 | 0.018686576 | -0.01866934 | 19.1124619 | -14.93201712 | 0.149229965 | -0.149092316 | 314.4686625 | -245.685327
14907 | 0.267752645 | -0.104102195 | 0.018688302 | -0.018647312 | 19.07106312 | -14.87051547 | 0.149243743 | -0.148916401 | 313.7875038 | -244.6734038
14908 | 0.267928176 | -0.105018546 | 0.01869382 | -0.018619323 | 19.0895604 | -14.95560696 | 0.14928781 | -0.148692885 | 314.0918505 | -246.0734647
14909 | 0.268049225 | -0.104643526 | 0.018709131 | -0.018607076 | 19.08722697 | -14.8819129 | 0.149410083 | -0.148595082 | 314.0534572 | -244.8609326
14910 | 0.268107828 | -0.104753469 | 0.018670232 | -0.018662406 | 19.13870899 | -14.89976142 | 0.149099437 | -0.149036944 | 314.9005214 | -245.1546048
14911 | 0.268132136 | -0.104603921 | 0.018701394 | -0.018685272 | 19.11205621 | -14.9203022 | 0.149348296 | -0.149219553 | 314.4619875 | -245.4925745
14912 | 0.268361451 | -0.10469703 | 0.018704416 | -0.018667913 | 19.11192713 | -14.8837423 | 0.14937243 | -0.149080918 | 314.4598636 | -244.8910327
14913 | 0.268286572 | -0.103355018 | 0.018706791 | -0.018648252 | 19.16861609 | -14.74057259 | 0.149391396 | -0.148923912 | 315.3926006 | -242.5353767
14914 | 0.268787042 | -0.10337227 | 0.018678995 | -0.018646671 | 19.24408646 | -14.79485435 | 0.149169424 | -0.148911287 | 316.6343594 | -243.4285067
14915 | 0.268600405 | -0.104679359 | 0.01868974 | -0.018686672 | 19.20954008 | -14.88525579 | 0.149255234 | -0.149230727 | 316.0659473 | -244.9159351
14916 | 0.268425223 | -0.104402476 | 0.01865944 | -0.018692029 | 19.20510102 | -14.85374859 | 0.149013255 | -0.149273512 | 315.9929088 | -244.3975284
14917 | 0.268010249 | -0.104589393 | 0.018661233 | -0.018632688 | 19.09362329 | -14.88333065 | 0.149027572 | -0.148799613 | 314.1586997 | -244.8842597
14918 | 0.268514909 | -0.10473405 | 0.018661112 | -0.018660814 | 19.16639516 | -14.89213118 | 0.149026606 | -0.149024226 | 315.3560584 | -245.0290601
14919 | 0.268608717 | -0.104774493 | 0.018702306 | -0.018661933 | 19.1540774 | -14.89938088 | 0.149355584 | -0.149033169 | 315.1533869 | -245.1483436
14920 | 0.267584029 | -0.104749068 | 0.018654618 | -0.018678381 | 19.0498176 | -14.94659754 | 0.148974748 | -0.149164515 | 313.4379387 | -245.9252272
14921 | 0.26822301 | -0.104853143 | 0.018658015 | -0.018636601 | 19.0990773 | -14.92418265 | 0.149001876 | -0.148830869 | 314.2484378 | -245.5564218
14922 | 0.266739133 | -0.1062627 | 0.018681948 | -0.01860971 | 19.02421601 | -15.07963249 | 0.149193001 | -0.148616112 | 313.0167006 | -248.1141303
14923 | 0.266126346 | -0.10650354 | 0.018695948 | -0.018656928 | 18.98820372 | -15.10520903 | 0.149304805 | -0.148993193 | 312.4241691 | -248.5349562
14924 | 0.263962209 | -0.106858444 | 0.018681924 | -0.018651188 | 18.92016251 | -15.15062898 | 0.149192815 | -0.148947359 | 311.3046466 | -249.2822776
14925 | 0.265093067 | -0.10709188 | 0.018683359 | -0.018648718 | 18.97801571 | -15.119649 | 0.149204269 | -0.148927631 | 312.2565396 | -248.7725456
14926 | 0.264728594 | -0.106602027 | 0.018700481 | -0.01864307 | 18.94486528 | -15.15998309 | 0.149341007 | -0.148882523 | 311.711096 | -249.4361863
14927 | 0.2660551 | -0.106220651 | 0.018678134 | -0.018716025 | 18.99030674 | -15.08436035 | 0.149162544 | -0.149465139 | 312.4587713 | -248.1919205
14928 | 0.266264438 | -0.106179929 | 0.018699873 | -0.018647309 | 19.02476056 | -15.02425717 | 0.149336154 | -0.148916382 | 313.0256603 | -247.2030073
14929 | 0.267382933 | -0.105727027 | 0.01869738 | -0.018620478 | 19.05316943 | -14.98590196 | 0.14931624 | -0.148702108 | 313.4930884 | -246.5719261
14930 | 0.266873663 | -0.106397439 | 0.018669498 | -0.018686236 | 19.02848352 | -15.09986799 | 0.14909358 | -0.14922725 | 313.0869164 | -248.4470769
14931 | 0.262580033 | -0.107219285 | 0.018677617 | -0.018661477 | 18.89227927 | -15.1857323 | 0.149158416 | -0.149029525 | 310.8458671 | -249.8598533
14932 | 0.263531379 | -0.106343725 | 0.018656096 | -0.018645484 | 18.89985604 | -15.10345032 | 0.148986555 | -0.148901804 | 310.9705323 | -248.5060191
14933 | 0.26625417 | -0.105931126 | 0.018666739 | -0.018670232 | 18.99146037 | -15.01461016 | 0.149071547 | -0.149099437 | 312.4777526 | -247.0442793
14934 | 0.267993695 | -0.104644993 | 0.018697424 | -0.018644797 | 19.11286423 | -14.89217822 | 0.149316593 | -0.148896319 | 314.4752823 | -245.0298339
14935 | 0.268217073 | -0.103965639 | 0.018652536 | -0.018659591 | 19.13478859 | -14.83249282 | 0.148958125 | -0.149014464 | 314.8360167 | -244.0477948
14936 | 0.268496609 | -0.103345728 | 0.018671032 | -0.018648113 | 19.22027385 | -14.76958059 | 0.149105833 | -0.148922797 | 316.2425564 | -243.0126625
14937 | 0.269020268 | -0.103378697 | 0.018694648 | -0.018652124 | 19.34173098 | -14.71423693 | 0.14929443 | -0.148954834 | 318.2409625 | -242.1020605
14938 | 0.269230375 | -0.102554895 | 0.018622138 | -0.01868747 | 19.3611973 | -14.64855522 | 0.148715365 | -0.149237105 | 318.5612534 | -241.0213604
14939 | 0.269028441 | -0.102873408 | 0.018621332 | -0.018679172 | 19.29947035 | -14.72077211 | 0.148708932 | -0.149170837 | 317.5456234 | -242.2095877
14940 | 0.26888972 | -0.103323306 | 0.018712169 | -0.018663323 | 19.336206 | -14.7335818 | 0.149434347 | -0.14904427 | 318.1500568 | -242.4203532
14941 | 0.269085088 | -0.102759833 | 0.018684711 | -0.01864184 | 19.34811827 | -14.68139384 | 0.149215072 | -0.148872705 | 318.3460564 | -241.5616736
14942 | 0.269785397 | -0.102854548 | 0.018629309 | -0.018672655 | 19.43800114 | -14.62164437 | 0.148772634 | -0.149118793 | 319.8249525 | -240.5785803
14943 | 0.269346045 | -0.103259674 | 0.018709606 | -0.01864879 | 19.38022655 | -14.72455533 | 0.149413876 | -0.148928208 | 318.8743529 | -242.2718353
14944 | 0.269024948 | -0.101666972 | 0.018674413 | -0.01863757 | 19.36584413 | -14.61502099 | 0.149132832 | -0.148838604 | 318.6377105 | -240.4696019
14945 | 0.270016737 | -0.101145618 | 0.018680122 | -0.018701016 | 19.44246963 | -14.61193552 | 0.149178423 | -0.149345283 | 319.8984752 | -240.4188348
14946 | 0.269851963 | -0.101430044 | 0.018698837 | -0.018621931 | 19.43602432 | -14.63599782 | 0.14932788 | -0.14871371 | 319.7924267 | -240.8147461
14947 | 0.269811311 | -0.103317648 | 0.01869747 | -0.018640841 | 19.3687004 | -14.7712375 | 0.149316965 | -0.148864729 | 318.6847064 | -243.0399247
14948 | 0.269432309 | -0.103148124 | 0.018681976 | -0.018644141 | 19.35030222 | -14.7467738 | 0.149193224 | -0.148891076 | 318.3819902 | -242.6374089
14949 | 0.269136917 | -0.101668369 | 0.018697319 | -0.018640485 | 19.36662886 | -14.61162688 | 0.149315757 | -0.148861884 | 318.6506222 | -240.4137566
14950 | 0.270062698 | -0.102044367 | 0.018645484 | -0.018721596 | 19.43061547 | -14.65327181 | 0.148901804 | -0.149509633 | 319.7034318 | -241.0989652
14951 | 0.270320302 | -0.099496129 | 0.01869344 | -0.018665673 | 19.49343625 | -14.5557317 | 0.149284779 | -0.149063031 | 320.7370593 | -239.4940799
14952 | 0.270054246 | -0.100041581 | 0.018679317 | -0.018659987 | 19.41192718 | -14.56186539 | 0.14917199 | -0.149017625 | 319.3959423 | -239.5950012
14953 | 0.270381979 | -0.10187638 | 0.01868961 | -0.018654099 | 19.46566105 | -14.65447182 | 0.149254193 | -0.148970601 | 320.2800574 | -241.1187097
14954 | 0.269504114 | -0.102283461 | 0.018677542 | -0.018686825 | 19.36581964 | -14.66720048 | 0.149157821 | -0.149231955 | 318.6373075 | -241.328142
14955 | 0.270008774 | -0.102427001 | 0.01867734 | -0.018671966 | 19.44746766 | -14.68333872 | 0.149156204 | -0.14911329 | 319.9807108 | -241.5936739
14956 | 0.269340108 | -0.102031375 | 0.018708374 | -0.018627041 | 19.33688847 | -14.6352089 | 0.14940404 | -0.148754524 | 318.1612859 | -240.8017655
14957 | 0.269990474 | -0.101771327 | 0.018690024 | -0.01868276 | 19.41314125 | -14.65668278 | 0.149257502 | -0.14919949 | 319.4159181 | -241.1550879
14958 | 0.269686281 | -0.103078904 | 0.018672788 | -0.018672949 | 19.35484456 | -14.77473993 | 0.149119853 | -0.149121136 | 318.456728 | -243.0975522
14959 | 0.269228768 | -0.103270361 | 0.018688742 | -0.018626671 | 19.31931935 | -14.80042683 | 0.149247257 | -0.148751567 | 317.8722107 | -243.520194
14960 | 0.268617239 | -0.104274303 | 0.018689931 | -0.018676071 | 19.2130602 | -14.88039298 | 0.149256759 | -0.14914607 | 316.1238659 | -244.8359244
14961 | 0.268619124 | -0.10487794 | 0.018696811 | -0.01863886 | 19.15061381 | -14.94387025 | 0.149311703 | -0.148848905 | 315.0963984 | -245.8803536
14962 | 0.26852853 | -0.103764683 | 0.018709501 | -0.01865479 | 19.14817868 | -14.86984445 | 0.149413039 | -0.148976124 | 315.0563318 | -244.6623632
14963 | 0.268847531 | -0.103981355 | 0.018703335 | -0.018662625 | 19.23799207 | -14.84892098 | 0.149363803 | -0.149038691 | 316.5340848 | -244.318097
14964 | 0.268774329 | -0.103880773 | 0.018707661 | -0.018651007 | 19.19490378 | -14.87583136 | 0.14939835 | -0.148945909 | 315.8251277 | -244.7608694
14965 | 0.268431999 | -0.104434397 | 0.01869938 | -0.018648175 | 19.15262686 | -14.92931917 | 0.149332212 | -0.148923299 | 315.1295204 | -245.6409361
14966 | 0.268466015 | -0.104464852 | 0.018667337 | -0.018681722 | 19.12144134 | -14.91559427 | 0.149076325 | -0.149191197 | 314.6164065 | -245.4151122
14967 | 0.268399868 | -0.104677822 | 0.018682958 | -0.018679906 | 19.12346575 | -14.95592147 | 0.149201071 | -0.149176694 | 314.6497154 | -246.0786395
14968 | 0.268239215 | -0.105660041 | 0.018683112 | -0.018649735 | 19.06468775 | -15.05356887 | 0.149202298 | -0.148935757 | 313.6826061 | -247.6852901
14969 | 0.266903768 | -0.106163654 | 0.018689237 | -0.01863255 | 18.96194322 | -15.13679707 | 0.149251218 | -0.148798516 | 311.9920894 | -249.054693
14970 | 0.265673863 | -0.106716161 | 0.018686853 | -0.018660467 | 18.92376021 | -15.16356952 | 0.149232178 | -0.149021455 | 311.3638417 | -249.495196
14971 | 0.266840065 | -0.10645255 | 0.018696681 | -0.018627917 | 18.98057442 | -15.14371689 | 0.149310662 | -0.148761515 | 312.2986396 | -249.1685489
14972 | 0.265366247 | -0.107247504 | 0.018701093 | -0.018663535 | 18.89604265 | -15.23016253 | 0.149345897 | -0.149045962 | 310.9077883 | -250.5908902
14973 | 0.264895324 | -0.106780562 | 0.018710514 | -0.018642397 | 18.86433819 | -15.20644082 | 0.149421127 | -0.148877149 | 310.3861361 | -250.2005827
14974 | 0.263572031 | -0.106371385 | 0.018689871 | -0.018600105 | 18.83492377 | -15.15287878 | 0.149256275 | -0.148539413 | 309.9021631 | -249.3192948
14975 | 0.266633731 | -0.105761043 | 0.018662215 | -0.018662211 | 18.93439675 | -15.0914887 | 0.149035419 | -0.149035382 | 311.538851 | -248.3092074
14976 | 0.267100673 | -0.106586591 | 0.018688371 | -0.018679077 | 18.98287721 | -15.19106263 | 0.149244301 | -0.149170075 | 312.3365288 | -249.9475564
14977 | 0.264215133 | -0.107616028 | 0.018677852 | -0.018648485 | 18.8557921 | -15.29803732 | 0.149160294 | -0.148925772 | 310.2455221 | -251.7076744
14978 | 0.26285908 | -0.107099074 | 0.018669808 | -0.018661309 | 18.79954636 | -15.27167298 | 0.149096053 | -0.149028186 | 309.3200777 | -251.2738862
14979 | 0.264570036 | -0.106982426 | 0.018693545 | -0.018636585 | 18.8458154 | -15.2297291 | 0.149285616 | -0.148830739 | 310.0813696 | -250.5837586
14980 | 0.263575454 | -0.106757721 | 0.018722672 | -0.01867873 | 18.84179674 | -15.19984351 | 0.149518224 | -0.149167304 | 310.0152482 | -250.0920334
14981 | 0.265556028 | -0.107075535 | 0.018695931 | -0.01870453 | 18.90403703 | -15.20279096 | 0.149304675 | -0.149373341 | 311.0393246 | -250.1405295
14982 | 0.265456772 | -0.10642957 | 0.018677391 | -0.01866161 | 18.90199119 | -15.1556137 | 0.149156613 | -0.149030585 | 311.0056632 | -249.3642941
14983 | 0.266594755 | -0.106618861 | 0.018691678 | -0.018607544 | 18.94544149 | -15.16183503 | 0.149270704 | -0.14859882 | 311.7205767 | -249.4666573
14984 | 0.264978235 | -0.106107914 | 0.018664811 | -0.01866537 | 18.89102021 | -15.13049724 | 0.149056151 | -0.149060613 | 310.8251512 | -248.951038
14985 | 0.266417967 | -0.105973105 | 0.018668057 | -0.018678229 | 18.94524889 | -15.09733759 | 0.149082071 | -0.149163307 | 311.7174077 | -248.4054427
14986 | 0.267425262 | -0.105214473 | 0.018635873 | -0.018706094 | 18.9864357 | -14.98521846 | 0.14882505 | -0.149385836 | 312.3950787 | -246.5606802
14987 | 0.268464199 | -0.103648454 | 0.018648192 | -0.018639232 | 19.13041389 | -14.88297284 | 0.148923429 | -0.14885188 | 314.7640372 | -244.8783724
14988 | 0.268682617 | -0.103703356 | 0.018702819 | -0.018692218 | 19.19769896 | -14.87135123 | 0.149359675 | -0.149275018 | 315.8711184 | -244.6871552
14989 | 0.268741081 | -0.103981076 | 0.01867446 | -0.018682742 | 19.2054349 | -14.87006526 | 0.149133203 | -0.149199341 | 315.9984024 | -244.6659964
14990 | 0.26869512 | -0.103888735 | 0.01863526 | -0.018656744 | 19.15668417 | -14.8681826 | 0.148820159 | -0.148991724 | 315.1962777 | -244.6350198
14991 | 0.268668717 | -0.103339511 | 0.018664234 | -0.018683207 | 19.21539577 | -14.8253981 | 0.14905154 | -0.14920306 | 316.1622944 | -243.9310611
14992 | 0.268622477 | -0.103024631 | 0.018675943 | -0.018650422 | 19.22734454 | -14.78468692 | 0.149145048 | -0.148941242 | 316.3588947 | -243.2612159
14993 | 0.269184135 | -0.102698365 | 0.018656683 | -0.018664518 | 19.30443794 | -14.74298956 | 0.14899124 | -0.149053808 | 317.627358 | -242.5751445
14994 | 0.269143971 | -0.103686173 | 0.018687929 | -0.018640769 | 19.30487882 | -14.83427044 | 0.149240768 | -0.148864152 | 317.6346122 | -244.077043
14995 | 0.26855186 | -0.103559327 | 0.018691568 | -0.018663321 | 19.22972333 | -14.80652476 | 0.14926983 | -0.149044251 | 316.3980342 | -243.6205268
14996 | 0.268674096 | -0.103539699 | 0.018645919 | -0.018641647 | 19.18656481 | -14.81754463 | 0.148905281 | -0.148871162 | 315.6879217 | -243.8018433
14997 | 0.268602989 | -0.10379884 | 0.018673577 | -0.018648944 | 19.19925623 | -14.87392522 | 0.149126156 | -0.148929435 | 315.896741 | -244.7295066
14998 | 0.2685008 | -0.103763426 | 0.018678425 | -0.018645519 | 19.13185678 | -14.83845571 | 0.149164869 | -0.148902083 | 314.787778 | -244.1459057
14999 | 0.268799685 | -0.104104011 | 0.018681305 | -0.018692076 | 19.24735494 | -14.84221146 | 0.149187869 | -0.149273884 | 316.6881376 | -244.2077012
15000 | 0.268523641 | -0.104404223 | 0.018658611 | -0.018652176 | 19.17865565 | -14.88566166 | 0.149006636 | -0.148955243 | 315.5577875 | -244.9226131
15001 | 0.268534328 | -0.104012438 | 0.01868334 | -0.018694153 | 19.1711654 | -14.8362509 | 0.14920412 | -0.149290469 | 315.4345459 | -244.1096286
15002 | 0.268689323 | -0.104037235 | 0.018656387 | -0.018650031 | 19.26170951 | -14.86737039 | 0.148988879 | -0.148938118 | 316.9243218 | -244.621656
15003 | 0.26869526 | -0.10436364 | 0.018702402 | -0.018662204 | 19.27182265 | -14.9066723 | 0.149356347 | -0.149035326 | 317.0907193 | -245.2683136
15004 | 0.268281473 | -0.105219712 | 0.018705787 | -0.018665999 | 19.12044371 | -14.98740129 | 0.149383382 | -0.149065634 | 314.5999919 | -246.5965956
15005 | 0.268128923 | -0.104143825 | 0.018668853 | -0.018675864 | 19.08725658 | -14.90324857 | 0.14908843 | -0.149144415 | 314.0539445 | -245.211981
15006 | 0.268210926 | -0.105530541 | 0.018697564 | -0.018645987 | 19.14457446 | -14.96334132 | 0.149317709 | -0.148905821 | 314.9970295 | -246.2007226
15007 | 0.268366969 | -0.105689727 | 0.018718476 | -0.018633647 | 19.08744052 | -14.95302375 | 0.149484718 | -0.148807274 | 314.0569709 | -246.0309616
15008 | 0.266779506 | -0.106155272 | 0.018703333 | -0.018614287 | 19.03088698 | -15.06320396 | 0.149363784 | -0.148652667 | 313.126462 | -247.8438219
15009 | 0.266155893 | -0.10569322 | 0.018696437 | -0.018672078 | 18.99275351 | -14.99167578 | 0.14930871 | -0.149114182 | 312.4990295 | -246.6669264
15010 | 0.268538449 | -0.103572109 | 0.018682464 | -0.018618569 | 19.17796433 | -14.81079729 | 0.149197129 | -0.148686861 | 315.5464128 | -243.6908254
15011 | 0.26841293 | -0.104600988 | 0.0186872 | -0.018618157 | 19.14923713 | -14.89264825 | 0.149234948 | -0.14868357 | 315.0737471 | -245.0375677
15012 | 0.267923985 | -0.105772498 | 0.018708332 | -0.018647705 | 19.05098101 | -14.98165969 | 0.149403705 | -0.148919543 | 313.457081 | -246.5021256
15013 | 0.267584029 | -0.105316942 | 0.018681577 | -0.018663521 | 19.08716559 | -14.95827213 | 0.149190044 | -0.14904585 | 314.0524474 | -246.1173162
15014 | 0.268155535 | -0.105186114 | 0.018676173 | -0.01865802 | 19.1227667 | -14.93790885 | 0.149146888 | -0.149001913 | 314.6382135 | -245.7822672
15015 | 0.268448623 | -0.10366913 | 0.01870826 | -0.018666378 | 19.20456653 | -14.80149115 | 0.149403129 | -0.149068665 | 315.9841146 | -243.5377058
15016 | 0.26868618 | -0.103879376 | 0.018667717 | -0.018655456 | 19.26936563 | -14.79735812 | 0.149079356 | -0.148981441 | 317.0502926 | -243.4697027
15017 | 0.268472581 | -0.103926943 | 0.018670551 | -0.01867602 | 19.23094299 | -14.82468192 | 0.149101985 | -0.149145661 | 316.418102 | -243.9192773
15018 | 0.268595446 | -0.103471945 | 0.018697054 | -0.01866578 | 19.23436569 | -14.75782236 | 0.149313637 | -0.149063886 | 316.4744178 | -242.8191974
15019 | 0.268748695 | -0.103392317 | 0.018700036 | -0.018665312 | 19.31193527 | -14.75824956 | 0.149337455 | -0.149060149 | 317.750716 | -242.8262263
15020 | 0.268840966 | -0.103242281 | 0.01869063 | -0.018658671 | 19.30414038 | -14.77341717 | 0.149262337 | -0.149007119 | 317.6224621 | -243.0757881
15021 | 0.268841035 | -0.103989039 | 0.01870185 | -0.018677088 | 19.30526011 | -14.81256653 | 0.14935194 | -0.149154196 | 317.6408856 | -243.7199356
15022 | 0.268471184 | -0.104853423 | 0.018709387 | -0.018612666 | 19.19782255 | -14.90861354 | 0.149412128 | -0.148639726 | 315.8731518 | -245.3002541
15023 | 0.268330019 | -0.105600669 | 0.018678041 | -0.018667519 | 19.14964793 | -14.96745413 | 0.149161801 | -0.149077775 | 315.0805063 | -246.2683932
15024 | 0.265534933 | -0.106504728 | 0.018668376 | -0.018610008 | 18.98072707 | -15.10369089 | 0.149084618 | -0.148618492 | 312.3011512 | -248.5099772
15025 | 0.262022357 | -0.108639109 | 0.018699736 | -0.018650038 | 18.82285858 | -15.32010175 | 0.149335057 | -0.148938174 | 309.7036474 | -252.0707135
15026 | 0.2610854 | -0.108538527 | 0.018717934 | -0.018644804 | 18.73098826 | -15.31921616 | 0.149480385 | -0.148896375 | 308.1920506 | -252.0561423
15027 | 0.262217935 | -0.107208249 | 0.01873812 | -0.018659961 | 18.83521397 | -15.19246791 | 0.149641593 | -0.14901742 | 309.9069379 | -249.9706781
15028 | 0.262904273 | -0.107104243 | 0.018713145 | -0.018644632 | 18.89326759 | -15.17319018 | 0.149442138 | -0.148894999 | 310.8621285 | -249.6534903
15029 | 0.262911328 | -0.10804588 | 0.018694565 | -0.018658818 | 18.89334805 | -15.24764365 | 0.14929376 | -0.149008291 | 310.8634525 | -250.8785173
15030 | 0.261948806 | -0.107236118 | 0.018675149 | -0.018633894 | 18.84386707 | -15.2141924 | 0.149138707 | -0.148809245 | 310.0493126 | -250.3281242
15031 | 0.262326829 | -0.106940866 | 0.018675694 | -0.018648832 | 18.86662738 | -15.18555032 | 0.149143058 | -0.148928542 | 310.4238015 | -249.856859
15032 | 0.262273115 | -0.10712904 | 0.018695331 | -0.018655791 | 18.86326438 | -15.19518066 | 0.149299878 | -0.148984119 | 310.368468 | -250.0153127
15033 | 0.262219052 | -0.107576913 | 0.018670949 | -0.018668208 | 18.85414794 | -15.22448827 | 0.149105164 | -0.149083279 | 310.2184698 | -250.4975281
15034 | 0.261671434 | -0.107917428 | 0.018705831 | -0.018622902 | 18.80584462 | -15.26110964 | 0.149383735 | -0.148721464 | 309.4237066 | -251.1000813
15035 | 0.262014883 | -0.107942154 | 0.01870598 | -0.018633835 | 18.83678185 | -15.25913877 | 0.149384925 | -0.14880878 | 309.9327352 | -251.0676535
15036 | 0.262384036 | -0.108048395 | 0.018671731 | -0.018632126 | 18.83710595 | -15.261917 | 0.149111412 | -0.148795132 | 309.9380678 | -251.1133653
15037 | 0.262568857 | -0.107368762 | 0.018698106 | -0.018645905 | 18.82541627 | -15.20673074 | 0.149322041 | -0.14890517 | 309.7457306 | -250.205353
15038 | 0.261337416 | -0.108240899 | 0.018702243 | -0.018654939 | 18.78976086 | -15.2806893 | 0.149355082 | -0.148977314 | 309.1590711 | -251.422237
15039 | 0.261374506 | -0.10824963 | 0.018668679 | -0.018668364 | 18.78607338 | -15.27909869 | 0.149087035 | -0.149084525 | 309.0983988 | -251.3960658
15040 | 0.262673212 | -0.107572023 | 0.018672269 | -0.018688071 | 18.85957075 | -15.25170924 | 0.149115707 | -0.149241902 | 310.3076946 | -250.945411
15041 | 0.262589742 | -0.107262312 | 0.01867937 | -0.018646003 | 18.8509577 | -15.20463135 | 0.149172418 | -0.148905951 | 310.1659788 | -250.1708105
15042 | 0.263009047 | -0.10778674 | 0.018694737 | -0.018663386 | 18.84895237 | -15.27293008 | 0.149295136 | -0.149044772 | 310.1329841 | -251.29457
15043 | 0.262240356 | -0.107542128 | 0.018686211 | -0.018641295 | 18.8343036 | -15.24803406 | 0.149227046 | -0.148868354 | 309.8919591 | -250.884941
15044 | 0.262475818 | -0.106967967 | 0.01868527 | -0.018682567 | 18.82260209 | -15.18999077 | 0.149219534 | -0.149197947 | 309.6994272 | -249.9299204
15045 | 0.264316624 | -0.106667267 | 0.018653959 | -0.018662059 | 18.88618376 | -15.17855693 | 0.148969486 | -0.149034173 | 310.7455742 | -249.7417926
15046 | 0.265666948 | -0.10608214 | 0.018661447 | -0.018713743 | 18.94484274 | -15.10450169 | 0.149029283 | -0.149446917 | 311.7107251 | -248.5233179
15047 | 0.267349755 | -0.105766701 | 0.018698965 | -0.01868598 | 19.04558456 | -15.01441896 | 0.149328902 | -0.149225205 | 313.3682899 | -247.0411333
15048 | 0.267723448 | -0.105469562 | 0.018649789 | -0.018643915 | 19.07530697 | -15.00548711 | 0.148936184 | -0.148889272 | 313.8573304 | -246.8941723
15049 | 0.267862797 | -0.105458876 | 0.018703219 | -0.018669265 | 19.04334826 | -14.95920988 | 0.149362873 | -0.149091721 | 313.3314949 | -246.1327456
15050 | 0.268013322 | -0.104646809 | 0.018701151 | -0.018671249 | 19.07505477 | -14.93537873 | 0.149346362 | -0.149107563 | 313.8531808 | -245.7406376
15051 | 0.268400985 | -0.104881153 | 0.018674993 | -0.018677896 | 19.09913989 | -14.93680617 | 0.149137461 | -0.149160648 | 314.2494675 | -245.7641241
15052 | 0.268427947 | -0.105272518 | 0.018660748 | -0.018688041 | 19.0745662 | -14.99678707 | 0.149023705 | -0.149241661 | 313.845142 | -246.7510253
15053 | 0.26787083 | -0.104897428 | 0.018679202 | -0.018670259 | 19.04546311 | -14.97573182 | 0.149171079 | -0.14909966 | 313.3662917 | -246.4045909
15054 | 0.267987408 | -0.105413613 | 0.018678958 | -0.018692167 | 19.06339657 | -14.98578908 | 0.149169126 | -0.149274609 | 313.6613615 | -246.5700689
15055 | 0.268423267 | -0.105214822 | 0.018678034 | -0.018632476 | 19.08409828 | -14.98803729 | 0.149161745 | -0.148797921 | 314.0019791 | -246.6070601
15056 | 0.268218679 | -0.104958057 | 0.018669722 | -0.018672406 | 19.08984277 | -14.96687364 | 0.149095365 | -0.149116804 | 314.0964966 | -246.258842
15057 | 0.268458192 | -0.104028713 | 0.018676837 | -0.01863144 | 19.1246653 | -14.87962184 | 0.149152188 | -0.148789647 | 314.6694522 | -244.8232365
15058 | 0.268603548 | -0.103483121 | 0.018654725 | -0.018679275 | 19.24356082 | -14.85315217 | 0.148975603 | -0.149171655 | 316.6257108 | -244.3877152
15059 | 0.268756658 | -0.103595299 | 0.018657046 | -0.018682432 | 19.22584651 | -14.83844174 | 0.148994141 | -0.149196868 | 316.3342467 | -244.1456758
15060 | 0.268424036 | -0.104394723 | 0.018682371 | -0.018630532 | 19.15193787 | -14.90486683 | 0.149196385 | -0.148782396 | 315.118184 | -245.2386073
15061 | 0.26872313 | -0.103552691 | 0.0186833 | -0.01862493 | 19.23238672 | -14.83760094 | 0.149203804 | -0.148737659 | 316.4418567 | -244.1318417
15062 | 0.268563455 | -0.103853671 | 0.018675556 | -0.0186556 | 19.19563869 | -14.85393224 | 0.149141961 | -0.148982594 | 315.8372195 | -244.4005503
15063 | 0.268566807 | -0.103608012 | 0.018676625 | -0.018658136 | 19.18755192 | -14.83144453 | 0.149150496 | -0.149002843 | 315.7041631 | -244.0305466
15064 | 0.268582873 | -0.103941472 | 0.018677752 | -0.018652569 | 19.20493972 | -14.89239745 | 0.149159495 | -0.148958385 | 315.9902548 | -245.0334411
15065 | 0.268318843 | -0.104454374 | 0.018651628 | -0.018653 | 19.08320002 | -14.90800474 | 0.148950873 | -0.148961825 | 313.9871995 | -245.2902371
15066 | 0.268633653 | -0.103679467 | 0.018693913 | -0.01870616 | 19.21790242 | -14.85272367 | 0.149288554 | -0.149386357 | 316.2035379 | -244.3806648
15067 | 0.268466574 | -0.104722735 | 0.018715452 | -0.01867144 | 19.1948764 | -14.91112122 | 0.149460565 | -0.149109087 | 315.8246771 | -245.3415144
15068 | 0.268416702 | -0.104002101 | 0.018694006 | -0.018660234 | 19.13427468 | -14.87678597 | 0.149289298 | -0.149019596 | 314.8275611 | -244.7765761
15069 | 0.268606272 | -0.10448399 | 0.018707165 | -0.01865198 | 19.16973535 | -14.88487041 | 0.149394389 | -0.148953681 | 315.4110165 | -244.9095942
15070 | 0.268468879 | -0.104892818 | 0.018688108 | -0.018683885 | 19.16019004 | -14.95842086 | 0.1492422 | -0.149208471 | 315.2539618 | -246.1197634
15071 | 0.268345106 | -0.104677822 | 0.018729501 | -0.018650443 | 19.09323195 | -14.9443632 | 0.149572759 | -0.148941409 | 314.1522607 | -245.8884644
15072 | 0.268544456 | -0.10483603 | 0.018689405 | -0.018635693 | 19.1693454 | -14.93408959 | 0.149252557 | -0.148823618 | 315.4046005 | -245.7194267
15073 | 0.268341125 | -0.104735727 | 0.018669517 | -0.018628336 | 19.07989262 | -14.92962455 | 0.149093729 | -0.148764862 | 313.9327808 | -245.6459607
15074 | 0.267962542 | -0.105490308 | 0.018671347 | -0.018668299 | 19.05088536 | -15.02795061 | 0.149108344 | -0.149084004 | 313.4555073 | -247.2637776
15075 | 0.268465037 | -0.105180876 | 0.018679964 | -0.018664411 | 19.09542605 | -14.97578518 | 0.149177159 | -0.149052953 | 314.1883616 | -246.4054689
15076 | 0.268061239 | -0.105400901 | 0.01868609 | -0.018641985 | 19.03537996 | -14.99427436 | 0.149226079 | -0.148873858 | 313.2003877 | -246.7096823
15077 | 0.267822704 | -0.105601647 | 0.018683868 | -0.018606243 | 19.03440626 | -15.00952523 | 0.149208341 | -0.148588426 | 313.1843668 | -246.9606139
15078 | 0.268166222 | -0.105942302 | 0.018670278 | -0.018679785 | 19.09997417 | -15.02886424 | 0.149099809 | -0.149175727 | 314.2631944 | -247.2788101
15079 | 0.267303166 | -0.106022838 | 0.018691498 | -0.018654553 | 19.00938889 | -15.07419366 | 0.149269272 | -0.148974227 | 312.7727412 | -248.024642
15080 | 0.266933873 | -0.105532706 | 0.018685712 | -0.018641104 | 18.99950644 | -15.00772294 | 0.149223067 | -0.14886683 | 312.6101394 | -246.9309597
15081 | 0.267504401 | -0.106588826 | 0.018653724 | -0.018679843 | 19.05203862 | -15.12797251 | 0.148967608 | -0.149176192 | 313.4744825 | -248.9094972
15082 | 0.266202622 | -0.107393139 | 0.018676374 | -0.018664616 | 18.97100601 | -15.16889017 | 0.149148487 | -0.149054589 | 312.141205 | -249.5827397
15083 | 0.265151252 | -0.107611139 | 0.018701759 | -0.018623218 | 18.91264347 | -15.23386352 | 0.149351215 | -0.148723993 | 311.1809315 | -250.6517847
15084 | 0.26354011 | -0.106523447 | 0.018674939 | -0.018615805 | 18.87121126 | -15.16557895 | 0.149137034 | -0.14866479 | 310.4992227 | -249.5282582
15085 | 0.266015915 | -0.106437602 | 0.018699999 | -0.018659775 | 18.97084275 | -15.12939101 | 0.149337158 | -0.149015933 | 312.1385187 | -248.9328366
15086 | 0.266470284 | -0.106344214 | 0.018692513 | -0.018640131 | 19.01008273 | -15.06693969 | 0.149277379 | -0.148859057 | 312.7841573 | -247.9052879
15087 | 0.267797419 | -0.104901758 | 0.01869615 | -0.018677442 | 19.05366872 | -14.96048197 | 0.149306423 | -0.149157022 | 313.5013034 | -246.1536761
15088 | 0.267218439 | -0.104750605 | 0.018690471 | -0.018618457 | 19.02860189 | -14.91489112 | 0.149261072 | -0.148685968 | 313.088864 | -245.4035428
15089 | 0.268277213 | -0.104008876 | 0.018659652 | -0.018667573 | 19.14804913 | -14.87296112 | 0.149014947 | -0.149078203 | 315.0542003 | -244.7136436
15090 | 0.268699661 | -0.103214202 | 0.018646625 | -0.018651819 | 19.24527902 | -14.76585325 | 0.148910915 | -0.148952398 | 316.6539813 | -242.9513344
15091 | 0.269235893 | -0.103145051 | 0.018677792 | -0.018710097 | 19.29898411 | -14.74096058 | 0.149159811 | -0.149417799 | 317.537623 | -242.5417605
15092 | 0.269481553 | -0.10260805 | 0.018682709 | -0.018623786 | 19.32995515 | -14.71242663 | 0.149199081 | -0.14872853 | 318.0472078 | -242.0722745
15093 | 0.269224368 | -0.102561601 | 0.018640853 | -0.018649277 | 19.32009468 | -14.71508285 | 0.148864822 | -0.148932094 | 317.8849676 | -242.1159789
15094 | 0.269458782 | -0.102257477 | 0.018682255 | -0.018687207 | 19.36132107 | -14.67198441 | 0.149195455 | -0.149235004 | 318.5632899 | -241.4068547
15095 | 0.269638434 | -0.099896784 | 0.018670713 | -0.018674693 | 19.38786972 | -14.59170422 | 0.149103286 | -0.149135063 | 319.0001106 | -240.0859571
15096 | 0.269869146 | -0.100420793 | 0.018675326 | -0.018668022 | 19.42299772 | -14.57927609 | 0.14914012 | -0.149081792 | 319.5780924 | -239.8814698
15097 | 0.269971545 | -0.099892593 | 0.018672276 | -0.01869483 | 19.43958309 | -14.58422616 | 0.149115762 | -0.14929588 | 319.8509812 | -239.9629163
15098 | 0.270515321 | -0.099502835 | 0.01872026 | -0.018692648 | 19.46404902 | -14.5593429 | 0.149498961 | -0.149278458 | 320.2535338 | -239.5534972
15099 | 0.269606583 | -0.100133922 | 0.018669321 | -0.018659342 | 19.38581774 | -14.59879428 | 0.149092167 | -0.149012474 | 318.9663481 | -240.2026142
15100 | 0.270309894 | -0.100381258 | 0.018684742 | -0.018650264 | 19.42672757 | -14.57176721 | 0.149215313 | -0.148939977 | 319.6394619 | -239.7579217
15101 | 0.270014781 | -0.099843 | 0.01868141 | -0.018667505 | 19.43678921 | -14.59315922 | 0.149188706 | -0.149077664 | 319.8050119 | -240.1098972
15102 | 0.270410547 | -0.099533708 | 0.018666974 | -0.018670339 | 19.45214802 | -14.56579724 | 0.149073425 | -0.149100293 | 320.0577196 | -239.6596943
15103 | 0.271064964 | -0.098359403 | 0.018633717 | -0.018677028 | 19.55964575 | -14.42977926 | 0.148807832 | -0.149153712 | 321.8264433 | -237.4217098
15104 | 0.271110436 | -0.098254629 | 0.018703463 | -0.018673605 | 19.58915135 | -14.40375838 | 0.149364825 | -0.14912638 | 322.3119165 | -236.993573
15105 | 0.2711594 | -0.098211393 | 0.018690548 | -0.018678006 | 19.62351901 | -14.40495821 | 0.149261686 | -0.149161522 | 322.8773881 | -237.0133144
15106 | 0.270982821 | -0.098242196 | 0.018649139 | -0.018665812 | 19.57027782 | -14.44044514 | 0.148930997 | -0.149064146 | 322.0013791 | -237.5972018
15107 | 0.270931552 | -0.098558194 | 0.01869775 | -0.018688716 | 19.56867175 | -14.47992641 | 0.149319196 | -0.149247053 | 321.9749535 | -238.2468107
15108 | 0.271182869 | -0.098552606 | 0.01867419 | -0.018699126 | 19.60123675 | -14.40541679 | 0.149131047 | -0.149330185 | 322.5107648 | -237.0208597
15109 | 0.272081759 | -0.097603425 | 0.018663587 | -0.01866985 | 19.70919799 | -14.27720021 | 0.149046371 | -0.149096388 | 324.287115 | -234.9112364
15110 | 0.273331221 | -0.097746756 | 0.018650681 | -0.018657538 | 19.72914655 | -14.33044486 | 0.148943306 | -0.148998064 | 324.6153405 | -235.7873021
15111 | 0.272203646 | -0.097702472 | 0.018667503 | -0.018681957 | 19.69995601 | -14.31815727 | 0.149077645 | -0.149193075 | 324.1350513 | -235.5851271
15112 | 0.272219431 | -0.09812946 | 0.018662234 | -0.018654732 | 19.67527969 | -14.36778558 | 0.149035568 | -0.148975659 | 323.7290371 | -236.4016912
15113 | 0.271285059 | -0.098357867 | 0.018690413 | -0.018635968 | 19.6303146 | -14.4073816 | 0.149260608 | -0.148825812 | 322.9891998 | -237.0531879
15114 | 0.27131698 | -0.098306667 | 0.018675428 | -0.018652036 | 19.61263157 | -14.41388363 | 0.149140938 | -0.148954127 | 322.6982506 | -237.1601696
15115 | 0.270874415 | -0.098483316 | 0.018689037 | -0.018632664 | 19.56523443 | -14.41686749 | 0.149249619 | -0.148799427 | 321.9183972 | -237.2092649
15116 | 0.270289428 | -0.099457852 | 0.018690485 | -0.018664667 | 19.49077295 | -14.53072932 | 0.149261184 | -0.149054998 | 320.6932384 | -239.082701
15117 | 0.270562469 | -0.098847579 | 0.018669575 | -0.018663382 | 19.52339802 | -14.49316805 | 0.149094194 | -0.149044734 | 321.230038 | -238.4646832
15118 | 0.271032344 | -0.098684691 | 0.01868079 | -0.018651396 | 19.55227032 | -14.46286803 | 0.14918376 | -0.148949014 | 321.7050911 | -237.966139
15119 | 0.271248388 | -0.098466831 | 0.018665354 | -0.018653342 | 19.58253095 | -14.44176296 | 0.149060483 | -0.148964558 | 322.2029871 | -237.6188847
15120 | 0.271215629 | -0.098126037 | 0.018698853 | -0.018684611 | 19.59780017 | -14.38474273 | 0.14932801 | -0.149214272 | 322.4542207 | -236.6806972
15121 | 0.271581569 | -0.098375189 | 0.018663195 | -0.01867208 | 19.65370774 | -14.46319502 | 0.149043247 | -0.149114201 | 323.3741011 | -237.9715191
15122 | 0.271209412 | -0.098392372 | 0.018707927 | -0.018664127 | 19.58078062 | -14.40387834 | 0.14940047 | -0.149050684 | 322.174188 | -236.9955466
15123 | 0.272280619 | -0.098038656 | 0.01869975 | -0.018720276 | 19.65326089 | -14.37256951 | 0.149335168 | -0.149499091 | 323.3667488 | -236.4804039
15124 | 0.271052461 | -0.098514748 | 0.018686062 | -0.018676253 | 19.58297212 | -14.4169651 | 0.149225856 | -0.149147521 | 322.2102459 | -237.2108708
15125 | 0.272031886 | -0.098129669 | 0.018651945 | -0.018657729 | 19.59790587 | -14.39511357 | 0.148953402 | -0.148999589 | 322.4559599 | -236.8513347
15126 | 0.271472744 | -0.098253163 | 0.018680069 | -0.018673084 | 19.62818941 | -14.42784285 | 0.149177996 | -0.149122215 | 322.9542329 | -237.389849
15127 | 0.271442289 | -0.098127644 | 0.018655729 | -0.018647752 | 19.59507279 | -14.3812146 | 0.148983617 | -0.148919915 | 322.4093455 | -236.6226468
15128 | 0.271519543 | -0.098315747 | 0.018716677 | -0.01863821 | 19.58903437 | -14.47109049 | 0.149470345 | -0.148843718 | 322.3099919 | -238.101428
15129 | 0.27113181 | -0.097903148 | 0.018687761 | -0.018619814 | 19.57395505 | -14.36145855 | 0.149239429 | -0.148696809 | 322.0618828 | -236.2975887
15130 | 0.272291446 | -0.097995768 | 0.018659454 | -0.018678953 | 19.64315781 | -14.4251978 | 0.149013367 | -0.149169089 | 323.2005169 | -237.3463284
15131 | 0.271846716 | -0.098398868 | 0.01869608 | -0.018688844 | 19.60597672 | -14.47642995 | 0.149305865 | -0.149248075 | 322.5887542 | -238.1892813
15132 | 0.271733491 | -0.097725173 | 0.01869985 | -0.018640539 | 19.61224703 | -14.40778887 | 0.149335968 | -0.148862311 | 322.6919234 | -237.0598889
15133 | 0.27152988 | -0.097755836 | 0.018693396 | -0.018645936 | 19.5606309 | -14.37641103 | 0.149284426 | -0.148905412 | 321.8426526 | -236.5436107
15134 | 0.271871862 | -0.097391992 | 0.01869524 | -0.018631651 | 19.58551183 | -14.37267736 | 0.149299152 | -0.148791339 | 322.2520334 | -236.4821784
15135 | 0.272642299 | -0.097771343 | 0.018677864 | -0.018658078 | 19.64023551 | -14.40554764 | 0.149160387 | -0.149002378 | 323.1524345 | -237.0230127
15136 | 0.273090032 | -0.097669153 | 0.018652914 | -0.018628031 | 19.63813631 | -14.38724985 | 0.148961137 | -0.148762426 | 323.1178951 | -236.7219483
15137 | 0.271320333 | -0.099437037 | 0.018696618 | -0.018625065 | 19.50572124 | -14.60248893 | 0.14931016 | -0.148738737 | 320.9391914 | -240.2634044
15138 | 0.270369545 | -0.099966633 | 0.018724015 | -0.018701666 | 19.38027563 | -14.66192799 | 0.149528952 | -0.149350471 | 318.8751604 | -241.2413904
15139 | 0.269643952 | -0.101745343 | 0.018693286 | -0.018647193 | 19.30834809 | -14.73721648 | 0.149283552 | -0.148915452 | 317.6916941 | -242.4801566
15140 | 0.268913539 | -0.103276717 | 0.018677435 | -0.018630802 | 19.19793524 | -14.84026937 | 0.149156966 | -0.148784552 | 315.875006 | -244.1757469
15141 | 0.268748346 | -0.103169289 | 0.018692793 | -0.01864293 | 19.19150818 | -14.83542817 | 0.14927961 | -0.148881407 | 315.7692578 | -244.0960917
15142 | 0.268789417 | -0.103263934 | 0.0186948 | -0.018634182 | 19.19005373 | -14.85093981 | 0.149295638 | -0.148811551 | 315.7453269 | -244.351314
15143 | 0.269382437 | -0.10287676 | 0.018691724 | -0.018644678 | 19.22914712 | -14.80471306 | 0.149271076 | -0.148895371 | 316.3885535 | -243.5907178
15144 | 0.268629322 | -0.103391409 | 0.018712672 | -0.018636045 | 19.1575353 | -14.86485135 | 0.149438364 | -0.148826425 | 315.2102819 | -244.5802088
15145 | 0.269005041 | -0.102922791 | 0.018678511 | -0.01867971 | 19.20106923 | -14.81052916 | 0.149165556 | -0.149175132 | 315.9265714 | -243.6864137
15146 | 0.269011048 | -0.103670387 | 0.018682702 | -0.018668038 | 19.19492204 | -14.92854198 | 0.149199025 | -0.149081922 | 315.825428 | -245.6281485
15147 | 0.268434932 | -0.104421056 | 0.018696257 | -0.018642106 | 19.10164934 | -14.9911602 | 0.149307278 | -0.148874825 | 314.290757 | -246.6584432
15148 | 0.268254651 | -0.105639925 | 0.018691964 | -0.01865724 | 19.03202115 | -15.09009209 | 0.149272991 | -0.148995684 | 313.1451231 | -248.2862281
15149 | 0.267708361 | -0.105754268 | 0.018700532 | -0.018638706 | 18.98576654 | -15.11034612 | 0.149341416 | -0.148847678 | 312.3840687 | -248.6194797
15150 | 0.267190499 | -0.105589633 | 0.018700011 | -0.018659666 | 18.9543386 | -15.08733295 | 0.149337251 | -0.149015059 | 311.8669661 | -248.2408304
15151 | 0.267855114 | -0.105953478 | 0.018682136 | -0.018682793 | 18.97717593 | -15.09730853 | 0.149194507 | -0.14919975 | 312.2427223 | -248.4049646
15152 | 0.268064592 | -0.105951173 | 0.018682795 | -0.018660518 | 18.97097612 | -15.12623094 | 0.149199769 | -0.149021864 | 312.1407131 | -248.8808421
15153 | 0.266750589 | -0.106010614 | 0.018694604 | -0.01863839 | 18.91326122 | -15.1287281 | 0.149294076 | -0.148845149 | 311.1910956 | -248.9219293
15154 | 0.265733794 | -0.106282398 | 0.018669277 | -0.018647754 | 18.88809502 | -15.16814884 | 0.149091814 | -0.148919933 | 310.7770213 | -249.5705421
15155 | 0.265678473 | -0.106269336 | 0.018673913 | -0.018686853 | 18.88900287 | -15.1837511 | 0.149128834 | -0.149232178 | 310.7919587 | -249.8272554
15156 | 0.266146393 | -0.105050328 | 0.018715643 | -0.018644771 | 18.89727684 | -15.02531357 | 0.149462089 | -0.148896115 | 310.9280951 | -247.2203888
15157 | 0.268029737 | -0.105496804 | 0.018699645 | -0.018643898 | 19.02154386 | -15.04806932 | 0.149334332 | -0.148889142 | 312.9727341 | -247.5948026
15158 | 0.267431898 | -0.10529473 | 0.018669724 | -0.018677906 | 18.9898056 | -15.0457032 | 0.149095384 | -0.149160722 | 312.4505257 | -247.5558715
15159 | 0.268680801 | -0.103266239 | 0.018666399 | -0.018683473 | 19.17803613 | -14.8408616 | 0.149068832 | -0.14920518 | 315.5475942 | -244.1854912
15160 | 0.269046951 | -0.102846516 | 0.018660169 | -0.018637523 | 19.21952926 | -14.7814502 | 0.149019075 | -0.148838233 | 316.2303052 | -243.2079603
15161 | 0.269511797 | -0.102434475 | 0.018666094 | -0.018636008 | 19.27790977 | -14.74400181 | 0.149066396 | -0.148826128 | 317.1908744 | -242.5917997
15162 | 0.269226952 | -0.101201427 | 0.018655072 | -0.018684865 | 19.2835846 | -14.67379946 | 0.148978373 | -0.149216299 | 317.2842457 | -241.4367189
15163 | 0.270379883 | -0.101476773 | 0.018695033 | -0.018685375 | 19.35831467 | -14.68556048 | 0.149297498 | -0.149220371 | 318.5138238 | -241.6302299
15164 | 0.26965394 | -0.101424596 | 0.018648187 | -0.018667498 | 19.34547359 | -14.68046494 | 0.148923392 | -0.149077608 | 318.3025419 | -241.5463899
15165 | 0.270102232 | -0.099911313 | 0.01865805 | -0.018634441 | 19.39365854 | -14.63543568 | 0.149002155 | -0.148813614 | 319.0953575 | -240.8054968
15166 | 0.270723052 | -0.101371859 | 0.018679715 | -0.018689221 | 19.43920581 | -14.68923585 | 0.149175169 | -0.149251088 | 319.8447736 | -241.690703
15167 | 0.270150428 | -0.100136367 | 0.018649233 | -0.018674679 | 19.38495869 | -14.6143198 | 0.14893174 | -0.149134951 | 318.9522136 | -240.4580648
15168 | 0.270665496 | -0.100580328 | 0.018661943 | -0.018692686 | 19.45302421 | -14.63245973 | 0.149033244 | -0.149278755 | 320.072136 | -240.7565317
15169 | 0.269980485 | -0.101369065 | 0.018716302 | -0.018712921 | 19.37094629 | -14.69778456 | 0.149467351 | -0.149440353 | 318.7216593 | -241.8313599
15170 | 0.270351874 | -0.100608547 | 0.018658983 | -0.018659084 | 19.41187931 | -14.6539405 | 0.149009611 | -0.14901041 | 319.3951546 | -241.1099676
15171 | 0.270578953 | -0.100264121 | 0.018706134 | -0.018718798 | 19.45093181 | -14.6464101 | 0.149386152 | -0.149487284 | 320.0377085 | -240.9860655
15172 | 0.270998468 | -0.099232378 | 0.018680821 | -0.018675982 | 19.46375249 | -14.57249848 | 0.149184001 | -0.149145364 | 320.2486547 | -239.7699538
15173 | 0.270451618 | -0.099205487 | 0.01869175 | -0.018652716 | 19.43768021 | -14.58252389 | 0.14927128 | -0.148959557 | 319.819672 | -239.9349078
15174 | 0.270480117 | -0.103053339 | 0.018689477 | -0.018654765 | 19.43802154 | -14.73721545 | 0.149253133 | -0.148975919 | 319.8252881 | -242.4801397
15175 | 0.269127836 | -0.102993967 | 0.018713238 | -0.018615179 | 19.27007223 | -14.76650396 | 0.149442882 | -0.148659789 | 317.0619186 | -242.962041
15176 | 0.268883504 | -0.10313611 | 0.018671205 | -0.0186295 | 19.25221384 | -14.78062216 | 0.149107209 | -0.148774159 | 316.7680839 | -243.194336
15177 | 0.269219758 | -0.103121093 | 0.0186709 | -0.018635926 | 19.2529371 | -14.78563836 | 0.149104774 | -0.148825477 | 316.7799842 | -243.2768705
15178 | 0.268576656 | -0.103940564 | 0.018691589 | -0.018664362 | 19.17528035 | -14.85351762 | 0.149269997 | -0.149052562 | 315.5022517 | -244.3937282
15179 | 0.268730185 | -0.104651768 | 0.018656387 | -0.0186277 | 19.1833348 | -14.92774766 | 0.148988879 | -0.148759786 | 315.6347763 | -245.615079
15180 | 0.268309762 | -0.104946951 | 0.01870788 | -0.01870036 | 19.06271912 | -14.98337584 | 0.149400098 | -0.14934004 | 313.6502151 | -246.5303624
15181 | 0.268180122 | -0.105755246 | 0.018698132 | -0.018659205 | 19.10903351 | -15.04212497 | 0.149322246 | -0.149011377 | 314.4122532 | -247.4969967
15182 | 0.267491409 | -0.10620242 | 0.018700174 | -0.01863136 | 19.03238539 | -15.11612795 | 0.149338553 | -0.148789015 | 313.1511162 | -248.7146117
15183 | 0.264338556 | -0.107071344 | 0.018741394 | -0.018625044 | 18.88831239 | -15.2140826 | 0.149667736 | -0.14873857 | 310.7805978 | -250.3263175
15184 | 0.263822231 | -0.107067503 | 0.018691515 | -0.018649042 | 18.86929283 | -15.18485835 | 0.149269402 | -0.148930216 | 310.4676577 | -249.8454736
15185 | 0.262523106 | -0.10667502 | 0.018725312 | -0.018656869 | 18.81478885 | -15.17909281 | 0.149539309 | -0.148992728 | 309.5708714 | -249.7506098
15186 | 0.265502523 | -0.106287986 | 0.018690858 | -0.018685061 | 18.92974311 | -15.07149618 | 0.149264159 | -0.149217861 | 311.462282 | -247.9802587
15187 | 0.266136265 | -0.105768866 | 0.01868035 | -0.018656657 | 18.97226125 | -14.98084702 | 0.149180246 | -0.148991036 | 312.1618581 | -246.4887542
15188 | 0.268474048 | -0.104733142 | 0.018676325 | -0.018666122 | 19.0916393 | -14.90750201 | 0.149148097 | -0.149066619 | 314.1260558 | -245.2819654
15189 | 0.267491339 | -0.105268467 | 0.01868832 | -0.018658399 | 19.04956484 | -14.95770132 | 0.149243892 | -0.149004944 | 313.4337799 | -246.1079244
15190 | 0.265702013 | -0.106561096 | 0.018667 | -0.018637626 | 18.95261165 | -15.17150179 | 0.149073629 | -0.148839051 | 311.8385515 | -249.6257101
15191 | 0.262496773 | -0.108063133 | 0.018668783 | -0.018652981 | 18.85212641 | -15.2724131 | 0.149087872 | -0.148961676 | 310.1852084 | -251.2860638
15192 | 0.262985996 | -0.107986718 | 0.018704721 | -0.01864978 | 18.85178275 | -15.2818555 | 0.149374866 | -0.14893611 | 310.179554 | -251.4414252
15193 | 0.261533692 | -0.107350811 | 0.018674595 | -0.018647861 | 18.78873715 | -15.20674927 | 0.149134282 | -0.148920789 | 309.1422274 | -250.2056579
15194 | 0.263679948 | -0.107529625 | 0.018692697 | -0.018613945 | 18.89544297 | -15.20263404 | 0.149278848 | -0.148649934 | 310.8979214 | -250.1379475
15195 | 0.262706949 | -0.107891583 | 0.018694127 | -0.018625111 | 18.85946402 | -15.2182349 | 0.149290265 | -0.148739109 | 310.3059385 | -250.3946378
15196 | 0.264462539 | -0.106972438 | 0.018668553 | -0.01864537 | 18.91608322 | -15.1742965 | 0.149086031 | -0.148900893 | 311.2375277 | -249.6716932
15197 | 0.264031429 | -0.10686019 | 0.018642166 | -0.018668085 | 18.91226973 | -15.15862877 | 0.148875308 | -0.149082294 | 311.1747821 | -249.4139027
15198 | 0.263270562 | -0.106107146 | 0.018699417 | -0.01867934 | 18.88986751 | -15.09597814 | 0.14933251 | -0.149172176 | 310.8061851 | -248.3830748
15199 | 0.265334536 | -0.106324656 | 0.018671186 | -0.018695666 | 18.95410698 | -15.10870215 | 0.149107061 | -0.149302555 | 311.8631551 | -248.5924305
15200 | 0.266220922 | -0.105542625 | 0.01865967 | -0.018669442 | 18.9814589 | -14.99585276 | 0.149015096 | -0.149093134 | 312.3131925 | -246.7356527
15201 | 0.266994502 | -0.105390842 | 0.018671042 | -0.018672662 | 19.02934788 | -14.96267142 | 0.149105908 | -0.149118849 | 313.1011382 | -246.1897003
15202 | 0.267654437 | -0.104489788 | 0.018668474 | -0.018659705 | 19.05603465 | -14.93777838 | 0.149085399 | -0.149015375 | 313.5402315 | -245.7801204
15203 | 0.268536982 | -0.105513079 | 0.018718961 | -0.018671566 | 19.10933927 | -14.98058857 | 0.149488585 | -0.149110091 | 314.417284 | -246.4845019
15204 | 0.268947695 | -0.103503866 | 0.018684572 | -0.018648394 | 19.19752508 | -14.83820342 | 0.149213956 | -0.148925047 | 315.8682575 | -244.1417545
15205 | 0.26885745 | -0.10334 | 0.018712744 | -0.018672166 | 19.26290663 | -14.7700008 | 0.14943894 | -0.149114889 | 316.9440188 | -243.0195765
15206 | 0.269215916 | -0.102785467 | 0.018669843 | -0.01867659 | 19.28674448 | -14.74836888 | 0.149096332 | -0.149150217 | 317.3362371 | -242.6636537
15207 | 0.269335428 | -0.102698226 | 0.018642466 | -0.018629484 | 19.28833546 | -14.72210605 | 0.148877707 | -0.148774028 | 317.3624144 | -242.2315357
15208 | 0.269313146 | -0.102508865 | 0.018661291 | -0.018705217 | 19.30908971 | -14.70791157 | 0.149028037 | -0.149378827 | 317.7038963 | -241.9979856
15209 | 0.269235334 | -0.102296453 | 0.018675375 | -0.01865578 | 19.29146471 | -14.68391819 | 0.149140511 | -0.148984026 | 317.4139017 | -241.6032083
15210 | 0.269373007 | -0.101765529 | 0.018691771 | -0.018643528 | 19.33102356 | -14.66277419 | 0.149271448 | -0.148886186 | 318.0647871 | -241.2553135
15211 | 0.270323235 | -0.101188435 | 0.018666332 | -0.018703235 | 19.43403156 | -14.64328291 | 0.149068293 | -0.149363003 | 319.7596388 | -240.9346119
15212 | 0.270412363 | -0.100331875 | 0.0187172 | -0.018604238 | 19.44201505 | -14.60774299 | 0.149474528 | -0.148572417 | 319.8909957 | -240.3498525
15213 | 0.27047376 | -0.099007115 | 0.018688884 | -0.018682872 | 19.42858296 | -14.53547701 | 0.149248392 | -0.149200383 | 319.6699896 | -239.1608176
15214 | 0.271032554 | -0.098538985 | 0.018655819 | -0.018669389 | 19.51321559 | -14.4973876 | 0.148984342 | -0.149092706 | 321.0625005 | -238.5341099
15215 | 0.27137712 | -0.098486249 | 0.018687149 | -0.018660753 | 19.52638179 | -14.47290117 | 0.149234539 | -0.149023742 | 321.2791318 | -238.1312202
15216 | 0.27141868 | -0.097997864 | 0.018696746 | -0.018661142 | 19.58341999 | -14.41072309 | 0.149311183 | -0.149026847 | 322.217615 | -237.1081675
15217 | 0.270793809 | -0.098938174 | 0.018658434 | -0.01866825 | 19.46590766 | -14.54018168 | 0.149005223 | -0.149083614 | 320.2841151 | -239.2382263
15218 | 0.271132578 | -0.100133154 | 0.018648508 | -0.018657691 | 19.46987715 | -14.61264398 | 0.148925958 | -0.148999291 | 320.3494274 | -240.4304915
15219 | 0.270194713 | -0.100945011 | 0.018654278 | -0.018678397 | 19.36742002 | -14.65240121 | 0.148972033 | -0.149164645 | 318.6636396 | -241.0846407
15220 | 0.270531316 | -0.102084251 | 0.018687489 | -0.018641179 | 19.38526779 | -14.70255647 | 0.149237254 | -0.148867425 | 318.9572995 | -241.9098749
15221 | 0.269783022 | -0.102618668 | 0.018690104 | -0.01868599 | 19.29916227 | -14.72100792 | 0.149258135 | -0.14922528 | 317.5405544 | -242.2134677
15222 | 0.269787911 | -0.101373815 | 0.018721641 | -0.018642907 | 19.30146599 | -14.68931427 | 0.149509987 | -0.148881221 | 317.5784588 | -241.6919932
15223 | 0.269678248 | -0.102997879 | 0.018673074 | -0.018679652 | 19.27585704 | -14.76195343 | 0.14912214 | -0.149174667 | 317.1570996 | -242.8871683
15224 | 0.26975152 | -0.103046494 | 0.018671365 | -0.018668625 | 19.29858094 | -14.80320292 | 0.149108492 | -0.149086608 | 317.5309894 | -243.5658706
15225 | 0.269571798 | -0.100648431 | 0.018738004 | -0.018593383 | 19.30029308 | -14.66795905 | 0.149640663 | -0.148485733 | 317.5591603 | -241.340623
15226 | 0.26987641 | -0.100048776 | 0.018672506 | -0.018640341 | 19.34654992 | -14.6262031 | 0.149117603 | -0.148860731 | 318.3202514 | -240.6535878
15227 | 0.270765241 | -0.100624054 | 0.018657756 | -0.018654511 | 19.44768466 | -14.60420499 | 0.148999812 | -0.148973892 | 319.9842812 | -240.2916397
15228 | 0.270262955 | -0.102305743 | 0.018687512 | -0.018656769 | 19.39336061 | -14.69446896 | 0.14923744 | -0.148991928 | 319.0904555 | -241.7768063
15229 | 0.270250452 | -0.102187279 | 0.018676667 | -0.018646299 | 19.35814843 | -14.67842516 | 0.14915083 | -0.148908312 | 318.5110885 | -241.5128281
15230 | 0.270265261 | -0.10013504 | 0.01868114 | -0.01863194 | 19.40317154 | -14.62022932 | 0.149186549 | -0.148793645 | 319.2518805 | -240.5552976
15231 | 0.270703704 | -0.099788797 | 0.018682704 | -0.018625174 | 19.41691916 | -14.62350152 | 0.149199044 | -0.148739611 | 319.4780783 | -240.6091371
15232 | 0.270184515 | -0.102419737 | 0.01866693 | -0.018679703 | 19.35593225 | -14.74016132 | 0.149073071 | -0.149175076 | 318.4746245 | -242.5286098
15233 | 0.269022643 | -0.104234629 | 0.018716362 | -0.018654818 | 19.21053519 | -14.92230212 | 0.149467835 | -0.148976347 | 316.0823205 | -245.5254804
15234 | 0.2678292 | -0.105828657 | 0.018698539 | -0.018636955 | 19.05839769 | -15.03624963 | 0.1493255 | -0.148833696 | 313.579112 | -247.4003262
15235 | 0.266641903 | -0.106521212 | 0.018732781 | -0.018653195 | 18.95057699 | -15.17631924 | 0.149598958 | -0.148963387 | 311.8050741 | -249.7049745
15236 | 0.266171329 | -0.107059679 | 0.018696877 | -0.01864367 | 18.89955318 | -15.22886083 | 0.149312224 | -0.14888732 | 310.9655491 | -250.5694724
15237 | 0.263058081 | -0.106796557 | 0.018697426 | -0.018641973 | 18.83759834 | -15.16468227 | 0.149316612 | -0.148873765 | 309.9461694 | -249.5135046
15238 | 0.264782238 | -0.108048115 | 0.018692357 | -0.018650804 | 18.83820109 | -15.26332479 | 0.149276133 | -0.148944291 | 309.9560869 | -251.1365285
15239 | 0.262055186 | -0.107862596 | 0.0186891 | -0.018658178 | 18.79877653 | -15.30133868 | 0.149250121 | -0.149003177 | 309.3074112 | -251.7619935
15240 | 0.262612443 | -0.107364152 | 0.018667868 | -0.018650751 | 18.78211135 | -15.25176372 | 0.149080565 | -0.148943863 | 309.0332091 | -250.9463074
15241 | 0.261906058 | -0.108177546 | 0.01870592 | -0.018616008 | 18.7973747 | -15.32569164 | 0.149384442 | -0.148666408 | 309.2843461 | -252.1626873
15242 | 0.261429267 | -0.109795393 | 0.0186952 | -0.01864832 | 18.72991621 | -15.41287005 | 0.149298836 | -0.148924452 | 308.1744116 | -253.5970852
15243 | 0.261379884 | -0.108576594 | 0.0186692 | -0.018646331 | 18.72423124 | -15.36200605 | 0.1490912 | -0.148908573 | 308.0808733 | -252.7601898
15244 | 0.261180325 | -0.108807027 | 0.01872321 | -0.018625412 | 18.68935311 | -15.39972862 | 0.149522519 | -0.148741508 | 307.5070028 | -253.3808615
15245 | 0.26074258 | -0.111688935 | 0.018709717 | -0.018668895 | 18.5975682 | -15.50518535 | 0.149414768 | -0.149088764 | 305.9968113 | -255.1160036
15246 | 0.260661275 | -0.110569881 | 0.018725946 | -0.018678611 | 18.57816214 | -15.48218168 | 0.149544366 | -0.149166356 | 305.6775118 | -254.7375106
15247 | 0.260795456 | -0.110196956 | 0.018691296 | -0.018676418 | 18.61588834 | -15.46970466 | 0.149267655 | -0.149148841 | 306.2982434 | -254.5322188
15248 | 0.260836527 | -0.11054718 | 0.018678029 | -0.018622697 | 18.60972727 | -15.47264559 | 0.149161708 | -0.148719828 | 306.1968716 | -254.5806077
15249 | 0.260782534 | -0.110588042 | 0.018686017 | -0.018636541 | 18.59557051 | -15.46694599 | 0.149225503 | -0.148830386 | 305.9639422 | -254.4868287
15250 | 0.260753895 | -0.113578775 | 0.018702125 | -0.0186531 | 18.58937554 | -15.62246364 | 0.149354134 | -0.148962625 | 305.8620126 | -257.0456527
15251 | 0.260641648 | -0.111855176 | 0.018699461 | -0.018629246 | 18.54727287 | -15.50746448 | 0.149332863 | -0.148772132 | 305.1692724 | -255.1535035
15252 | 0.260648353 | -0.112789828 | 0.01871754 | -0.018625421 | 18.50574706 | -15.54910941 | 0.149477243 | -0.148741582 | 304.4860236 | -255.8387122
15253 | 0.260676223 | -0.111461227 | 0.018706588 | -0.018647414 | 18.53427123 | -15.50117424 | 0.149389778 | -0.148917219 | 304.9553488 | -255.0500064
15254 | 0.260818017 | -0.110853469 | 0.018692099 | -0.018674963 | 18.64000484 | -15.4692811 | 0.149274069 | -0.14913722 | 306.6950465 | -254.5252496
15255 | 0.260849589 | -0.108397292 | 0.018664336 | -0.018666399 | 18.64550086 | -15.3331304 | 0.149052358 | -0.149068832 | 306.7854757 | -252.2850815
15256 | 0.261271199 | -0.108005088 | 0.018645854 | -0.018689021 | 18.72821879 | -15.29738214 | 0.148904761 | -0.149249489 | 308.1464828 | -251.6968942
15257 | 0.262223103 | -0.107424292 | 0.018695866 | -0.018675896 | 18.82314561 | -15.26944917 | 0.149304154 | -0.149144676 | 309.7083701 | -251.2372965
15258 | 0.264478604 | -0.106115458 | 0.018726488 | -0.018670264 | 18.91703559 | -15.08428687 | 0.149548699 | -0.149099698 | 311.2531976 | -248.1907115
15259 | 0.266160433 | -0.106418184 | 0.018634888 | -0.018671126 | 18.9688433 | -15.0791347 | 0.148817184 | -0.149106577 | 312.1056205 | -248.1059398
15260 | 0.266632613 | -0.105440785 | 0.018706688 | -0.018653705 | 18.96585329 | -15.02167443 | 0.149390578 | -0.148967459 | 312.0564241 | -247.1605118
15261 | 0.267728966 | -0.105908984 | 0.018679517 | -0.018682579 | 19.04824963 | -15.01541091 | 0.149173589 | -0.14919804 | 313.4121399 | -247.0574545
15262 | 0.266812964 | -0.105819786 | 0.018649591 | -0.018636415 | 18.98472272 | -15.0300595 | 0.148934604 | -0.148829382 | 312.366894 | -247.2984764
15263 | 0.267751807 | -0.104977475 | 0.018680006 | -0.018668306 | 19.07777917 | -14.96587349 | 0.149177494 | -0.14908406 | 313.8980069 | -246.242386
15264 | 0.268490183 | -0.104692839 | 0.018695461 | -0.018656834 | 19.13316986 | -14.9238308 | 0.149300919 | -0.148992449 | 314.8093828 | -245.5506326
15265 | 0.268804714 | -0.103097204 | 0.018690118 | -0.018643482 | 19.23019132 | -14.76578582 | 0.149258246 | -0.148885814 | 316.4057343 | -242.9502249
15266 | 0.269463531 | -0.103178718 | 0.01868757 | -0.018649803 | 19.29155951 | -14.75897757 | 0.149237905 | -0.148936296 | 317.4154617 | -242.8382048
15267 | 0.268807228 | -0.10420145 | 0.018684753 | -0.018693538 | 19.22170203 | -14.87175375 | 0.149215406 | -0.14928556 | 316.2660551 | -244.6937781
15268 | 0.268640987 | -0.103859608 | 0.018689601 | -0.018704385 | 19.20839306 | -14.83354364 | 0.149254118 | -0.149372189 | 316.0470747 | -244.0650844
15269 | 0.268741221 | -0.10346978 | 0.01866541 | -0.018648595 | 19.22594085 | -14.78486806 | 0.14906093 | -0.148926646 | 316.335799 | -243.2641963
15270 | 0.269010559 | -0.102151376 | 0.018682849 | -0.018660313 | 19.27771261 | -14.68855562 | 0.149200197 | -0.149020228 | 317.1876303 | -241.6795106
15271 | 0.269091724 | -0.102309515 | 0.018656148 | -0.018664751 | 19.32963654 | -14.65540575 | 0.148986964 | -0.149055668 | 318.0419656 | -241.1340762
15272 | 0.269918948 | -0.10092692 | 0.018639805 | -0.01867686 | 19.35063908 | -14.62131487 | 0.148856454 | -0.149152374 | 318.3875328 | -240.5731588
15273 | 0.270752738 | -0.099704769 | 0.018707477 | -0.018655063 | 19.49134795 | -14.56455858 | 0.149396881 | -0.148978299 | 320.7026992 | -239.639314
15274 | 0.270151267 | -0.101108458 | 0.018664751 | -0.018664541 | 19.41596987 | -14.61576 | 0.149055668 | -0.149053994 | 319.4624589 | -240.4817612
15275 | 0.269540086 | -0.103461747 | 0.01869887 | -0.018671186 | 19.34913462 | -14.78021545 | 0.14932814 | -0.149107061 | 318.362779 | -243.1876442
15276 | 0.268804923 | -0.103190802 | 0.018672741 | -0.018671892 | 19.23537115 | -14.76895427 | 0.149119481 | -0.149112695 | 316.4909612 | -243.0023574
15277 | 0.268868137 | -0.103197648 | 0.018726907 | -0.018643309 | 19.27565625 | -14.76770341 | 0.149552046 | -0.148884438 | 317.1537958 | -242.9817762
15278 | 0.268745831 | -0.104320683 | 0.018661063 | -0.018658432 | 19.21024686 | -14.88612387 | 0.149026215 | -0.149005204 | 316.0775763 | -244.9302182
15279 | 0.268377307 | -0.105600879 | 0.018713284 | -0.018642215 | 19.15875468 | -14.96975264 | 0.149443254 | -0.148875699 | 315.2303451 | -246.3062118
15280 | 0.268035255 | -0.105259316 | 0.018711531 | -0.018636476 | 19.09302101 | -14.96792082 | 0.149429253 | -0.148829865 | 314.1487899 | -246.2760718
15281 | 0.268230903 | -0.105568609 | 0.018732218 | -0.018615796 | 19.09359377 | -14.9880169 | 0.149594458 | -0.148664716 | 314.1582139 | -246.6067245
15282 | 0.268138632 | -0.104910001 | 0.018713759 | -0.018686909 | 19.07960139 | -14.93986221 | 0.149447047 | -0.149232624 | 313.9279891 | -245.8144069
15283 | 0.26847747 | -0.104976986 | 0.018650497 | -0.018699307 | 19.10316786 | -14.94018892 | 0.148941837 | -0.149331636 | 314.3157421 | -245.8197825
15284 | 0.268423617 | -0.103644193 | 0.01867398 | -0.018667144 | 19.16054962 | -14.83360315 | 0.149129373 | -0.149074782 | 315.2598783 | -244.0660636
15285 | 0.269238757 | -0.10326582 | 0.01867889 | -0.018668823 | 19.27340329 | -14.78179358 | 0.149168587 | -0.149088188 | 317.1167265 | -243.2136101
15286 | 0.268849417 | -0.103822239 | 0.018677019 | -0.018713729 | 19.2129394 | -14.83981358 | 0.149153638 | -0.149446805 | 316.1218784 | -244.1682475
15287 | 0.269823255 | -0.102634593 | 0.018742917 | -0.018697228 | 19.3187953 | -14.7011471 | 0.149679896 | -0.149315031 | 317.8635882 | -241.8866857
15288 | 0.27026547 | -0.100329989 | 0.018664087 | -0.018682374 | 19.37834425 | -14.60223207 | 0.149050368 | -0.149196403 | 318.8433823 | -240.2591782
15289 | 0.270112361 | -0.100567895 | 0.018653177 | -0.018666692 | 19.37721232 | -14.60588025 | 0.148963238 | -0.149071175 | 318.824758 | -240.3192038
15290 | 0.270979818 | -0.099016405 | 0.018686371 | -0.018699694 | 19.46096187 | -14.54372182 | 0.149228329 | -0.149334722 | 320.2027391 | -239.2964744
15291 | 0.270470058 | -0.099859834 | 0.018651756 | -0.018667875 | 19.45602102 | -14.59873412 | 0.148951896 | -0.14908062 | 320.1214443 | -240.2016243
15292 | 0.270014083 | -0.102345837 | 0.018674907 | -0.018664711 | 19.39272489 | -14.72158777 | 0.149136773 | -0.149055351 | 319.0799956 | -242.2230081
15293 | 0.269895968 | -0.102079502 | 0.018691417 | -0.018647675 | 19.35354294 | -14.69081817 | 0.149268622 | -0.148919301 | 318.4353118 | -241.7167378
15294 | 0.269620483 | -0.10229813 | 0.018656215 | -0.018685037 | 19.31052562 | -14.72265134 | 0.148987503 | -0.149217675 | 317.7275222 | -242.2405077
15295 | 0.269479317 | -0.103290617 | 0.018688115 | -0.018670453 | 19.29359874 | -14.8042703 | 0.149242256 | -0.149101204 | 317.4490142 | -243.583433
15296 | 0.269181061 | -0.103005492 | 0.018670129 | -0.018663987 | 19.22091981 | -14.77542417 | 0.149098619 | -0.149049569 | 316.2531848 | -243.1088104
15297 | 0.268975914 | -0.102986912 | 0.018705703 | -0.018650711 | 19.22234287 | -14.78445018 | 0.149382713 | -0.148943547 | 316.2765993 | -243.2573206
15298 | 0.26861214 | -0.103104678 | 0.01868523 | -0.018655675 | 19.21111969 | -14.77015512 | 0.149219218 | -0.148983189 | 316.0919376 | -243.0221156
15299 | 0.269078453 | -0.104800547 | 0.018677072 | -0.01864333 | 19.2129029 | -14.93708389 | 0.149154066 | -0.148884605 | 316.1212777 | -245.7686936
15300 | 0.268386177 | -0.10555429 | 0.018652478 | -0.018625353 | 19.0680665 | -15.0050641 | 0.14895766 | -0.148741043 | 313.7381986 | -246.8872123
15301 | 0.267721632 | -0.106087379 | 0.018715207 | -0.018664231 | 19.0294412 | -15.07434333 | 0.149458612 | -0.149051521 | 313.1026737 | -248.0271045
15302 | 0.266257733 | -0.106032058 | 0.018697412 | -0.018656208 | 18.96937946 | -15.05190823 | 0.1493165 | -0.148987447 | 312.1144423 | -247.6579665
15303 | 0.267707872 | -0.105466838 | 0.018689047 | -0.018660441 | 19.02223006 | -14.99691941 | 0.149249693 | -0.149021251 | 312.9840245 | -246.7532028
15304 | 0.267312525 | -0.105587747 | 0.018652741 | -0.018653242 | 19.00717644 | -15.04920758 | 0.148959761 | -0.148963759 | 312.7363384 | -247.6135312
15305 | 0.266324858 | -0.105193868 | 0.018660963 | -0.018621584 | 18.94840645 | -14.99237772 | 0.149025416 | -0.14871094 | 311.7693609 | -246.6784758
15306 | 0.268046501 | -0.105881952 | 0.018675766 | -0.018664597 | 18.99775136 | -15.05293073 | 0.149143634 | -0.14905444 | 312.581262 | -247.6747903
15307 | 0.268063125 | -0.104768346 | 0.018664238 | -0.018643237 | 19.05119326 | -14.97631883 | 0.149051577 | -0.148883862 | 313.4605732 | -246.4142493
15308 | 0.26845917 | -0.104958616 | 0.018696655 | -0.018652327 | 19.06879321 | -15.0024836 | 0.149310457 | -0.148956451 | 313.7501556 | -246.8447537
15309 | 0.267125469 | -0.1049612 | 0.01866873 | -0.018638483 | 18.99607144 | -15.00489945 | 0.149087444 | -0.148845893 | 312.5536213 | -246.8845031
15310 | 0.267694112 | -0.106305099 | 0.018714674 | -0.018608073 | 19.00100913 | -15.13982872 | 0.149454354 | -0.14860304 | 312.634864 | -249.1045744
15311 | 0.265598217 | -0.106736767 | 0.018668681 | -0.018652888 | 18.92721513 | -15.18948954 | 0.149087054 | -0.148960933 | 311.4206876 | -249.9216733
15312 | 0.264383399 | -0.10589697 | 0.01869131 | -0.018641731 | 18.86259159 | -15.09346645 | 0.149267766 | -0.148871831 | 310.3573982 | -248.3417486
15313 | 0.2668474 | -0.105487164 | 0.018671624 | -0.018636771 | 18.9689219 | -15.04166499 | 0.149110556 | -0.148832227 | 312.1069138 | -247.4894284
15314 | 0.267406473 | -0.105872103 | 0.018706371 | -0.018633419 | 18.98866221 | -15.06676776 | 0.149388049 | -0.148805452 | 312.4317129 | -247.9024592
15315 | 0.267820189 | -0.104301754 | 0.018696586 | -0.018632036 | 19.022494 | -14.96342747 | 0.1493099 | -0.148794407 | 312.9883672 | -246.20214
15316 | 0.268702734 | -0.104804738 | 0.018700506 | -0.018685598 | 19.13655614 | -14.93365793 | 0.149341211 | -0.149222156 | 314.8650994 | -245.7123242
15317 | 0.26863533 | -0.104083754 | 0.018704534 | -0.018668071 | 19.14999029 | -14.91901884 | 0.149373379 | -0.149082182 | 315.0861393 | -245.4714586
15318 | 0.268513024 | -0.103499186 | 0.018712509 | -0.018615633 | 19.13059438 | -14.86793552 | 0.149437062 | -0.148663414 | 314.7670069 | -244.6309544
15319 | 0.268168737 | -0.103860097 | 0.018725089 | -0.018655372 | 19.11151018 | -14.89840355 | 0.149537524 | -0.148980772 | 314.4530033 | -245.132263
15320 | 0.268019679 | -0.103461957 | 0.01865246 | -0.018650576 | 19.07411991 | -14.86537969 | 0.148957511 | -0.148942469 | 313.837799 | -244.5889018
15321 | 0.269077964 | -0.103759305 | 0.018659577 | -0.018670765 | 19.21820138 | -14.83178223 | 0.149014352 | -0.149103695 | 316.2084568 | -244.0361029
15322 | 0.26892234 | -0.10395167 | 0.01872456 | -0.018703023 | 19.26224558 | -14.83486583 | 0.149533303 | -0.149361311 | 316.9331421 | -244.0868393
15323 | 0.268507994 | -0.104517029 | 0.018642953 | -0.018649228 | 19.13850522 | -14.94101938 | 0.148881593 | -0.148931703 | 314.8971686 | -245.8334465
15324 | 0.268169854 | -0.103940214 | 0.018673372 | -0.01866384 | 19.07075234 | -14.88371389 | 0.14912452 | -0.149048397 | 313.7823903 | -244.8905653
15325 | 0.268191019 | -0.105080363 | 0.018649598 | -0.018691026 | 19.09001991 | -14.9585993 | 0.14893466 | -0.149265498 | 314.0994112 | -246.1226994
15326 | 0.268777054 | -0.103999027 | 0.018717629 | -0.01865811 | 19.17249179 | -14.86536488 | 0.14947795 | -0.149002638 | 315.4563698 | -244.5886582
15327 | 0.268059143 | -0.103832507 | 0.018712914 | -0.01868504 | 19.11502928 | -14.87919232 | 0.149440297 | -0.149217693 | 314.510905 | -244.8161693
15328 | 0.268580218 | -0.103851226 | 0.01867591 | -0.018640783 | 19.1857581 | -14.85431809 | 0.149144787 | -0.148864264 | 315.6746483 | -244.4068988
15329 | 0.268826297 | -0.103388615 | 0.01866842 | -0.0187049 | 19.19790599 | -14.82670605 | 0.149084971 | -0.149376298 | 315.8745248 | -243.9525816
15330 | 0.268984925 | -0.103866104 | 0.018700532 | -0.018668567 | 19.23502441 | -14.85975571 | 0.149341416 | -0.149086143 | 316.4852562 | -244.4963672
15331 | 0.269262436 | -0.102653872 | 0.018653088 | -0.018663158 | 19.2808561 | -14.72407738 | 0.148962532 | -0.149042949 | 317.2393521 | -242.2639712
15332 | 0.269558526 | -0.101982691 | 0.018690544 | -0.018662499 | 19.31557143 | -14.67427537 | 0.149261649 | -0.149037687 | 317.810544 | -241.4445492
15333 | 0.269801881 | -0.101475516 | 0.01865889 | -0.018676248 | 19.33516879 | -14.66548517 | 0.149008867 | -0.149147483 | 318.1329909 | -241.2999189
15334 | 0.26998286 | -0.102147116 | 0.018667738 | -0.018679729 | 19.38097924 | -14.70902869 | 0.149079523 | -0.149175281 | 318.8867374 | -242.0163663
15335 | 0.269082923 | -0.102951359 | 0.01869911 | -0.018668998 | 19.29506371 | -14.7260678 | 0.149330055 | -0.149089583 | 317.4731183 | -242.2967208
15336 | 0.269338432 | -0.102988868 | 0.018660774 | -0.018681354 | 19.30564102 | -14.77024341 | 0.149023909 | -0.149188259 | 317.647153 | -243.0235683
15337 | 0.270090847 | -0.102722603 | 0.018677603 | -0.018695601 | 19.36298562 | -14.7135295 | 0.149158305 | -0.149302034 | 318.5906778 | -242.0904207
15338 | 0.269865374 | -0.102954922 | 0.018718965 | -0.018702162 | 19.40855999 | -14.72702837 | 0.149488622 | -0.149354432 | 319.3405398 | -242.3125256
15339 | 0.269859576 | -0.101177469 | 0.018683803 | -0.018679878 | 19.37885713 | -14.61518761 | 0.14920782 | -0.149176471 | 318.8518211 | -240.4723433
15340 | 0.269842743 | -0.100912182 | 0.018711803 | -0.018664974 | 19.35791876 | -14.62396784 | 0.149431428 | -0.149057453 | 318.5073097 | -240.6168096
15341 | 0.269725885 | -0.102813058 | 0.018679356 | -0.018677666 | 19.37332712 | -14.73546876 | 0.149172306 | -0.149158807 | 318.7608326 | -242.4514003
15342 | 0.269303786 | -0.103607313 | 0.018686085 | -0.0186735 | 19.29690503 | -14.7960132 | 0.149226042 | -0.149125543 | 317.5034145 | -243.4475739
15343 | 0.268636936 | -0.104926345 | 0.018669854 | -0.018665545 | 19.18710712 | -14.91208645 | 0.149096425 | -0.149062008 | 315.6968446 | -245.3573958
15344 | 0.268546202 | -0.104235607 | 0.018686634 | -0.018629821 | 19.21283649 | -14.83102106 | 0.14923043 | -0.148776724 | 316.1201851 | -244.0235789
15345 | 0.268552209 | -0.104882061 | 0.018694406 | -0.018669608 | 19.20251818 | -14.92310362 | 0.149292496 | -0.149094454 | 315.9504119 | -245.5386679
15346 | 0.268003683 | -0.104896939 | 0.01869365 | -0.018639991 | 19.10428219 | -14.92404137 | 0.149286453 | -0.148857942 | 314.3340768 | -245.5540972
15347 | 0.26844974 | -0.105292076 | 0.018701242 | -0.018654676 | 19.15108003 | -14.93443474 | 0.149347087 | -0.148975212 | 315.1040694 | -245.7251056
15348 | 0.267833042 | -0.10575797 | 0.018700069 | -0.018649973 | 19.07023909 | -14.97023217 | 0.149337716 | -0.148937653 | 313.7739455 | -246.3141019
15349 | 0.267743355 | -0.105786538 | 0.018679552 | -0.018624406 | 19.11097988 | -14.97725705 | 0.149173868 | -0.148733475 | 314.444278 | -246.4296863
15350 | 0.267794555 | -0.105221388 | 0.018655573 | -0.018635661 | 19.06654956 | -14.91659153 | 0.148982371 | -0.148823358 | 313.7132395 | -245.4315207
15351 | 0.268078422 | -0.104871025 | 0.018690669 | -0.018689785 | 19.1429005 | -14.88347314 | 0.149262653 | -0.149255587 | 314.9694868 | -244.8866042
15352 | 0.268664387 | -0.104508018 | 0.018686809 | -0.018638138 | 19.16648764 | -14.90570633 | 0.149231825 | -0.148843141 | 315.35758 | -245.25242
15353 | 0.266933733 | -0.105585931 | 0.018712285 | -0.018652844 | 19.05345237 | -14.9704433 | 0.149435277 | -0.148960579 | 313.4977437 | -246.3175758
15354 | 0.268350205 | -0.105086929 | 0.018688795 | -0.018624832 | 19.11917198 | -14.94320035 | 0.149247685 | -0.148736878 | 314.5790675 | -245.8693313
15355 | 0.267151663 | -0.10542905 | 0.018712448 | -0.018653323 | 19.08448078 | -14.95585926 | 0.149436579 | -0.14896441 | 314.0082725 | -246.0776159
15356 | 0.268309553 | -0.104990397 | 0.018693061 | -0.018638897 | 19.14463658 | -14.89514476 | 0.149281749 | -0.148849203 | 314.9980515 | -245.0786442
15357 | 0.268105174 | -0.104911188 | 0.018674995 | -0.018680735 | 19.14333822 | -14.91216095 | 0.14913748 | -0.149183313 | 314.9766889 | -245.3586217
15358 | 0.268240262 | -0.104681664 | 0.018709247 | -0.018681857 | 19.16207504 | -14.88944292 | 0.149411012 | -0.149192276 | 315.2849768 | -244.9848285
15359 | 0.266820228 | -0.105262809 | 0.018677494 | -0.018624068 | 19.08373116 | -14.9379164 | 0.149157431 | -0.148730779 | 313.9959385 | -245.7823913
15360 | 0.266598806 | -0.104886392 | 0.018705056 | -0.018652327 | 19.04991101 | -14.92531709 | 0.149377544 | -0.148956451 | 313.4394757 | -245.5750875
15361 | 0.266872755 | -0.105008209 | 0.018637419 | -0.018670257 | 19.07043299 | -14.90445351 | 0.148837396 | -0.149099642 | 313.7771359 | -245.2318066
15362 | 0.267607499 | -0.105945445 | 0.018701524 | -0.018638338 | 19.0815066 | -14.98358687 | 0.149349337 | -0.14884474 | 313.9593366 | -246.5338347
15363 | 0.266611798 | -0.106265564 | 0.018709177 | -0.018646208 | 19.09379838 | -15.00822464 | 0.149410454 | -0.148907587 | 314.1615805 | -246.9392145
15364 | 0.265899546 | -0.107218936 | 0.018694683 | -0.018661526 | 19.02013123 | -15.15315995 | 0.149294709 | -0.149029915 | 312.9494913 | -249.323921
15365 | 0.262006571 | -0.107873912 | 0.018679046 | -0.018663584 | 18.87429357 | -15.1976319 | 0.149169833 | -0.149046352 | 310.5499377 | -250.0556445
15366 | 0.261947898 | -0.107632652 | 0.018686991 | -0.018704171 | 18.87608226 | -15.14930576 | 0.149233275 | -0.149370478 | 310.5793682 | -249.2605058
15367 | 0.262339961 | -0.108053773 | 0.018675889 | -0.018620962 | 18.89601974 | -15.14996765 | 0.14914462 | -0.148705975 | 310.9074113 | -249.2713963
15368 | 0.264039532 | -0.107204896 | 0.018692702 | -0.018647829 | 18.96913769 | -15.15140729 | 0.149278885 | -0.148920528 | 312.1104643 | -249.2950835
15369 | 0.262095349 | -0.107026431 | 0.018731992 | -0.018642967 | 18.90172185 | -15.05118506 | 0.149592654 | -0.148881705 | 311.0012316 | -247.6460678
15370 | 0.263000385 | -0.106681236 | 0.018713966 | -0.018622448 | 18.95048283 | -15.03971899 | 0.149448702 | -0.148717838 | 311.8035249 | -247.4574097
15371 | 0.266239502 | -0.106029753 | 0.018701873 | -0.018634457 | 19.06214831 | -14.97365814 | 0.149352126 | -0.148813745 | 313.6408232 | -246.3704713
15372 | 0.266663277 | -0.105671496 | 0.018660504 | -0.018663449 | 19.1007698 | -14.94324459 | 0.149021753 | -0.149045274 | 314.2762854 | -245.8700592
15373 | 0.268096513 | -0.104667484 | 0.018664539 | -0.018640746 | 19.13620904 | -14.85401103 | 0.149053976 | -0.148863966 | 314.8593883 | -244.4018466
15374 | 0.267971273 | -0.105386372 | 0.018671778 | -0.01866795 | 19.18340195 | -14.94038133 | 0.149111783 | -0.149081215 | 315.6358812 | -245.8229483
15375 | 0.267359464 | -0.105921557 | 0.018661852 | -0.0186731 | 19.11587222 | -14.93646558 | 0.149032518 | -0.149122345 | 314.5247744 | -245.7585202
15376 | 0.265073579 | -0.10693437 | 0.018711829 | -0.018681487 | 19.00738059 | -15.10764519 | 0.149431633 | -0.149189319 | 312.7396974 | -248.5750397
15377 | 0.262569975 | -0.108291959 | 0.018712276 | -0.018640164 | 18.91686283 | -15.22296369 | 0.149435203 | -0.148859318 | 311.2503551 | -250.4724434
15378 | 0.261213922 | -0.10799524 | 0.01868768 | -0.018607307 | 18.83921362 | -15.17657973 | 0.149238779 | -0.148596923 | 309.9727467 | -249.7092606
15379 | 0.261119486 | -0.108466442 | 0.018682397 | -0.018646951 | 18.81512227 | -15.25079962 | 0.149196589 | -0.148913519 | 309.5763573 | -250.9304444
15380 | 0.261451619 | -0.107014836 | 0.018697645 | -0.018622199 | 18.85077097 | -15.10000052 | 0.14931836 | -0.148715849 | 310.1629064 | -248.4492574
15381 | 0.262828906 | -0.107176537 | 0.018678334 | -0.018640294 | 18.9341614 | -15.12585795 | 0.149164143 | -0.148860359 | 311.5349787 | -248.874705
15382 | 0.262570184 | -0.106656091 | 0.018723892 | -0.018622343 | 18.93085679 | -15.0569506 | 0.149527967 | -0.148717001 | 311.480606 | -247.7409316
15383 | 0.263986307 | -0.106274086 | 0.018681608 | -0.018635784 | 18.96787481 | -15.01686443 | 0.149190286 | -0.148824343 | 312.0896855 | -247.08137
15384 | 0.265054301 | -0.106561794 | 0.018671349 | -0.018651393 | 19.01739119 | -15.04134657 | 0.149108362 | -0.148948995 | 312.9044077 | -247.4841892
15385 | 0.267371618 | -0.104809278 | 0.01867011 | -0.018680339 | 19.10173725 | -14.85192133 | 0.14909847 | -0.149180153 | 314.2922035 | -244.3674635
15386 | 0.26874604 | -0.104351905 | 0.018676492 | -0.018691454 | 19.27387742 | -14.82912768 | 0.149149436 | -0.149268919 | 317.1245278 | -243.992426
15387 | 0.269007975 | -0.103139044 | 0.018674767 | -0.018684723 | 19.31880871 | -14.70240494 | 0.149135658 | -0.149215165 | 317.8638088 | -241.9073818
15388 | 0.269012306 | -0.102675245 | 0.018648837 | -0.018664904 | 19.30925036 | -14.66109082 | 0.148928579 | -0.149056895 | 317.7065396 | -241.2276161
15389 | 0.269025228 | -0.102675036 | 0.018650636 | -0.018686281 | 19.32815947 | -14.67224555 | 0.148942952 | -0.149227604 | 318.0176624 | -241.4111514
15390 | 0.269384602 | -0.102378666 | 0.018649698 | -0.018641756 | 19.3516301 | -14.66676351 | 0.148935459 | -0.148872036 | 318.4038386 | -241.3209521
15391 | 0.269310492 | -0.103038741 | 0.018666795 | -0.018674448 | 19.33545396 | -14.71810443 | 0.149071993 | -0.14913311 | 318.137683 | -242.1656948
15392 | 0.268992399 | -0.104103731 | 0.018651244 | -0.018671086 | 19.3091902 | -14.79621315 | 0.148947805 | -0.149106261 | 317.7055497 | -243.4508639
15393 | 0.268362429 | -0.105229211 | 0.018720618 | -0.018671654 | 19.19952119 | -14.89747241 | 0.149501824 | -0.149110798 | 315.9011005 | -245.1169425
15394 | 0.266948821 | -0.1059986 | 0.018682062 | -0.018654786 | 19.08963798 | -15.01357807 | 0.149193912 | -0.148976086 | 314.0931269 | -247.0272976
15395 | 0.26542073 | -0.106221978 | 0.018723482 | -0.0186476 | 19.02972311 | -15.02409717 | 0.149524694 | -0.148918706 | 313.1073121 | -247.2003747
15396 | 0.266348397 | -0.106166169 | 0.018682993 | -0.018614094 | 19.02860422 | -14.98765238 | 0.149201349 | -0.148651124 | 313.0889023 | -246.6007269
15397 | 0.265289204 | -0.106484541 | 0.018698087 | -0.018622224 | 18.98481743 | -15.05189687 | 0.149321893 | -0.148716053 | 312.3684524 | -247.6577796
15398 | 0.264062652 | -0.106884498 | 0.018713475 | -0.018647486 | 18.95207185 | -15.10276236 | 0.149444778 | -0.148917795 | 311.82967 | -248.4946996
15399 | 0.264224912 | -0.106037367 | 0.018719834 | -0.018644022 | 18.98113014 | -15.00957031 | 0.149495558 | -0.148890128 | 312.3077832 | -246.9613556
15400 | 0.267138461 | -0.106078717 | 0.018728348 | -0.018644404 | 19.08002468 | -14.98808637 | 0.149563555 | -0.148893177 | 313.9349537 | -246.6078677
15401 | 0.266067673 | -0.105950265 | 0.018714753 | -0.018655172 | 19.03908411 | -14.97918814 | 0.149454986 | -0.148979173 | 313.2613342 | -246.4614598
15402 | 0.267071965 | -0.105396011 | 0.018655559 | -0.018644753 | 19.0500251 | -14.93216138 | 0.14898226 | -0.148895966 | 313.4413528 | -245.6877007
15403 | 0.267525426 | -0.105361436 | 0.018695559 | -0.018704688 | 19.10925303 | -14.93564053 | 0.1493017 | -0.149374606 | 314.415865 | -245.744945
15404 | 0.267343329 | -0.105347187 | 0.018667663 | -0.018676367 | 19.11141835 | -14.93463945 | 0.149078928 | -0.149148432 | 314.4514924 | -245.7284737
15405 | 0.268131857 | -0.105719413 | 0.018692893 | -0.018673819 | 19.17119063 | -14.95017819 | 0.14928041 | -0.14912809 | 315.4349612 | -245.9841419
15406 | 0.267816976 | -0.106052943 | 0.018684523 | -0.018664725 | 19.09812056 | -15.00676898 | 0.149213565 | -0.149055463 | 314.2326958 | -246.9152637
15407 | 0.265669253 | -0.106337229 | 0.018680474 | -0.018613027 | 19.03963946 | -14.99894578 | 0.149181231 | -0.148642608 | 313.2704717 | -246.7865439
15408 | 0.265838079 | -0.105718505 | 0.018711457 | -0.018671533 | 19.03078621 | -14.9478917 | 0.149428658 | -0.149109831 | 313.124804 | -245.9465209
15409 | 0.266454638 | -0.106238043 | 0.018655875 | -0.018649626 | 19.05710986 | -15.00556348 | 0.148984788 | -0.148934883 | 313.5579226 | -246.8954288
15410 | 0.266336732 | -0.1062905 | 0.018694004 | -0.01869026 | 19.07329177 | -15.02244389 | 0.149289279 | -0.14925938 | 313.8241732 | -247.1731722
15411 | 0.26597177 | -0.105201272 | 0.018722451 | -0.018638015 | 19.04895566 | -14.91467403 | 0.149516457 | -0.148842156 | 313.4237568 | -245.3999709
15412 | 0.26768077 | -0.105371494 | 0.018713566 | -0.018656429 | 19.12461463 | -14.91586948 | 0.149445504 | -0.148989214 | 314.6686186 | -245.4196403
15413 | 0.265859662 | -0.106878491 | 0.018678436 | -0.018671785 | 18.99700528 | -15.07849786 | 0.149164961 | -0.149111839 | 312.5689863 | -248.0954615
15414 | 0.264769386 | -0.106256623 | 0.018661351 | -0.018650392 | 18.97758618 | -15.05021341 | 0.149028521 | -0.148941 | 312.2494723 | -247.6300806
15415 | 0.267282351 | -0.106352317 | 0.018683454 | -0.018660541 | 19.07773027 | -15.01825908 | 0.149205031 | -0.14902205 | 313.8972024 | -247.1043171
15416 | 0.265081402 | -0.106587359 | 0.018712341 | -0.018706989 | 18.98952788 | -15.07424451 | 0.149435723 | -0.149392976 | 312.4459562 | -248.0254786
15417 | 0.264723425 | -0.106917746 | 0.018692905 | -0.018652625 | 19.00988799 | -15.1083895 | 0.149280503 | -0.148958831 | 312.7809531 | -248.5872863
15418 | 0.263386651 | -0.10744364 | 0.018664497 | -0.018650415 | 18.95243805 | -15.13240086 | 0.149053641 | -0.148941186 | 311.8356952 | -248.9823594
15419 | 0.263097685 | -0.106394785 | 0.018721515 | -0.018643633 | 18.95880401 | -15.0503722 | 0.149508983 | -0.148887022 | 311.9404382 | -247.6326933
15420 | 0.263754826 | -0.106820725 | 0.01870012 | -0.018640846 | 18.96597138 | -15.08218115 | 0.149338125 | -0.148864766 | 312.0583671 | -248.1560648
15421 | 0.264439698 | -0.106458208 | 0.018655342 | -0.018661477 | 18.9899304 | -15.04380768 | 0.14898053 | -0.149029525 | 312.452579 | -247.5246834
15422 | 0.264615369 | -0.107128551 | 0.018690211 | -0.018629102 | 18.99389075 | -15.11858124 | 0.14925899 | -0.148770979 | 312.5177411 | -248.7549771
15423 | 0.26538336 | -0.106803333 | 0.018660527 | -0.018627032 | 19.02701622 | -15.01773484 | 0.149021939 | -0.148754449 | 313.0627741 | -247.0956915
15424 | 0.264991227 | -0.105954805 | 0.018668197 | -0.018667642 | 19.02417764 | -14.98825317 | 0.149083186 | -0.149078761 | 313.0160692 | -246.6106121
15425 | 0.265626785 | -0.106129707 | 0.018695228 | -0.018690576 | 19.02613193 | -14.98826742 | 0.149299059 | -0.149261909 | 313.0482243 | -246.6108466
15426 | 0.268400846 | -0.106148706 | 0.018688108 | -0.018693992 | 19.19330219 | -14.94366759 | 0.1492422 | -0.149289186 | 315.7987757 | -245.8770192
15427 | 0.263926097 | -0.107067363 | 0.018698143 | -0.018628466 | 18.998014 | -15.07485639 | 0.149322339 | -0.148765903 | 312.5855833 | -248.0355462
15428 | 0.264233992 | -0.107019516 | 0.018686623 | -0.018663994 | 18.98669917 | -15.07275272 | 0.149230337 | -0.149049625 | 312.3994138 | -248.0009333
15429 | 0.265816635 | -0.106053222 | 0.018673724 | -0.018658357 | 19.04695434 | -14.96637966 | 0.149127328 | -0.149004609 | 313.3908279 | -246.2507143
15430 | 0.267718419 | -0.105613941 | 0.018661899 | -0.018670148 | 19.16397242 | -14.94158972 | 0.14903289 | -0.149098768 | 315.3161956 | -245.8428307
15431 | 0.266757993 | -0.106727616 | 0.018704534 | -0.018659093 | 19.08657225 | -15.0566604 | 0.149373379 | -0.149010485 | 314.0426847 | -247.7361568
15432 | 0.264650014 | -0.106177135 | 0.018722006 | -0.01864408 | 19.02801525 | -14.99841893 | 0.149512906 | -0.148890592 | 313.0792117 | -246.7778754
15433 | 0.266442344 | -0.10577662 | 0.018680432 | -0.018647284 | 19.08676615 | -14.94333874 | 0.149180896 | -0.148916177 | 314.0458751 | -245.8716084
15434 | 0.266628562 | -0.105664791 | 0.018697086 | -0.01863808 | 19.07728584 | -14.92311666 | 0.149313897 | -0.148842676 | 313.88989 | -245.5388824
15435 | 0.267360791 | -0.10629958 | 0.018682898 | -0.018675298 | 19.12787249 | -14.96932469 | 0.149200587 | -0.149139897 | 314.7222221 | -246.2991706
15436 | 0.264975162 | -0.106848386 | 0.018706139 | -0.018641794 | 19.04483186 | -15.0931159 | 0.14938619 | -0.148872333 | 313.3559054 | -248.3359808
15437 | 0.263155381 | -0.10661481 | 0.018667261 | -0.018631658 | 18.97822693 | -15.06532189 | 0.149075712 | -0.148791395 | 312.260015 | -247.8786693
15438 | 0.263068907 | -0.106280093 | 0.018705303 | -0.018619894 | 18.99021622 | -14.99939766 | 0.149379515 | -0.148697441 | 312.4572818 | -246.7939789
15439 | 0.263963745 | -0.106218346 | 0.018697726 | -0.018656667 | 19.01193401 | -14.97895895 | 0.149319011 | -0.14899111 | 312.8146175 | -246.4576887
15440 | 0.266245509 | -0.105870078 | 0.018698798 | -0.018658357 | 19.10595894 | -14.92652344 | 0.149327564 | -0.149004609 | 314.3616654 | -245.5949362
15441 | 0.266557945 | -0.105483882 | 0.018679931 | -0.018639798 | 19.10200026 | -14.88008434 | 0.149176899 | -0.148856399 | 314.2965309 | -244.8308462
15442 | 0.267842681 | -0.104978453 | 0.018675647 | -0.018637579 | 19.16203164 | -14.83721379 | 0.149142686 | -0.148838679 | 315.2842627 | -244.1254717
15443 | 0.266799134 | -0.105775432 | 0.018721964 | -0.01865855 | 19.14496534 | -14.91484446 | 0.149512571 | -0.149006152 | 315.0034608 | -245.4027751
15444 | 0.267579349 | -0.10597094 | 0.018656974 | -0.018671531 | 19.17050183 | -14.881506 | 0.148993565 | -0.149109812 | 315.4236278 | -244.8542377
15445 | 0.268135559 | -0.104301335 | 0.018697224 | -0.018650113 | 19.22681937 | -14.80119964 | 0.149314994 | -0.148938769 | 316.3502537 | -243.5329095
15446 | 0.268315071 | -0.10400238 | 0.018697352 | -0.018682574 | 19.26523466 | -14.7402348 | 0.149316017 | -0.149198003 | 316.9823232 | -242.5298188
15447 | 0.268471184 | -0.103617162 | 0.018680029 | -0.018650329 | 19.25720628 | -14.71088789 | 0.14917768 | -0.148940498 | 316.8502276 | -242.0469568
15448 | 0.268766157 | -0.10390976 | 0.018683508 | -0.018630837 | 19.33473712 | -14.74616649 | 0.149205459 | -0.148784831 | 318.1258884 | -242.6274164
15449 | 0.268777752 | -0.103542633 | 0.018680925 | -0.018709652 | 19.30124694 | -14.75750059 | 0.149184838 | -0.149414248 | 317.5748547 | -242.8139031
15450 | 0.268754213 | -0.103675137 | 0.018673838 | -0.018633861 | 19.32844156 | -14.69866084 | 0.149128239 | -0.148808985 | 318.0223039 | -241.8457778
15451 | 0.269166672 | -0.103438976 | 0.018708916 | -0.018683952 | 19.37602991 | -14.68450213 | 0.149408372 | -0.14920901 | 318.8053032 | -241.6128162
15452 | 0.269250701 | -0.103300815 | 0.018678315 | -0.018706625 | 19.38209636 | -14.66006469 | 0.149163995 | -0.149390076 | 318.9051181 | -241.2107325
15453 | 0.269276894 | -0.102891149 | 0.018677496 | -0.018669091 | 19.40435302 | -14.6086242 | 0.14915745 | -0.149090326 | 319.27132 | -240.3643517
15454 | 0.269873057 | -0.102178687 | 0.018707983 | -0.018684136 | 19.47046285 | -14.55580173 | 0.149400916 | -0.149210479 | 320.3590644 | -239.4952323
15455 | 0.270322677 | -0.10119074 | 0.018660017 | -0.018669107 | 19.50313235 | -14.52809693 | 0.149017867 | -0.149090456 | 320.8965949 | -239.0393888
15456 | 0.269848121 | -0.101069971 | 0.018659682 | -0.018667396 | 19.46861763 | -14.5097266 | 0.149015189 | -0.14907679 | 320.3287037 | -238.7371307
15457 | 0.269675314 | -0.103104818 | 0.018685102 | -0.018641088 | 19.45085023 | -14.63376628 | 0.149218195 | -0.1488667 | 320.0363662 | -240.7780292
15458 | 0.268928417 | -0.104216747 | 0.018710504 | -0.018646206 | 19.37064417 | -14.79801461 | 0.149421053 | -0.148907569 | 318.7166883 | -243.4805043
15459 | 0.268804644 | -0.103783682 | 0.018692295 | -0.018691258 | 19.31660911 | -14.72408287 | 0.149275631 | -0.149267357 | 317.8276175 | -242.2640616
15460 | 0.268918638 | -0.103361723 | 0.018713717 | -0.018663531 | 19.34348941 | -14.69301255 | 0.149446712 | -0.149045924 | 318.269895 | -241.7528432
15461 | 0.269418688 | -0.103517766 | 0.018695803 | -0.018695638 | 19.36944937 | -14.70280178 | 0.149303652 | -0.149302332 | 318.6970297 | -241.9139112
15462 | 0.269254892 | -0.10359006 | 0.018697005 | -0.018659307 | 19.39648092 | -14.68980713 | 0.149313246 | -0.149012195 | 319.1417957 | -241.7001025
15463 | 0.270155877 | -0.101951678 | 0.018708595 | -0.018683312 | 19.46026711 | -14.57256842 | 0.149405806 | -0.149203897 | 320.1913077 | -239.7711046
15464 | 0.269837294 | -0.101506529 | 0.018706502 | -0.018690953 | 19.4660225 | -14.54174453 | 0.14938909 | -0.149264921 | 320.2860045 | -239.2639409
15465 | 0.270510641 | -0.102211517 | 0.018679829 | -0.018685913 | 19.49473871 | -14.58487371 | 0.149176081 | -0.149224666 | 320.7584894 | -239.9735708
15466 | 0.270102372 | -0.100490362 | 0.018712851 | -0.018691128 | 19.46342606 | -14.50410271 | 0.149439795 | -0.149266316 | 320.2432838 | -238.6445976
15467 | 0.270555274 | -0.101609836 | 0.018698404 | -0.018671046 | 19.52461898 | -14.57177093 | 0.149324421 | -0.149105945 | 321.2501272 | -239.757983
15468 | 0.270834601 | -0.101032811 | 0.018697948 | -0.018706285 | 19.53969663 | -14.5383562 | 0.149320777 | -0.149387361 | 321.4982087 | -239.2081905
15469 | 0.270655927 | -0.102672661 | 0.018656047 | -0.018676057 | 19.50630592 | -14.59721876 | 0.148986164 | -0.149145959 | 320.9488116 | -240.1766912
15470 | 0.269579691 | -0.103194993 | 0.018693303 | -0.01865588 | 19.41606328 | -14.68216293 | 0.149283682 | -0.148984825 | 319.4639959 | -241.5743279
15471 | 0.269847772 | -0.102599249 | 0.018677002 | -0.018635221 | 19.4397606 | -14.64170394 | 0.149153508 | -0.148819843 | 319.8539019 | -240.9086323
15472 | 0.270038949 | -0.1023165 | 0.018710469 | -0.018670492 | 19.44356812 | -14.60685991 | 0.149420774 | -0.14910152 | 319.9165494 | -240.3353227
15473 | 0.269821578 | -0.103144353 | 0.018690064 | -0.018633724 | 19.46087955 | -14.68497617 | 0.149257819 | -0.148807888 | 320.2013845 | -241.6206159
15474 | 0.269086136 | -0.103519582 | 0.01869643 | -0.018663074 | 19.33847712 | -14.72420888 | 0.149308654 | -0.14904228 | 318.1874249 | -242.2661349
15475 | 0.269380341 | -0.102999974 | 0.018684101 | -0.018645496 | 19.34911925 | -14.65995386 | 0.1492102 | -0.148901897 | 318.3625262 | -241.208909
15476 | 0.269128605 | -0.103441701 | 0.018682832 | -0.018664574 | 19.36084228 | -14.66867644 | 0.149200066 | -0.149054254 | 318.555412 | -241.3524268
15477 | 0.269342622 | -0.103403004 | 0.018701489 | -0.018651621 | 19.35882708 | -14.68927478 | 0.149349058 | -0.148950818 | 318.5222548 | -241.6913435
15478 | 0.269273332 | -0.102963024 | 0.018680048 | -0.018622655 | 19.379042 | -14.68147459 | 0.149177828 | -0.148719493 | 318.8548628 | -241.5630022
15479 | 0.269405138 | -0.102162273 | 0.018692176 | -0.018660082 | 19.38200211 | -14.6225824 | 0.149274683 | -0.149018387 | 318.9035673 | -240.5940142
15480 | 0.270219649 | -0.099461065 | 0.01864459 | -0.01865218 | 19.45305448 | -14.47830424 | 0.148894664 | -0.14895528 | 320.0726341 | -238.2201201
15481 | 0.270536485 | -0.099882744 | 0.018678867 | -0.018649118 | 19.52332938 | -14.48499048 | 0.149168401 | -0.148930829 | 321.2289086 | -238.3301328
15482 | 0.270951319 | -0.099723209 | 0.018699848 | -0.018647656 | 19.57590226 | -14.44240203 | 0.149335949 | -0.148919152 | 322.0939214 | -237.6293998
15483 | 0.270930295 | -0.102492869 | 0.018685468 | -0.018659372 | 19.54640858 | -14.59502876 | 0.149221115 | -0.149012716 | 321.6086444 | -240.1406578
15484 | 0.270152384 | -0.102654011 | 0.0186932 | -0.018642306 | 19.45623616 | -14.6445726 | 0.149282864 | -0.148876424 | 320.1249841 | -240.955832
15485 | 0.26913552 | -0.102935713 | 0.018700367 | -0.018647167 | 19.3480582 | -14.67731073 | 0.149340096 | -0.148915248 | 318.345068 | -241.4944919
15486 | 0.269425184 | -0.103340908 | 0.018711661 | -0.018674425 | 19.36467234 | -14.72786479 | 0.149430294 | -0.149132924 | 318.6184303 | -242.3262877
15487 | 0.268813235 | -0.103336508 | 0.018665016 | -0.018704988 | 19.30715153 | -14.74354742 | 0.149057787 | -0.149377004 | 317.6720064 | -242.5843234
15488 | 0.268879732 | -0.103417253 | 0.018690071 | -0.018631074 | 19.30716699 | -14.70668055 | 0.149257874 | -0.148786728 | 317.6722607 | -241.9777309
15489 | 0.26902872 | -0.103583774 | 0.018678059 | -0.018656376 | 19.29216925 | -14.74102512 | 0.149161949 | -0.148988786 | 317.425494 | -242.5428224
15490 | 0.268886368 | -0.103814416 | 0.018658974 | -0.0186496 | 19.28382376 | -14.7540113 | 0.149009537 | -0.148934678 | 317.2881808 | -242.7564917
15491 | 0.268708741 | -0.103875813 | 0.018668252 | -0.018646245 | 19.26503042 | -14.75577569 | 0.149083633 | -0.148907885 | 316.9789627 | -242.7855223
15492 | 0.268221543 | -0.104684318 | 0.01868107 | -0.018661787 | 19.24686581 | -14.82129525 | 0.149185991 | -0.149031998 | 316.6800897 | -243.8635545
15493 | 0.268326317 | -0.10497971 | 0.018680939 | -0.018664644 | 19.2377476 | -14.83811531 | 0.14918495 | -0.149054812 | 316.5300624 | -244.1403049
15494 | 0.26838024 | -0.104236864 | 0.018716411 | -0.018629556 | 19.24224459 | -14.79653651 | 0.149468225 | -0.148774605 | 316.6040539 | -243.4561842
15495 | 0.268345665 | -0.104406528 | 0.018669917 | -0.018661866 | 19.21791546 | -14.81370376 | 0.149096927 | -0.14903263 | 316.2037524 | -243.7386473
15496 | 0.268288458 | -0.104976357 | 0.01868331 | -0.018652306 | 19.2169019 | -14.82342985 | 0.149203878 | -0.148956284 | 316.1870757 | -243.8986762
15497 | 0.267963939 | -0.104414421 | 0.018649088 | -0.018658937 | 19.16104676 | -14.82604388 | 0.148930588 | -0.149009239 | 315.268058 | -243.9416865
15498 | 0.268130948 | -0.104555656 | 0.018686211 | -0.018654082 | 19.20038955 | -14.8484529 | 0.149227046 | -0.148970471 | 315.9153883 | -244.3103954
15499 | 0.268118445 | -0.104790139 | 0.018683638 | -0.018651826 | 19.22047194 | -14.84904476 | 0.1492065 | -0.148952454 | 316.2458157 | -244.3201335
15500 | 0.268173696 | -0.105007021 | 0.018716984 | -0.018621717 | 19.20725768 | -14.86999895 | 0.149472799 | -0.148712 | 316.0283937 | -244.6649054
15501 | 0.267928665 | -0.104749906 | 0.018702623 | -0.018689971 | 19.19524102 | -14.81493562 | 0.149358113 | -0.149257075 | 315.8306763 | -243.7589158
15502 | 0.268061449 | -0.10491489 | 0.018657223 | -0.018668474 | 19.21112202 | -14.83073095 | 0.148995554 | -0.149085399 | 316.0919759 | -244.0188056
15503 | 0.26813018 | -0.105870217 | 0.018688567 | -0.018684099 | 19.19451673 | -14.93501347 | 0.149245863 | -0.149210181 | 315.8187592 | -245.7346277
15504 | 0.266592869 | -0.105524883 | 0.018672911 | -0.018637314 | 19.12420718 | -14.90189061 | 0.149120839 | -0.148836559 | 314.6619145 | -245.1896376
15505 | 0.26724086 | -0.105387699 | 0.018683761 | -0.018667363 | 19.11630472 | -14.89047175 | 0.149207485 | -0.14907653 | 314.5318907 | -245.0017565
15506 | 0.266962651 | -0.105523486 | 0.018686928 | -0.018657314 | 19.15039876 | -14.88190982 | 0.149232773 | -0.148996279 | 315.0928602 | -244.860882
15507 | 0.26738461 | -0.105450144 | 0.01868625 | -0.018662034 | 19.16539585 | -14.93711136 | 0.149227362 | -0.149033969 | 315.3396162 | -245.7691456
15508 | 0.267148939 | -0.105962907 | 0.01867327 | -0.018703955 | 19.14300779 | -14.92657522 | 0.149123702 | -0.149368749 | 314.9712521 | -245.5957882
15509 | 0.267001068 | -0.104865507 | 0.0186852 | -0.018661086 | 19.1487072 | -14.8633373 | 0.149218976 | -0.149026401 | 315.0650279 | -244.5552972
15510 | 0.267658698 | -0.104721617 | 0.018701435 | -0.018649302 | 19.18879086 | -14.85137837 | 0.14934863 | -0.148932298 | 315.7245481 | -244.3585299
15511 | 0.26695399 | -0.104416376 | 0.018687799 | -0.018674488 | 19.13241483 | -14.83720113 | 0.149239727 | -0.149133427 | 314.7969599 | -244.1252633
15512 | 0.268214767 | -0.104729301 | 0.018669486 | -0.01866205 | 19.20262482 | -14.86242609 | 0.149093487 | -0.149034099 | 315.9521664 | -244.5403046
15513 | 0.267430082 | -0.105435127 | 0.018698779 | -0.018649139 | 19.12840614 | -14.92508501 | 0.149327415 | -0.148930997 | 314.7310025 | -245.5712689
15514 | 0.265914633 | -0.106049939 | 0.018686967 | -0.01868419 | 19.08147549 | -14.9825165 | 0.149233089 | -0.149210907 | 313.9588248 | -246.5162233
15515 | 0.267688384 | -0.105441762 | 0.018722407 | -0.018656548 | 19.16794041 | -14.91575995 | 0.149516104 | -0.148990162 | 315.3814833 | -245.4178382
15516 | 0.267860353 | -0.105290888 | 0.018690681 | -0.018652338 | 19.17540506 | -14.91265539 | 0.149262746 | -0.148956544 | 315.5043035 | -245.366757
15517 | 0.268188784 | -0.104680197 | 0.018686192 | -0.018628133 | 19.18754419 | -14.82532192 | 0.149226897 | -0.148763244 | 315.704036 | -243.9298077
15518 | 0.266917039 | -0.106179789 | 0.018689487 | -0.018615125 | 19.10509579 | -15.00162454 | 0.149253207 | -0.148659361 | 314.3474635 | -246.8306192
15519 | 0.263670798 | -0.106812763 | 0.018703582 | -0.018687726 | 18.98041675 | -15.06067459 | 0.149365774 | -0.14923915 | 312.2960454 | -247.8022045
15520 | 0.263075543 | -0.107075884 | 0.01871107 | -0.018630646 | 18.9875924 | -15.07998509 | 0.149425571 | -0.148783307 | 312.4141106 | -248.1199318
15521 | 0.263650332 | -0.107725761 | 0.018691205 | -0.018673356 | 18.99405047 | -15.11038085 | 0.149266929 | -0.14912439 | 312.5203691 | -248.6200512
15522 | 0.262226596 | -0.107590743 | 0.01871436 | -0.018633363 | 18.92016223 | -15.07975152 | 0.149451844 | -0.148805006 | 311.304642 | -248.1160886
15523 | 0.263238781 | -0.106854393 | 0.018702504 | -0.018626671 | 18.96874169 | -15.05321069 | 0.149357165 | -0.148751567 | 312.1039487 | -247.6793966
15524 | 0.263995247 | -0.106742983 | 0.018696802 | -0.018679514 | 19.02023824 | -15.05954051 | 0.149311629 | -0.14917357 | 312.9512519 | -247.783545
15525 | 0.264425938 | -0.106467358 | 0.018711892 | -0.01865425 | 19.04172292 | -15.03992053 | 0.149432135 | -0.14897181 | 313.3047521 | -247.4607257
15526 | 0.263027277 | -0.10699919 | 0.018702139 | -0.018661349 | 18.98324583 | -15.04843906 | 0.149354246 | -0.149028502 | 312.3425939 | -247.6008861
15527 | 0.264189288 | -0.106950435 | 0.01867046 | -0.018673903 | 19.00410168 | -15.03727511 | 0.149101259 | -0.149128759 | 312.6857475 | -247.417199
15528 | 0.265314349 | -0.10682799 | 0.018692716 | -0.01868782 | 19.03475253 | -15.04875869 | 0.149278997 | -0.149239894 | 313.1900642 | -247.6061452
15529 | 0.265844784 | -0.106785451 | 0.018670089 | -0.018666592 | 19.08751577 | -15.02232952 | 0.149098303 | -0.149070375 | 314.058209 | -247.1712905
15530 | 0.26688435 | -0.106266891 | 0.018711871 | -0.018718746 | 19.13376246 | -14.91633998 | 0.149431967 | -0.149486875 | 314.8191332 | -245.4273818
15531 | 0.266771194 | -0.105290888 | 0.018659563 | -0.018678213 | 19.14982367 | -14.86628177 | 0.149014241 | -0.149163176 | 315.0833979 | -244.6037443
15532 | 0.267571107 | -0.106196832 | 0.018677237 | -0.018686881 | 19.17448761 | -14.92352514 | 0.149155386 | -0.149232401 | 315.4892082 | -245.5456034
15533 | 0.26809337 | -0.1051463 | 0.018686052 | -0.018704458 | 19.22901114 | -14.84279921 | 0.149225782 | -0.149372765 | 316.3863163 | -244.2173719
15534 | 0.268141077 | -0.105003459 | 0.018696357 | -0.0186509 | 19.22824821 | -14.83732862 | 0.149308077 | -0.148945053 | 316.3737632 | -244.1273611
15535 | 0.267267892 | -0.105525162 | 0.018687875 | -0.018647994 | 19.17484533 | -14.85748235 | 0.14924034 | -0.148921848 | 315.495094 | -244.4589623
15536 | 0.268066408 | -0.105690356 | 0.018689512 | -0.018663135 | 19.20035267 | -14.87190397 | 0.149253412 | -0.149042764 | 315.9147815 | -244.6962498
15537 | 0.266790961 | -0.10535019 | 0.018674464 | -0.018644455 | 19.15767565 | -14.85391343 | 0.149133241 | -0.148893586 | 315.2125912 | -244.4002407
15538 | 0.267049753 | -0.105937762 | 0.018672928 | -0.018676744 | 19.15659802 | -14.93060878 | 0.149120969 | -0.149151444 | 315.1948602 | -245.6621547
15539 | 0.267071196 | -0.105542834 | 0.018718865 | -0.018660662 | 19.17875186 | -14.88377023 | 0.149487823 | -0.149023017 | 315.5593704 | -244.8914924
15540 | 0.266112377 | -0.106324167 | 0.018672299 | -0.01864961 | 19.13545216 | -14.95974865 | 0.149115948 | -0.148934753 | 314.8469348 | -246.1416103
15541 | 0.264735509 | -0.10584591 | 0.018673545 | -0.018627409 | 19.08149263 | -14.90548654 | 0.149125896 | -0.148757461 | 313.9591067 | -245.2488036
15542 | 0.26614304 | -0.106403167 | 0.018686595 | -0.018642748 | 19.12543019 | -14.92845258 | 0.149230114 | -0.148879957 | 314.6820375 | -245.6266775
15543 | 0.265780104 | -0.106645753 | 0.018679391 | -0.018679005 | 19.10915226 | -14.97882456 | 0.149172585 | -0.149169498 | 314.414207 | -246.4554775
15544 | 0.26451262 | -0.106363143 | 0.018667456 | -0.018641328 | 19.1008117 | -14.94110245 | 0.149077273 | -0.148868615 | 314.2769749 | -245.8348134
15545 | 0.265988953 | -0.106329825 | 0.0186751 | -0.018656045 | 19.11224984 | -14.93338132 | 0.149138317 | -0.148986146 | 314.4651733 | -245.7077731
15546 | 0.264271501 | -0.106378929 | 0.018704311 | -0.018612483 | 19.07179132 | -14.93957005 | 0.149371594 | -0.148638257 | 313.7994853 | -245.8095999
15547 | 0.265743503 | -0.106397439 | 0.018650513 | -0.01865011 | 19.10214294 | -14.92338181 | 0.148941967 | -0.14893875 | 314.2988785 | -245.5432451
15548 | 0.265565807 | -0.106063211 | 0.018696083 | -0.018641861 | 19.12670983 | -14.90196623 | 0.149305883 | -0.148872873 | 314.7030921 | -245.1908819
15549 | 0.267262024 | -0.10485943 | 0.018670993 | -0.018624392 | 19.21180207 | -14.78171153 | 0.149105517 | -0.148733364 | 316.1031652 | -243.2122601
15550 | 0.268217422 | -0.104608741 | 0.018666483 | -0.018669587 | 19.26283445 | -14.75053355 | 0.149069501 | -0.149094287 | 316.9428312 | -242.6992703
15551 | 0.268370252 | -0.104467157 | 0.018686891 | -0.01864029 | 19.29882132 | -14.72636005 | 0.149232475 | -0.148860322 | 317.5349444 | -242.3015293
15552 | 0.26820883 | -0.104126502 | 0.018673037 | -0.018689005 | 19.25779693 | -14.76208093 | 0.149121843 | -0.149249358 | 316.8599458 | -242.8892661
15553 | 0.267536881 | -0.104193767 | 0.018707089 | -0.018641964 | 19.2375036 | -14.75053951 | 0.149393776 | -0.148873691 | 316.5260476 | -242.6993684
15554 | 0.267452433 | -0.104458705 | 0.01865994 | -0.018653107 | 19.21667755 | -14.76740343 | 0.149017253 | -0.14896268 | 316.1833843 | -242.9768405
15555 | 0.268442266 | -0.103875953 | 0.018685661 | -0.018664152 | 19.24641533 | -14.73385682 | 0.149222658 | -0.149050889 | 316.6726776 | -242.4248782
15556 | 0.268728997 | -0.103669758 | 0.018683927 | -0.018670562 | 19.37630642 | -14.68861755 | 0.149208805 | -0.149102077 | 318.8098528 | -241.6805296
15557 | 0.268828183 | -0.104735936 | 0.018651139 | -0.018702094 | 19.34913397 | -14.7614887 | 0.148946969 | -0.149353892 | 318.3627683 | -242.8795218
15558 | 0.26836655 | -0.105511262 | 0.018707231 | -0.018637912 | 19.27963104 | -14.8029265 | 0.14939491 | -0.148841338 | 317.2191954 | -243.5613225
15559 | 0.268400357 | -0.104593723 | 0.018688586 | -0.018616122 | 19.26791901 | -14.79720548 | 0.149246012 | -0.148667319 | 317.0264904 | -243.4671912
15560 | 0.268381428 | -0.105361436 | 0.018677435 | -0.018615158 | 19.25243912 | -14.83875485 | 0.149156966 | -0.148659621 | 316.7717907 | -244.1508276
15561 | 0.266665163 | -0.104695354 | 0.018665784 | -0.018627214 | 19.13775867 | -14.78737649 | 0.149063923 | -0.148755899 | 314.8848852 | -243.3054689
15562 | 0.267475833 | -0.104572629 | 0.018699699 | -0.018633624 | 19.20115761 | -14.79418771 | 0.149334759 | -0.148807088 | 315.9280256 | -243.4175381
15563 | 0.268260379 | -0.104430765 | 0.018676769 | -0.018700639 | 19.26857568 | -14.77148272 | 0.149151648 | -0.149342271 | 317.0372951 | -243.0439594
15564 | 0.268270437 | -0.10445151 | 0.018680988 | -0.018630273 | 19.27975221 | -14.75758171 | 0.14918534 | -0.148780332 | 317.221189 | -242.8152378
15565 | 0.268358657 | -0.104375794 | 0.018647628 | -0.018662315 | 19.28586056 | -14.78555612 | 0.148918929 | -0.149036219 | 317.3216935 | -243.2755174
15566 | 0.268180681 | -0.105495337 | 0.018680418 | -0.0186429 | 19.26335841 | -14.87010801 | 0.149180785 | -0.148881165 | 316.9514523 | -244.6666998
15567 | 0.265972888 | -0.10659169 | 0.018680048 | -0.018643777 | 19.07379739 | -14.98206267 | 0.149177828 | -0.148888175 | 313.8324924 | -246.5087561
15568 | 0.265269017 | -0.1065407 | 0.018707799 | -0.018646886 | 19.104301 | -14.95576929 | 0.149399447 | -0.148912998 | 314.3343863 | -246.0761356
15569 | 0.265835145 | -0.106442841 | 0.018723722 | -0.018699142 | 19.10748184 | -15.01067635 | 0.149526609 | -0.149330316 | 314.3867226 | -246.9795539
15570 | 0.266196964 | -0.105952989 | 0.018706735 | -0.018646571 | 19.10389373 | -14.88313917 | 0.14939095 | -0.148910488 | 314.3276853 | -244.8811091
15571 | 0.265889418 | -0.105542206 | 0.018685901 | -0.018678362 | 19.10260338 | -14.86290609 | 0.149224573 | -0.149164366 | 314.3064545 | -244.5482024
15572 | 0.265994052 | -0.105971988 | 0.018683882 | -0.018641372 | 19.1288366 | -14.90416657 | 0.149208452 | -0.148868968 | 314.7380851 | -245.2270854
15573 | 0.267477509 | -0.10585038 | 0.018673433 | -0.018652555 | 19.17075301 | -14.87730229 | 0.149125004 | -0.148958274 | 315.4277606 | -244.7850715
15574 | 0.267794136 | -0.104841199 | 0.018671095 | -0.018646706 | 19.20574075 | -14.83209487 | 0.149106335 | -0.148911566 | 316.0034346 | -244.041247
15575 | 0.267827174 | -0.104552582 | 0.01866974 | -0.018688087 | 19.21418803 | -14.7819615 | 0.149095514 | -0.149242032 | 316.1424228 | -243.2163729
15576 | 0.267699071 | -0.105112074 | 0.018653824 | -0.018690292 | 19.17852517 | -14.85185539 | 0.148968407 | -0.149259641 | 315.5556407 | -244.3663786
15577 | 0.26747248 | -0.105882022 | 0.018669468 | -0.018617216 | 19.19689663 | -14.84264033 | 0.149093338 | -0.148676058 | 315.8579171 | -244.2147577
15578 | 0.266508841 | -0.106217298 | 0.018665461 | -0.018652897 | 19.15611913 | -14.94207224 | 0.149061339 | -0.148961007 | 315.1869808 | -245.8507698
15579 | 0.264700794 | -0.106139486 | 0.018688679 | -0.018628632 | 19.07901736 | -14.90188828 | 0.149246755 | -0.148767223 | 313.9183796 | -245.1895993
15580 | 0.265014557 | -0.105467118 | 0.018661594 | -0.018688048 | 19.09129918 | -14.8964256 | 0.149030454 | -0.149241716 | 314.1204597 | -245.0997187
15581 | 0.268125151 | -0.104901619 | 0.018674439 | -0.018652837 | 19.26109735 | -14.81784862 | 0.149133036 | -0.148960523 | 316.9142496 | -243.8068449
15582 | 0.268556749 | -0.104232952 | 0.018723994 | -0.018650862 | 19.32113962 | -14.74450706 | 0.149528785 | -0.148944756 | 317.9021607 | -242.6001128
15583 | 0.268721943 | -0.103377369 | 0.018679936 | -0.018672013 | 19.33198813 | -14.64964692 | 0.149176936 | -0.149113661 | 318.0806577 | -241.0393227
15584 | 0.269345905 | -0.103094899 | 0.018711291 | -0.018659025 | 19.39631784 | -14.63960642 | 0.149427338 | -0.149009946 | 319.1391125 | -240.8741205
15585 | 0.268660545 | -0.103856256 | 0.018693552 | -0.018624783 | 19.30940729 | -14.71150368 | 0.149285672 | -0.148736488 | 317.7091216 | -242.0570888
15586 | 0.26835237 | -0.104130064 | 0.018679433 | -0.018655153 | 19.29184869 | -14.76264568 | 0.14917292 | -0.148979024 | 317.4202196 | -242.8985583
15587 | 0.268345036 | -0.103482073 | 0.01869443 | -0.018667794 | 19.25034421 | -14.68861429 | 0.149292682 | -0.14907997 | 316.7373218 | -241.680476
15588 | 0.26882986 | -0.103661795 | 0.018649368 | -0.018664057 | 19.33770571 | -14.67236709 | 0.148932819 | -0.149050127 | 318.1747324 | -241.4131512
15589 | 0.269234217 | -0.103436741 | 0.018640283 | -0.018665524 | 19.43098996 | -14.65372546 | 0.148860266 | -0.149061841 | 319.7095934 | -241.1064293
15590 | 0.269044855 | -0.103467475 | 0.018659642 | -0.018650853 | 19.38791201 | -14.65687733 | 0.149014873 | -0.148944682 | 319.0008063 | -241.158289
15591 | 0.268894191 | -0.103513436 | 0.018695792 | -0.018670378 | 19.36029382 | -14.66284962 | 0.149303559 | -0.149100609 | 318.546388 | -241.2565547
15592 | 0.268950978 | -0.102938996 | 0.018682786 | -0.018707345 | 19.40886937 | -14.60025702 | 0.149199695 | -0.149395821 | 319.3456303 | -240.2266814
15593 | 0.269336546 | -0.102688447 | 0.01867775 | -0.018644604 | 19.4212351 | -14.58923928 | 0.149159476 | -0.148894776 | 319.5490909 | -240.0454001
15594 | 0.269455848 | -0.103105866 | 0.018682935 | -0.018647121 | 19.44216602 | -14.59495425 | 0.149200885 | -0.148914876 | 319.8934797 | -240.1394319
15595 | 0.269018243 | -0.103084492 | 0.018699424 | -0.018693175 | 19.4223023 | -14.62691072 | 0.149332565 | -0.14928266 | 319.5666502 | -240.6652307
15596 | 0.269092423 | -0.102481554 | 0.018655088 | -0.018691142 | 19.40093637 | -14.50898573 | 0.148978504 | -0.149266427 | 319.2151038 | -238.7249408
15597 | 0.270093222 | -0.101497099 | 0.018663056 | -0.018678369 | 19.53013279 | -14.49795412 | 0.149042131 | -0.149164422 | 321.3408491 | -238.5434312
15598 | 0.270481653 | -0.101761478 | 0.018664129 | -0.018682902 | 19.54577407 | -14.48481558 | 0.149050703 | -0.149200624 | 321.5982044 | -238.327255
15599 | 0.270340977 | -0.099574081 | 0.018717191 | -0.018676232 | 19.56679411 | -14.41095937 | 0.149474454 | -0.149147353 | 321.9440596 | -237.1120551
15600 | 0.270613878 | -0.100150337 | 0.0186788 | -0.018647926 | 19.6109551 | -14.4454876 | 0.149167862 | -0.148921309 | 322.6706665 | -237.6801684
15601 | 0.27070545 | -0.101090297 | 0.018712243 | -0.018680457 | 19.59898714 | -14.48411252 | 0.149434942 | -0.149181101 | 322.4737506 | -238.3156872
15602 | 0.27052035 | -0.10219147 | 0.018664264 | -0.018656848 | 19.5498446 | -14.54307344 | 0.149051781 | -0.14899256 | 321.6651793 | -239.2858061
15603 | 0.269262994 | -0.101707974 | 0.018658064 | -0.018651866 | 19.43620089 | -14.50364972 | 0.149002266 | -0.14895277 | 319.795332 | -238.6371442
15604 | 0.268999523 | -0.103322468 | 0.018676835 | -0.018669407 | 19.41330992 | -14.62080013 | 0.149152169 | -0.149092855 | 319.4186932 | -240.5646894
15605 | 0.269250002 | -0.102771847 | 0.018669961 | -0.018661561 | 19.42597302 | -14.59034607 | 0.14909728 | -0.149030194 | 319.6270467 | -240.0636107
15606 | 0.269279828 | -0.103089311 | 0.018673051 | -0.018656143 | 19.41870786 | -14.59692689 | 0.149121954 | -0.148986927 | 319.5075088 | -240.1718888
15607 | 0.270040695 | -0.102918111 | 0.018697002 | -0.018743401 | 19.48366286 | -14.60332312 | 0.149313228 | -0.149683764 | 320.5762519 | -240.2771298
15608 | 0.269441669 | -0.103470478 | 0.018643221 | -0.018667512 | 19.44232713 | -14.60652715 | 0.148883731 | -0.14907772 | 319.8961307 | -240.3298476
15609 | 0.27032561 | -0.10215913 | 0.018704704 | -0.018697126 | 19.5443904 | -14.52082843 | 0.149374736 | -0.149314213 | 321.5754381 | -238.9197957
15610 | 0.270203723 | -0.101700011 | 0.018734043 | -0.018633114 | 19.54030208 | -14.48263656 | 0.149609035 | -0.148803016 | 321.5081706 | -238.2914024
15611 | 0.27045092 | -0.100245471 | 0.01868334 | -0.018656378 | 19.57067288 | -14.44199532 | 0.14920412 | -0.148988805 | 322.0078794 | -237.622708
15612 | 0.27055262 | -0.100659467 | 0.018691228 | -0.018664117 | 19.59104072 | -14.45104247 | 0.149267115 | -0.14905061 | 322.3430035 | -237.771566
15613 | 0.26952437 | -0.102082854 | 0.01870141 | -0.018659223 | 19.51617729 | -14.49420294 | 0.149348426 | -0.149011526 | 321.111231 | -238.4817108
15614 | 0.270115294 | -0.102686631 | 0.018687186 | -0.018657975 | 19.53598633 | -14.52085199 | 0.149234837 | -0.14900156 | 321.437161 | -238.9201834
15615 | 0.269271237 | -0.103315553 | 0.018681969 | -0.018665279 | 19.491609 | -14.61452916 | 0.149193168 | -0.149059888 | 320.7069944 | -240.4615095
15616 | 0.268939243 | -0.103382399 | 0.018665181 | -0.018642031 | 19.40753208 | -14.61079204 | 0.149059107 | -0.14887423 | 319.3236271 | -240.4000205
15617 | 0.269604208 | -0.102793849 | 0.018679123 | -0.018678346 | 19.485013 | -14.54001516 | 0.149170447 | -0.149164236 | 320.5984665 | -239.2354865
15618 | 0.269303507 | -0.102164159 | 0.018685135 | -0.018654536 | 19.47815157 | -14.48711911 | 0.149218456 | -0.148974097 | 320.4855714 | -238.3651564
15619 | 0.269829192 | -0.100844009 | 0.018679531 | -0.018648799 | 19.52967597 | -14.42807904 | 0.149173701 | -0.148928282 | 321.3333329 | -237.393735
15620 | 0.270137017 | -0.102247419 | 0.018681601 | -0.01868174 | 19.56657236 | -14.49938007 | 0.14919023 | -0.149191346 | 321.9404111 | -238.5668932
15621 | 0.269998786 | -0.101803737 | 0.018688627 | -0.018705892 | 19.54333307 | -14.47988553 | 0.149246346 | -0.149384219 | 321.5580412 | -238.246138
15622 | 0.270580071 | -0.102964142 | 0.018708837 | -0.018709682 | 19.57913227 | -14.50048992 | 0.14940774 | -0.149414489 | 322.1470667 | -238.5851543
15623 | 0.270507358 | -0.100289616 | 0.0187027 | -0.018675354 | 19.57957689 | -14.39529024 | 0.149358727 | -0.149140343 | 322.1543822 | -236.8542416
15624 | 0.270522515 | -0.100074131 | 0.018670441 | -0.018667142 | 19.62046204 | -14.39742334 | 0.149101111 | -0.149074763 | 322.8270899 | -236.8893388
15625 | 0.270948805 | -0.100149638 | 0.018701137 | -0.018708243 | 19.65903258 | -14.40069918 | 0.14934625 | -0.149402998 | 323.4617138 | -236.943238
15626 | 0.270400838 | -0.100075947 | 0.018632324 | -0.018643205 | 19.55921175 | -14.38599303 | 0.148796713 | -0.148883601 | 321.8193025 | -236.7012691
15627 | 0.270671434 | -0.100879911 | 0.018690162 | -0.018664907 | 19.60269334 | -14.44210419 | 0.149258599 | -0.149056913 | 322.5347309 | -237.6244993
15628 | 0.270380372 | -0.101590627 | 0.018654068 | -0.018635216 | 19.55240062 | -14.50216835 | 0.14897036 | -0.148819806 | 321.7072349 | -238.6127705
15629 | 0.270082605 | -0.10272386 | 0.018690423 | -0.018686187 | 19.48155528 | -14.52928726 | 0.149260682 | -0.14922686 | 320.5415746 | -239.0589739
15630 | 0.269989286 | -0.103004026 | 0.018682092 | -0.018636669 | 19.48966626 | -14.54423033 | 0.149194154 | -0.148831409 | 320.6750294 | -239.3048411
15631 | 0.26910765 | -0.103064655 | 0.018665533 | -0.018612625 | 19.43740593 | -14.57408378 | 0.149061915 | -0.148639391 | 319.8151592 | -239.7960376
15632 | 0.269794617 | -0.102857761 | 0.018669729 | -0.018675517 | 19.49103437 | -14.57073847 | 0.149095421 | -0.149141645 | 320.6975398 | -239.7409953
15633 | 0.270182 | -0.10171419 | 0.018697082 | -0.018640813 | 19.50410241 | -14.51054318 | 0.14931386 | -0.148864505 | 320.9125559 | -238.7505665
15634 | 0.270362421 | -0.101996171 | 0.018675193 | -0.018667391 | 19.56114154 | -14.52051206 | 0.14913906 | -0.149076753 | 321.8510546 | -238.9145903
15635 | 0.270145469 | -0.102278013 | 0.018688227 | -0.018649456 | 19.52528395 | -14.51982493 | 0.149243148 | -0.148933525 | 321.2610683 | -238.9032846
15636 | 0.270113269 | -0.102559366 | 0.018683477 | -0.018710835 | 19.54771085 | -14.51028716 | 0.149205217 | -0.149423693 | 321.6300714 | -238.746354
15637 | 0.27039036 | -0.101434305 | 0.018678485 | -0.018645612 | 19.50916769 | -14.50330261 | 0.149165352 | -0.148902827 | 320.995898 | -238.6314331
15638 | 0.269845956 | -0.102505791 | 0.018711287 | -0.018637107 | 19.50570699 | -14.53100741 | 0.1494273 | -0.148834904 | 320.938957 | -239.0872766
15639 | 0.26976053 | -0.101678288 | 0.018681747 | -0.018684576 | 19.49947756 | -14.48869947 | 0.149191402 | -0.149213993 | 320.8364605 | -238.391159
15640 | 0.269735454 | -0.102573056 | 0.018710765 | -0.018622175 | 19.48187742 | -14.54354301 | 0.149423135 | -0.148715663 | 320.546875 | -239.2935323
15641 | 0.268839918 | -0.103755882 | 0.018716495 | -0.018631721 | 19.32881447 | -14.68559522 | 0.149468895 | -0.148791897 | 318.0284395 | -241.6308015
15642 | 0.268469228 | -0.104091158 | 0.018709335 | -0.01863333 | 19.34554949 | -14.72612703 | 0.149411719 | -0.148804745 | 318.3037908 | -242.2976954
15643 | 0.268198004 | -0.104689696 | 0.018717193 | -0.01863882 | 19.29323273 | -14.75956207 | 0.149474473 | -0.148848589 | 317.442992 | -242.8478219
15644 | 0.268404618 | -0.104203476 | 0.018693303 | -0.018670374 | 19.29669511 | -14.74018861 | 0.149283682 | -0.149100571 | 317.4999606 | -242.5290588
15645 | 0.268632186 | -0.104853702 | 0.018703519 | -0.018716036 | 19.3162648 | -14.78496203 | 0.149365272 | -0.149465232 | 317.8219524 | -243.2657425
15646 | 0.266454847 | -0.106168823 | 0.018692129 | -0.018654467 | 19.14508259 | -14.9144493 | 0.149274311 | -0.148973539 | 315.00539 | -245.3962733
15647 | 0.266178524 | -0.106183072 | 0.018714735 | -0.018618639 | 19.13536536 | -14.92307689 | 0.149454838 | -0.148687419 | 314.8455066 | -245.5382281
15648 | 0.265663456 | -0.106168683 | 0.018685179 | -0.018687689 | 19.112649 | -14.95583393 | 0.149218809 | -0.149238853 | 314.471741 | -246.0771991
15649 | 0.264801447 | -0.106890575 | 0.01869938 | -0.018641309 | 19.08039581 | -14.99181045 | 0.149332212 | -0.148868466 | 313.9410601 | -246.6691421
15650 | 0.262943318 | -0.107511324 | 0.018684949 | -0.018663978 | 19.01460532 | -15.08199675 | 0.149216968 | -0.149049494 | 312.8585702 | -248.1530308
15651 | 0.26102491 | -0.110096094 | 0.018696891 | -0.018650182 | 18.87620343 | -15.28603416 | 0.149312335 | -0.148939327 | 310.5813618 | -251.5101792
15652 | 0.260719111 | -0.111249933 | 0.018697061 | -0.018630844 | 18.76296746 | -15.34080403 | 0.149313693 | -0.148784887 | 308.7182233 | -252.4113403
15653 | 0.260668121 | -0.112091406 | 0.018699068 | -0.018641121 | 18.67212281 | -15.37972204 | 0.149329721 | -0.14886696 | 307.2235024 | -253.0516815
15654 | 0.260693616 | -0.111870333 | 0.018725913 | -0.018634911 | 18.69516931 | -15.39274389 | 0.149544106 | -0.14881737 | 307.6027003 | -253.2659376
15655 | 0.260687609 | -0.109689362 | 0.018705675 | -0.018638497 | 18.69280897 | -15.25545213 | 0.14938249 | -0.148846005 | 307.5638641 | -251.006995
15656 | 0.260973641 | -0.108612706 | 0.018653263 | -0.018638017 | 18.83397307 | -15.21698665 | 0.148963926 | -0.148842174 | 309.8865208 | -250.3740996
15657 | 0.260923419 | -0.108971871 | 0.01870222 | -0.018664017 | 18.81719297 | -15.2301685 | 0.149354896 | -0.149049811 | 309.6104278 | -250.5909883
15658 | 0.261193736 | -0.108887912 | 0.018729696 | -0.018656499 | 18.84770729 | -15.20821564 | 0.149574321 | -0.148989771 | 310.1124979 | -250.2297849
15659 | 0.261416066 | -0.108037848 | 0.018670148 | -0.018666227 | 18.89986675 | -15.12046605 | 0.149098768 | -0.149067456 | 310.9707085 | -248.785989
15660 | 0.261846896 | -0.107467808 | 0.018717696 | -0.01864696 | 18.93538469 | -15.08810241 | 0.149478489 | -0.148913593 | 311.5551063 | -248.2534908
15661 | 0.264208567 | -0.106553901 | 0.018724982 | -0.018656227 | 19.05942475 | -14.99074707 | 0.149536669 | -0.148987596 | 313.5960109 | -246.6516457
15662 | 0.263922534 | -0.107228435 | 0.018685286 | -0.01865083 | 19.02847663 | -15.02005123 | 0.149219664 | -0.148944496 | 313.086803 | -247.1338043
15663 | 0.264472527 | -0.106351478 | 0.018657309 | -0.018623947 | 19.04993337 | -14.97805351 | 0.148996242 | -0.148729812 | 313.4398435 | -246.4427911
15664 | 0.266783837 | -0.105512729 | 0.018701089 | -0.018639549 | 19.16445512 | -14.87487834 | 0.14934586 | -0.148854409 | 315.3241378 | -244.7451888
15665 | 0.26650891 | -0.106010964 | 0.018711817 | -0.018649428 | 19.12045442 | -14.94346475 | 0.14943154 | -0.148933302 | 314.6001681 | -245.8736817
15666 | 0.266721741 | -0.104998011 | 0.018724819 | -0.018708248 | 19.13556391 | -14.86742357 | 0.149535367 | -0.149403036 | 314.8487736 | -244.622531
15667 | 0.266907191 | -0.1047344 | 0.018673372 | -0.01866998 | 19.14789602 | -14.82503507 | 0.14912452 | -0.149097429 | 315.0516811 | -243.925088
15668 | 0.267905615 | -0.10576712 | 0.018652299 | -0.018644096 | 19.20890631 | -14.91066627 | 0.148956228 | -0.148890723 | 316.0555195 | -245.3340289
15669 | 0.267011545 | -0.104962387 | 0.018701023 | -0.018682849 | 19.15280549 | -14.83388115 | 0.149345339 | -0.149200197 | 315.1324595 | -244.0706377
15670 | 0.267145586 | -0.10524388 | 0.018637775 | -0.018689901 | 19.15807929 | -14.84860228 | 0.148840241 | -0.149256517 | 315.2192324 | -244.3128533
15671 | 0.267056249 | -0.10520665 | 0.018676248 | -0.018670748 | 19.17142356 | -14.86547841 | 0.149147483 | -0.149103565 | 315.4387936 | -244.5905261
15672 | 0.268571627 | -0.104564037 | 0.018668483 | -0.018671801 | 19.26331073 | -14.78560958 | 0.149085473 | -0.149111969 | 316.9506677 | -243.276397
15673 | 0.268800523 | -0.103134155 | 0.018648324 | -0.01866575 | 19.36674835 | -14.67012754 | 0.148924489 | -0.149063644 | 318.6525882 | -241.3763025
15674 | 0.268835238 | -0.103776977 | 0.018672243 | -0.018687237 | 19.34545757 | -14.70213411 | 0.149115502 | -0.149235246 | 318.3022784 | -241.9029257
15675 | 0.269483997 | -0.103202746 | 0.018658739 | -0.018687966 | 19.43327645 | -14.6218746 | 0.149007659 | -0.149241066 | 319.7472144 | -240.5823683
15676 | 0.268685202 | -0.103235995 | 0.018646639 | -0.018668208 | 19.37302835 | -14.64999663 | 0.148911027 | -0.149083279 | 318.7559168 | -241.0450767
15677 | 0.26834783 | -0.10367367 | 0.018662604 | -0.01865638 | 19.27388432 | -14.68542814 | 0.149038524 | -0.148988823 | 317.1246411 | -241.6280524
15678 | 0.269004971 | -0.103442329 | 0.018636841 | -0.018667179 | 19.39182989 | -14.66670539 | 0.148832785 | -0.149075061 | 319.0652696 | -241.3199959
15679 | 0.268573723 | -0.10296938 | 0.018678732 | -0.018646602 | 19.36101848 | -14.60670186 | 0.149167323 | -0.148910729 | 318.5583112 | -240.3327223
15680 | 0.269193005 | -0.103142816 | 0.018685044 | -0.018645139 | 19.36473856 | -14.59971238 | 0.14921773 | -0.148899053 | 318.6195198 | -240.2177202
15681 | 0.269305253 | -0.103142327 | 0.018655698 | -0.018743315 | 19.40705264 | -14.60104147 | 0.148983375 | -0.149683076 | 319.3157385 | -240.2395885
15682 | 0.269688725 | -0.102817109 | 0.018660762 | -0.018656841 | 19.44927052 | -14.57447326 | 0.149023817 | -0.148992505 | 320.0103743 | -239.802446
15683 | 0.26975131 | -0.103063397 | 0.018713873 | -0.018627605 | 19.49927686 | -14.58103815 | 0.149447958 | -0.148759023 | 320.8331582 | -239.910462
15684 | 0.269368606 | -0.10278428 | 0.018707361 | -0.018676278 | 19.42664161 | -14.60082717 | 0.149395951 | -0.149147725 | 319.6380475 | -240.2360625
15685 | 0.269646327 | -0.102940602 | 0.018705929 | -0.018623405 | 19.44333762 | -14.60143132 | 0.149384516 | -0.14872548 | 319.9127568 | -240.246003
15686 | 0.269307768 | -0.103167892 | 0.018658269 | -0.018688907 | 19.38305628 | -14.6387388 | 0.149003903 | -0.149248577 | 318.9209121 | -240.859845
15687 | 0.26867675 | -0.103830272 | 0.018662502 | -0.018677598 | 19.33728661 | -14.7274862 | 0.149037706 | -0.149158268 | 318.1678367 | -242.3200586
15688 | 0.26820429 | -0.104309577 | 0.018685105 | -0.018630885 | 19.25196927 | -14.75261282 | 0.149218214 | -0.148785222 | 316.7640599 | -242.7334818
15689 | 0.268077514 | -0.103767407 | 0.018673698 | -0.018643649 | 19.25634136 | -14.70966376 | 0.149127123 | -0.148887153 | 316.8359966 | -242.0268155
15690 | 0.267902821 | -0.105220061 | 0.018681638 | -0.018679778 | 19.25590606 | -14.79822006 | 0.149190528 | -0.149175671 | 316.8288343 | -243.4838847
15691 | 0.266912359 | -0.104509485 | 0.018695321 | -0.018652115 | 19.20608226 | -14.75945385 | 0.149299803 | -0.148954759 | 316.0090538 | -242.8460413
15692 | 0.267741888 | -0.104614608 | 0.018711224 | -0.018688912 | 19.23903013 | -14.76035174 | 0.149426798 | -0.149248615 | 316.5511645 | -242.8608148
15693 | 0.268657611 | -0.104810116 | 0.01868965 | -0.018637556 | 19.25845537 | -14.79103062 | 0.149254509 | -0.148838493 | 316.8707796 | -243.3655926
15694 | 0.267145726 | -0.104717077 | 0.018685109 | -0.018655149 | 19.20848805 | -14.80296245 | 0.149218251 | -0.148978987 | 316.0486377 | -243.561914
15695 | 0.267813414 | -0.104354909 | 0.018670099 | -0.018680688 | 19.23143268 | -14.7607415 | 0.149098377 | -0.149182942 | 316.4261592 | -242.8672277
15696 | 0.267835277 | -0.105046626 | 0.018717654 | -0.018685689 | 19.25661648 | -14.79731491 | 0.149478154 | -0.149222881 | 316.8405232 | -243.4689917
15697 | 0.267389709 | -0.104957428 | 0.018673356 | -0.018684823 | 19.21985419 | -14.79195822 | 0.14912439 | -0.149215964 | 316.2356516 | -243.3808549
15698 | 0.267720794 | -0.104752491 | 0.018663745 | -0.018643968 | 19.20895735 | -14.79153726 | 0.149047635 | -0.1488897 | 316.0563593 | -243.3739287
15699 | 0.267999981 | -0.105449655 | 0.018701487 | -0.018633379 | 19.26683914 | -14.80954653 | 0.149349039 | -0.148805136 | 317.0087227 | -243.6702458
15700 | 0.267068472 | -0.104776938 | 0.018671384 | -0.018666576 | 19.19979369 | -14.76818314 | 0.149108641 | -0.149070245 | 315.9055842 | -242.9896694
15701 | 0.267831295 | -0.104735168 | 0.018672602 | -0.01868035 | 19.25465325 | -14.74825302 | 0.149118366 | -0.149180246 | 316.808221 | -242.6617474
15702 | 0.268574281 | -0.10390976 | 0.018692793 | -0.01864787 | 19.33307517 | -14.67430582 | 0.14927961 | -0.148920863 | 318.0985434 | -241.4450503
15703 | 0.268800732 | -0.103409011 | 0.018659829 | -0.01865713 | 19.36179176 | -14.62711766 | 0.14901636 | -0.14899481 | 318.5710344 | -240.6686356
15704 | 0.268485573 | -0.103632179 | 0.018647375 | -0.018661358 | 19.37156273 | -14.65179259 | 0.148916903 | -0.149028576 | 318.731802 | -241.0746267
15705 | 0.268652512 | -0.103828316 | 0.018689596 | -0.018675389 | 19.36752759 | -14.62230459 | 0.149254081 | -0.149140622 | 318.6654094 | -240.5894432
15706 | 0.269620552 | -0.103343632 | 0.018664197 | -0.018673747 | 19.43940604 | -14.60980941 | 0.149051242 | -0.149127514 | 319.8480682 | -240.3838525
15707 | 0.269144251 | -0.103024072 | 0.018658034 | -0.018668672 | 19.42664506 | -14.58169306 | 0.149002025 | -0.149086979 | 319.6381042 | -239.9212376
15708 | 0.269085857 | -0.102183437 | 0.018684132 | -0.018643461 | 19.41556912 | -14.50221268 | 0.149210442 | -0.148885647 | 319.4558652 | -238.6134999
15709 | 0.26999704 | -0.103101535 | 0.01866666 | -0.018664299 | 19.45941681 | -14.58084164 | 0.149070914 | -0.14905206 | 320.1773172 | -239.9072288
15710 | 0.269049954 | -0.103726406 | 0.018683417 | -0.018625933 | 19.41576637 | -14.66488009 | 0.149204733 | -0.148745673 | 319.4591107 | -241.2899632
15711 | 0.268382964 | -0.10357155 | 0.01868208 | -0.01865269 | 19.32589468 | -14.63242117 | 0.149194061 | -0.148959352 | 317.9803984 | -240.7558973
15712 | 0.268660056 | -0.103254854 | 0.018656872 | -0.018652155 | 19.36016902 | -14.58309041 | 0.148992746 | -0.148955075 | 318.5443346 | -239.9442291
15713 | 0.269259851 | -0.102808937 | 0.018683223 | -0.018632406 | 19.43310685 | -14.53388995 | 0.14920319 | -0.148797363 | 319.744424 | -239.1347047
15714 | 0.268964249 | -0.103374506 | 0.018633672 | -0.018665892 | 19.4061622 | -14.60067639 | 0.148807478 | -0.149064778 | 319.3010876 | -240.2335816
15715 | 0.268754143 | -0.103772786 | 0.018654788 | -0.018620792 | 19.36742831 | -14.62322129 | 0.148976105 | -0.148704618 | 318.6637759 | -240.6045262
15716 | 0.268849487 | -0.103566801 | 0.018718104 | -0.018685314 | 19.37668454 | -14.62591523 | 0.149481743 | -0.149219887 | 318.8160742 | -240.6488513
15717 | 0.268527063 | -0.103474879 | 0.018686534 | -0.018664218 | 19.38541215 | -14.62877272 | 0.14922963 | -0.14905141 | 318.9596747 | -240.6958671
15718 | 0.269045205 | -0.103045865 | 0.018680877 | -0.018621428 | 19.45609432 | -14.56809985 | 0.149184448 | -0.148709694 | 320.1226503 | -239.6975804
15719 | 0.270194433 | -0.101551931 | 0.018678285 | -0.018646192 | 19.48056109 | -14.44034101 | 0.149163753 | -0.148907457 | 320.5252167 | -237.5954887
15720 | 0.26989485 | -0.102308188 | 0.018665268 | -0.01863161 | 19.51332157 | -14.52958127 | 0.149059795 | -0.148791004 | 321.0642443 | -239.0638116
15721 | 0.270079951 | -0.101449113 | 0.01867523 | -0.018640383 | 19.5394339 | -14.49415497 | 0.149139358 | -0.148861066 | 321.4938859 | -238.4809216
15722 | 0.2704044 | -0.100299255 | 0.018653221 | -0.018644879 | 19.53168446 | -14.42330787 | 0.148963591 | -0.14889697 | 321.3663797 | -237.3152322
15723 | 0.27083984 | -0.101827276 | 0.018657086 | -0.018681899 | 19.59447442 | -14.48964737 | 0.148994457 | -0.14919261 | 322.3995001 | -238.4067554
15724 | 0.270518743 | -0.101634353 | 0.018685901 | -0.018646017 | 19.5766191 | -14.4750081 | 0.149224573 | -0.148906062 | 322.105716 | -238.1658868
15725 | 0.270025119 | -0.102331937 | 0.018687375 | -0.018606641 | 19.50229993 | -14.53694915 | 0.149236343 | -0.148591605 | 320.8828986 | -239.1850396
15726 | 0.269218081 | -0.103760842 | 0.018693589 | -0.018650054 | 19.39238124 | -14.6514901 | 0.149285969 | -0.148938304 | 319.0743412 | -241.0696496
15727 | 0.268769091 | -0.104261102 | 0.018722444 | -0.018653936 | 19.37116142 | -14.73109424 | 0.149516402 | -0.1489693 | 318.7251991 | -242.3794238
15728 | 0.26695364 | -0.105572171 | 0.018697205 | -0.018641188 | 19.23106611 | -14.82934682 | 0.149314846 | -0.148867499 | 316.4201278 | -243.9960317
15729 | 0.264807384 | -0.106159114 | 0.018701829 | -0.018645281 | 19.11007082 | -14.89888187 | 0.149351773 | -0.148900187 | 314.4293206 | -245.1401332
15730 | 0.264493272 | -0.106611178 | 0.018719219 | -0.018664436 | 19.09960248 | -14.93551135 | 0.149490649 | -0.149053157 | 314.2570788 | -245.7428197
15731 | 0.264093386 | -0.105761951 | 0.018678171 | -0.018652504 | 19.10239896 | -14.83832067 | 0.149162842 | -0.148957865 | 314.3030909 | -244.1436838
15732 | 0.264370966 | -0.106237135 | 0.018696518 | -0.018630874 | 19.1002639 | -14.91893353 | 0.14930936 | -0.148785129 | 314.2679616 | -245.4700549
15733 | 0.2661107 | -0.105487025 | 0.018702914 | -0.018676101 | 19.19171326 | -14.84601451 | 0.149360437 | -0.149146312 | 315.7726321 | -244.2702751
15734 | 0.26806997 | -0.104229879 | 0.018689959 | -0.018651139 | 19.29151528 | -14.71938416 | 0.149256982 | -0.148946969 | 317.4147338 | -242.186751
15735 | 0.268854027 | -0.103677442 | 0.018663763 | -0.018640024 | 19.3662256 | -14.66164412 | 0.149047784 | -0.148858202 | 318.643987 | -241.2367198
15736 | 0.268723759 | -0.103804288 | 0.018689647 | -0.018651898 | 19.38196821 | -14.68787435 | 0.14925449 | -0.14895303 | 318.9030095 | -241.6683014
15737 | 0.269028231 | -0.104055046 | 0.018684939 | -0.018641232 | 19.41327909 | -14.67117332 | 0.149216894 | -0.148867852 | 319.418186 | -241.3935094
15738 | 0.268674445 | -0.104213953 | 0.01867212 | -0.018606301 | 19.35482267 | -14.71126201 | 0.149114517 | -0.148588891 | 318.4563679 | -242.0531123
15739 | 0.268483268 | -0.103799608 | 0.018707477 | -0.018701317 | 19.34715025 | -14.67206404 | 0.149396881 | -0.149347682 | 318.330129 | -241.4081649
15740 | 0.268717472 | -0.103303888 | 0.018667601 | -0.018637237 | 19.3937717 | -14.58116071 | 0.149078426 | -0.148835945 | 319.0972194 | -239.9124786
15741 | 0.268725645 | -0.103878398 | 0.018674904 | -0.018674974 | 19.34847245 | -14.66977606 | 0.149136755 | -0.149137313 | 318.3518839 | -241.3705194
15742 | 0.268910046 | -0.103646638 | 0.018697792 | -0.018629102 | 19.38492237 | -14.63472666 | 0.149319531 | -0.148770979 | 318.951616 | -240.7938309
15743 | 0.269286254 | -0.103262537 | 0.018685496 | -0.018629707 | 19.4237126 | -14.58370714 | 0.149221338 | -0.148775813 | 319.5898548 | -239.9543764
15744 | 0.269370073 | -0.103086238 | 0.018677875 | -0.018665128 | 19.45496816 | -14.5921302 | 0.14916048 | -0.14905868 | 320.104121 | -240.0929661
15745 | 0.268751419 | -0.103681702 | 0.018692974 | -0.018635791 | 19.41129612 | -14.62939745 | 0.149281061 | -0.148824399 | 319.385559 | -240.7061462
15746 | 0.269285765 | -0.103737721 | 0.018693482 | -0.018635887 | 19.40930914 | -14.66207579 | 0.149285114 | -0.148825161 | 319.3528661 | -241.2438223
15747 | 0.268669556 | -0.104041216 | 0.018670751 | -0.018619128 | 19.34874346 | -14.68808083 | 0.149103584 | -0.148691323 | 318.3563431 | -241.6716986
15748 | 0.268126338 | -0.104284222 | 0.018671375 | -0.018640702 | 19.31491308 | -14.71920051 | 0.149108567 | -0.148863613 | 317.7997117 | -242.1837292
15749 | 0.268149319 | -0.104543013 | 0.018674935 | -0.018687303 | 19.30744136 | -14.74482734 | 0.149136997 | -0.149235766 | 317.6767751 | -242.6053826
15750 | 0.268030505 | -0.104657566 | 0.018691177 | -0.018677861 | 19.28506661 | -14.74621743 | 0.149266706 | -0.149160369 | 317.3086301 | -242.6282546
15751 | 0.268004941 | -0.104152835 | 0.018686672 | -0.018625356 | 19.30040615 | -14.65161927 | 0.149230727 | -0.148741062 | 317.5610206 | -241.071775
15752 | 0.268766157 | -0.103861075 | 0.018688159 | -0.018660292 | 19.40011494 | -14.65726197 | 0.149242609 | -0.149020061 | 319.2015884 | -241.1646177
15753 | 0.269572426 | -0.102300085 | 0.018658071 | -0.018692215 | 19.5021336 | -14.48563281 | 0.149002322 | -0.149274999 | 320.8801618 | -238.3407015
15754 | 0.27014952 | -0.10170036 | 0.018653111 | -0.018644881 | 19.51132836 | -14.46769675 | 0.148962718 | -0.148896989 | 321.0314487 | -238.0455888
15755 | 0.269381808 | -0.103270151 | 0.018669312 | -0.01863581 | 19.46385987 | -14.60310919 | 0.149092093 | -0.148824548 | 320.2504216 | -240.27361
15756 | 0.268479007 | -0.104416865 | 0.018685831 | -0.018640723 | 19.32046218 | -14.70173877 | 0.149224015 | -0.14886378 | 317.8910143 | -241.8964208
15757 | 0.26819961 | -0.105173821 | 0.018720041 | -0.018644257 | 19.29595461 | -14.79443861 | 0.149497213 | -0.148892006 | 317.4877768 | -243.4216663
15758 | 0.266210096 | -0.105476897 | 0.018680194 | -0.018657861 | 19.17917049 | -14.82246583 | 0.149179 | -0.149000649 | 315.5662584 | -243.8828148
15759 | 0.266923885 | -0.104689417 | 0.018693424 | -0.018628769 | 19.21377787 | -14.73291703 | 0.149284649 | -0.14876832 | 316.1356742 | -242.4094152
15760 | 0.268768672 | -0.10417833 | 0.018681605 | -0.018664038 | 19.3636355 | -14.7079058 | 0.149190268 | -0.149049978 | 318.6013706 | -241.9978906
15761 | 0.268140308 | -0.104682711 | 0.018678346 | -0.018615693 | 19.32217516 | -14.71860912 | 0.149164236 | -0.148663898 | 317.919199 | -242.1739987
15762 | 0.268055022 | -0.103783822 | 0.018666716 | -0.018645505 | 19.31433883 | -14.6352821 | 0.149071361 | -0.148901972 | 317.7902632 | -240.8029699
15763 | 0.269189723 | -0.103542563 | 0.018658895 | -0.018674939 | 19.40146359 | -14.61800495 | 0.149008904 | -0.149137034 | 319.2237785 | -240.5186987
15764 | 0.268771116 | -0.103852554 | 0.01864466 | -0.018644308 | 19.38747466 | -14.64038612 | 0.148895222 | -0.148892415 | 318.9936103 | -240.8869494
15765 | 0.268573164 | -0.105770822 | 0.018706174 | -0.018669622 | 19.34614936 | -14.81325999 | 0.149386469 | -0.149094566 | 318.3136607 | -243.7313456
15766 | 0.266872126 | -0.105159013 | 0.018661372 | -0.018658685 | 19.22673546 | -14.78546029 | 0.149028688 | -0.149007231 | 316.3488731 | -243.2739406
15767 | 0.267366519 | -0.105862115 | 0.018706909 | -0.018668548 | 19.24044536 | -14.85682558 | 0.149392344 | -0.149085994 | 316.5744503 | -244.4481561
15768 | 0.266646094 | -0.106196204 | 0.018722013 | -0.018667668 | 19.21190331 | -14.85698912 | 0.149512962 | -0.149078965 | 316.1048309 | -244.4508469
15769 | 0.267057716 | -0.105347745 | 0.018686229 | -0.018632275 | 19.23328713 | -14.7883757 | 0.149227195 | -0.148796322 | 316.4566715 | -243.3219096
15770 | 0.267829689 | -0.104884156 | 0.018670534 | -0.018630238 | 19.29928716 | -14.74746177 | 0.149101854 | -0.148780053 | 317.5426093 | -242.6487285
15771 | 0.266845025 | -0.104660499 | 0.018672523 | -0.018639547 | 19.23067775 | -14.72836519 | 0.149117733 | -0.14885439 | 316.4137379 | -242.3345211
15772 | 0.267333829 | -0.105776969 | 0.018713324 | -0.018625619 | 19.23189675 | -14.85095695 | 0.14944357 | -0.148743163 | 316.4337949 | -244.3515959
15773 | 0.266761834 | -0.106175808 | 0.018667312 | -0.018697666 | 19.21238713 | -14.84740824 | 0.149076121 | -0.149318527 | 316.1127915 | -244.2932069
15774 | 0.267761865 | -0.104209902 | 0.018676329 | -0.018655929 | 19.30647343 | -14.68985397 | 0.149148134 | -0.148985216 | 317.6608492 | -241.7008733
15775 | 0.268231881 | -0.104028853 | 0.018660683 | -0.018671819 | 19.33657676 | -14.64013616 | 0.149023184 | -0.149112118 | 318.1561571 | -240.8828365
15776 | 0.269132446 | -0.103398604 | 0.01868174 | -0.018693054 | 19.42980783 | -14.60007839 | 0.149191346 | -0.149281693 | 319.6901432 | -240.2237424
15777 | 0.269229467 | -0.103225727 | 0.01870825 | -0.018662753 | 19.47824452 | -14.55446351 | 0.149403054 | -0.149039714 | 320.4871007 | -239.4732138
15778 | 0.269291563 | -0.1033217 | 0.018676553 | -0.018662138 | 19.46701156 | -14.56137113 | 0.149149919 | -0.149034805 | 320.3022782 | -239.5868689
15779 | 0.270036993 | -0.103183259 | 0.018692369 | -0.018656793 | 19.53105582 | -14.53260416 | 0.149276226 | -0.148992114 | 321.3560363 | -239.1135489
15780 | 0.269727631 | -0.103140441 | 0.018715033 | -0.018693554 | 19.5233875 | -14.54467895 | 0.149457218 | -0.149285691 | 321.2298648 | -239.3122225
15781 | 0.270001789 | -0.101997429 | 0.018699955 | -0.018653868 | 19.54465443 | -14.47016578 | 0.149336805 | -0.14896876 | 321.5797824 | -238.0862132
15782 | 0.270543959 | -0.101633864 | 0.018641763 | -0.018707445 | 19.58642434 | -14.4529962 | 0.148872092 | -0.149396621 | 322.2670475 | -237.8037119
15783 | 0.269771077 | -0.099598807 | 0.018686446 | -0.018642602 | 19.53966506 | -14.35553385 | 0.149228924 | -0.148878785 | 321.4976892 | -236.2001061
15784 | 0.270643494 | -0.102145369 | 0.01867286 | -0.018640324 | 19.54476051 | -14.48729746 | 0.14912043 | -0.148860601 | 321.5815277 | -238.3680909
15785 | 0.269473171 | -0.103582656 | 0.018653184 | -0.018673307 | 19.48800096 | -14.55346765 | 0.148963294 | -0.149124 | 320.6476292 | -239.4568282
15786 | 0.269193774 | -0.104705831 | 0.018679352 | -0.018680599 | 19.46728239 | -14.72259695 | 0.149172269 | -0.149182235 | 320.3067343 | -242.2396128
15787 | 0.267823542 | -0.105398735 | 0.018712178 | -0.018641191 | 19.31998832 | -14.78941701 | 0.149434422 | -0.148867518 | 317.8832177 | -243.339043
15788 | 0.267395227 | -0.105648027 | 0.018709172 | -0.018644571 | 19.27518789 | -14.80748681 | 0.149410417 | -0.148894516 | 317.1460896 | -243.6363561
15789 | 0.26510564 | -0.107181007 | 0.018686369 | -0.018647784 | 19.17695897 | -14.90939055 | 0.14922831 | -0.148920175 | 315.529871 | -245.3130386
15790 | 0.264472946 | -0.108155753 | 0.018712691 | -0.0186515 | 19.14727679 | -15.05931653 | 0.149438512 | -0.148949851 | 315.0414924 | -247.7798597
15791 | 0.261160627 | -0.109268171 | 0.018692986 | -0.018678541 | 18.9606701 | -15.14722528 | 0.149281154 | -0.149165798 | 311.9711421 | -249.2262744
15792 | 0.261033991 | -0.110745202 | 0.018692944 | -0.018656921 | 18.92028414 | -15.23029404 | 0.149280819 | -0.148993137 | 311.3066479 | -250.5930539
15793 | 0.260746282 | -0.111735175 | 0.018694618 | -0.018646655 | 18.86037914 | -15.28232927 | 0.149294188 | -0.148911157 | 310.3209955 | -251.4492203
15794 | 0.260730426 | -0.112540676 | 0.018701484 | -0.018645831 | 18.77829554 | -15.3103604 | 0.149349021 | -0.148904575 | 308.9704253 | -251.9104332
15795 | 0.260636409 | -0.113575562 | 0.018686874 | -0.018645607 | 18.64047432 | -15.41590886 | 0.149232345 | -0.14890279 | 306.7027712 | -253.6470846
15796 | 0.260024949 | -0.114218663 | 0.018694134 | -0.018632122 | 18.53173506 | -15.53594591 | 0.14929032 | -0.148795095 | 304.9136195 | -255.6221253
15797 | 0.260568446 | -0.113727833 | 0.018689764 | -0.018660807 | 18.6217064 | -15.46373703 | 0.14925542 | -0.14902417 | 306.3939715 | -254.4340297
15798 | 0.260644791 | -0.112306751 | 0.018685687 | -0.0186814 | 18.67867811 | -15.32744039 | 0.149222862 | -0.149188631 | 307.3313607 | -252.1914604
15799 | 0.260686561 | -0.110677099 | 0.018715161 | -0.018634357 | 18.80350551 | -15.2140676 | 0.14945824 | -0.148812945 | 309.3852198 | -250.3260708
15800 | 0.260800415 | -0.110821827 | 0.018704111 | -0.018668467 | 18.87330469 | -15.21660639 | 0.149369995 | -0.149085343 | 310.5336671 | -250.3678429
15801 | 0.260712545 | -0.111966166 | 0.018681629 | -0.018669137 | 18.86220891 | -15.25905626 | 0.149190453 | -0.149090698 | 310.3511017 | -251.0662958
15802 | 0.260667771 | -0.112310802 | 0.018647402 | -0.018658578 | 18.79230961 | -15.31889383 | 0.148917126 | -0.149006376 | 309.2010072 | -252.0508388
15803 | 0.260708214 | -0.111674965 | 0.018690909 | -0.018627591 | 18.79235478 | -15.282021 | 0.149264568 | -0.148758912 | 309.2017504 | -251.4441482
15804 | 0.260740694 | -0.113361125 | 0.01871077 | -0.018663517 | 18.67214972 | -15.40200701 | 0.149423173 | -0.149045813 | 307.2239453 | -253.4183492
15805 | 0.260712265 | -0.1108066 | 0.018658339 | -0.018671661 | 18.80304879 | -15.24418034 | 0.14900446 | -0.149110854 | 309.3777051 | -250.8215334
15806 | 0.26076577 | -0.109924893 | 0.0186654 | -0.018668869 | 18.81520161 | -15.22450605 | 0.149060855 | -0.14908856 | 309.5776628 | -250.4978208
15807 | 0.260690961 | -0.109791202 | 0.018677163 | -0.018652588 | 18.84257654 | -15.1908068 | 0.149154791 | -0.148958534 | 310.0280787 | -249.943347
15808 | 0.260771428 | -0.110375141 | 0.018649361 | -0.018639523 | 18.85528369 | -15.22832429 | 0.148932763 | -0.148854205 | 310.237157 | -250.5606445
15809 | 0.260885002 | -0.109175062 | 0.018650227 | -0.018641624 | 18.85927003 | -15.14380788 | 0.14893968 | -0.148870976 | 310.3027466 | -249.170046
15810 | 0.261651667 | -0.109624961 | 0.018691042 | -0.018686122 | 18.95812172 | -15.18000206 | 0.149265628 | -0.149226339 | 311.9292121 | -249.7655702
15811 | 0.260722952 | -0.111505511 | 0.018682544 | -0.018652914 | 18.81519062 | -15.2652367 | 0.149197761 | -0.148961137 | 309.577482 | -251.1679863
15812 | 0.260729239 | -0.111352332 | 0.018682464 | -0.018660793 | 18.75671428 | -15.25570992 | 0.149197129 | -0.149024058 | 308.615336 | -251.0112366
15813 | 0.260736643 | -0.110933027 | 0.018686402 | -0.018658266 | 18.82288186 | -15.24960557 | 0.149228571 | -0.149003884 | 309.7040305 | -250.910798
15814 | 0.260717923 | -0.112097832 | 0.018666462 | -0.018646155 | 18.80915631 | -15.30308798 | 0.149069334 | -0.148907159 | 309.4781958 | -251.7907758
15815 | 0.260711078 | -0.110610393 | 0.018692427 | -0.01864916 | 18.81049648 | -15.24922783 | 0.149276691 | -0.148931164 | 309.5002465 | -250.9045827
15816 | 0.26072861 | -0.112544029 | 0.018691373 | -0.018692411 | 18.80992558 | -15.34668198 | 0.149268268 | -0.149276561 | 309.4908531 | -252.5080537
15817 | 0.260752568 | -0.111035286 | 0.018669435 | -0.018610825 | 18.79513087 | -15.23439223 | 0.149093078 | -0.148625018 | 309.2474269 | -250.6604839
15818 | 0.261036226 | -0.108735711 | 0.01863917 | -0.01862476 | 18.91362611 | -15.17011877 | 0.148851378 | -0.148736302 | 311.1970994 | -249.6029546
15819 | 0.261118927 | -0.108251726 | 0.018675088 | -0.018691296 | 18.92186748 | -15.11470294 | 0.149138224 | -0.149267655 | 311.3326995 | -248.691165
15820 | 0.260910707 | -0.109566916 | 0.018684928 | -0.018650758 | 18.8620152 | -15.21059889 | 0.149216801 | -0.148943919 | 310.3479144 | -250.268998
15821 | 0.260926213 | -0.108794105 | 0.018705838 | -0.018651894 | 18.9042246 | -15.18248394 | 0.149383791 | -0.148952993 | 311.0424107 | -249.8064061
15822 | 0.261173689 | -0.109668617 | 0.018705931 | -0.018659393 | 18.94518342 | -15.20816265 | 0.149384535 | -0.149012883 | 311.7163305 | -250.228913
15823 | 0.260837994 | -0.108540133 | 0.018677065 | -0.018637018 | 18.86778418 | -15.14129201 | 0.14915401 | -0.148834198 | 310.4428349 | -249.1286508
15824 | 0.261132338 | -0.108422298 | 0.018719436 | -0.018674558 | 18.89244476 | -15.13856547 | 0.149492378 | -0.149133984 | 310.8485901 | -249.0837894
15825 | 0.260783721 | -0.109148031 | 0.018708928 | -0.018646611 | 18.83816412 | -15.1895049 | 0.149408465 | -0.148910804 | 309.9554785 | -249.9219261
15826 | 0.261008007 | -0.108516454 | 0.018641412 | -0.018695913 | 18.9006879 | -15.13748989 | 0.148869284 | -0.149304526 | 310.9842194 | -249.0660922
15827 | 0.260945562 | -0.109188962 | 0.018677733 | -0.018644483 | 18.88910634 | -15.19289808 | 0.149159346 | -0.148893809 | 310.7936612 | -249.9777561
15828 | 0.260746841 | -0.111377407 | 0.01869378 | -0.018642175 | 18.79602605 | -15.30652791 | 0.149287494 | -0.148875383 | 309.262156 | -251.847375
15829 | 0.260716736 | -0.111189373 | 0.018668371 | -0.018673202 | 18.77886411 | -15.3245735 | 0.149084581 | -0.149123163 | 308.9797803 | -252.1442898
15830 | 0.260729448 | -0.110290624 | 0.01865534 | -0.018655766 | 18.75663651 | -15.24524791 | 0.148980512 | -0.148983914 | 308.6140565 | -250.8390989
15831 | 0.260943047 | -0.1099726 | 0.018662536 | -0.018652625 | 18.85294914 | -15.2359549 | 0.149037985 | -0.148958831 | 310.1987453 | -250.6861954
15832 | 0.260952267 | -0.110256817 | 0.018702905 | -0.018657873 | 18.79376918 | -15.27384818 | 0.149360363 | -0.149000742 | 309.2250223 | -251.309676
15833 | 0.260707795 | -0.111902743 | 0.018701184 | -0.01864893 | 18.6450704 | -15.36398726 | 0.149346622 | -0.148929323 | 306.7783931 | -252.7927877
15834 | 0.260681113 | -0.110063055 | 0.018689373 | -0.018639051 | 18.69291505 | -15.23972787 | 0.149252296 | -0.14885043 | 307.5656095 | -250.7482743
15835 | 0.260871033 | -0.109067145 | 0.018673119 | -0.0186888 | 18.81994614 | -15.19928752 | 0.149122493 | -0.149247722 | 309.6557274 | -250.0828852
15836 | 0.261083723 | -0.108988495 | 0.018687612 | -0.018679815 | 18.87147361 | -15.20006442 | 0.149238239 | -0.149175969 | 310.5035394 | -250.0956682
15837 | 0.26107143 | -0.110371579 | 0.018701419 | -0.018681622 | 18.88840506 | -15.25175897 | 0.1493485 | -0.149190398 | 310.7821225 | -250.9462292
15838 | 0.260879345 | -0.109778699 | 0.018669922 | -0.018662471 | 18.85564625 | -15.23682596 | 0.149096964 | -0.149037464 | 310.2431224 | -250.7005275
15839 | 0.260773034 | -0.108981161 | 0.018702148 | -0.018660308 | 18.80365238 | -15.20687994 | 0.14935432 | -0.149020191 | 309.3876364 | -250.2078078
15840 | 0.260958134 | -0.108913896 | 0.018711049 | -0.018661088 | 18.87041461 | -15.18406039 | 0.149425404 | -0.14902642 | 310.4861149 | -249.8323443
15841 | 0.260782534 | -0.111660017 | 0.018678802 | -0.018615961 | 18.85027252 | -15.33744447 | 0.149167881 | -0.148666036 | 310.1547053 | -252.3560635
15842 | 0.260715199 | -0.111187837 | 0.018652532 | -0.018661102 | 18.75071954 | -15.31960247 | 0.148958088 | -0.149026531 | 308.5167011 | -252.0624985
15843 | 0.260785118 | -0.112087774 | 0.018640895 | -0.018697841 | 18.72011246 | -15.36129564 | 0.148865156 | -0.149319922 | 308.0131047 | -252.7485009
15844 | 0.260875084 | -0.111736782 | 0.01871049 | -0.018654611 | 18.80723517 | -15.30118613 | 0.149420941 | -0.148974692 | 309.4465863 | -251.7594835
15845 | 0.260686351 | -0.11095475 | 0.018677244 | -0.018692814 | 18.7422635 | -15.30622849 | 0.149155441 | -0.149279778 | 308.3775689 | -251.8424485
15846 | 0.260721695 | -0.110559473 | 0.018656422 | -0.01864489 | 18.73342441 | -15.28512482 | 0.148989158 | -0.148897063 | 308.2321341 | -251.4952172
15847 | 0.260751101 | -0.111051212 | 0.018692499 | -0.018699212 | 18.81401017 | -15.26516704 | 0.149277268 | -0.149330873 | 309.5580593 | -251.1668401
15848 | 0.260780718 | -0.108503392 | 0.018678651 | -0.01868599 | 18.81275391 | -15.15889056 | 0.149166672 | -0.14922528 | 309.5373893 | -249.4182102
15849 | 0.261023374 | -0.109140766 | 0.018668755 | -0.018670287 | 18.88567591 | -15.17580561 | 0.149087649 | -0.149099883 | 310.7372182 | -249.6965236
15850 | 0.26082116 | -0.109101162 | 0.018699629 | -0.018649829 | 18.90356522 | -15.16470313 | 0.149334202 | -0.1489365 | 311.0315616 | -249.5138478
15851 | 0.260926702 | -0.109487079 | 0.018684704 | -0.018625265 | 18.88286239 | -15.19078473 | 0.149215016 | -0.148740337 | 310.6909256 | -249.9429838
15852 | 0.26084456 | -0.109062885 | 0.018695179 | -0.018690579 | 18.84865966 | -15.16995477 | 0.149298669 | -0.149261928 | 310.1281678 | -249.6002561
15853 | 0.262615446 | -0.107100541 | 0.018689522 | -0.018638911 | 19.050516 | -14.97832378 | 0.149253486 | -0.148849314 | 313.4494299 | -246.447238
15854 | 0.262855239 | -0.10763377 | 0.018726865 | -0.018674148 | 19.04311348 | -14.98882463 | 0.149551711 | -0.149130712 | 313.3276318 | -246.6200147
15855 | 0.262605318 | -0.107852188 | 0.018645822 | -0.018693123 | 19.04603299 | -15.02389517 | 0.148904501 | -0.149282251 | 313.3756682 | -247.197051
15856 | 0.263549749 | -0.107511464 | 0.018716979 | -0.018683659 | 19.06012055 | -15.03077811 | 0.149472762 | -0.149206667 | 313.6074592 | -247.3103001
15857 | 0.261564914 | -0.108345114 | 0.018654313 | -0.018682236 | 19.00441656 | -15.11648167 | 0.148972312 | -0.149195306 | 312.6909285 | -248.7204316
15858 | 0.261197089 | -0.109413318 | 0.018694877 | -0.018707294 | 18.97327378 | -15.17894147 | 0.149296252 | -0.149395412 | 312.1785179 | -249.7481197
15859 | 0.260841347 | -0.10849969 | 0.018689831 | -0.018652087 | 18.89784392 | -15.12667276 | 0.149255959 | -0.148954536 | 310.9374257 | -248.8881116
15860 | 0.26099746 | -0.109823612 | 0.018682742 | -0.018632264 | 18.91992511 | -15.21875327 | 0.149199341 | -0.148796229 | 311.3007406 | -250.4031669
15861 | 0.260999136 | -0.109232758 | 0.018710306 | -0.018640883 | 18.92685192 | -15.16408715 | 0.149419472 | -0.148865063 | 311.4147114 | -249.5037128
15862 | 0.261124445 | -0.109228497 | 0.018679137 | -0.01865747 | 18.90814444 | -15.16973004 | 0.149170558 | -0.148997525 | 311.1069062 | -249.5965585
15863 | 0.261009893 | -0.108864373 | 0.018700907 | -0.018665726 | 18.89692172 | -15.14913877 | 0.14934441 | -0.149063458 | 310.9222522 | -249.2577583
15864 | 0.261931553 | -0.108331633 | 0.018666481 | -0.018645491 | 19.03288746 | -15.08226274 | 0.149069483 | -0.14890186 | 313.1593771 | -248.1574072
15865 | 0.262403873 | -0.107441685 | 0.0186888 | -0.018708523 | 19.06428644 | -15.00918809 | 0.149247722 | -0.14940523 | 313.6760032 | -246.9550668
15866 | 0.263362414 | -0.107890815 | 0.018741229 | -0.018673128 | 19.07833852 | -14.99719601 | 0.149666416 | -0.149122568 | 313.9072103 | -246.7577539
15867 | 0.262459543 | -0.107991677 | 0.018678111 | -0.018695333 | 19.05488288 | -15.05801911 | 0.149162358 | -0.149299896 | 313.5212808 | -247.7585124
15868 | 0.262191811 | -0.107947882 | 0.018684534 | -0.018684986 | 19.0524173 | -15.02089882 | 0.149213658 | -0.149217266 | 313.480713 | -247.1477503
15869 | 0.263347187 | -0.106782308 | 0.018719892 | -0.018666429 | 19.05798167 | -14.94338335 | 0.149496023 | -0.149069074 | 313.572267 | -245.8723424
15870 | 0.265469694 | -0.106440955 | 0.018671168 | -0.01864726 | 19.16868752 | -14.87247283 | 0.149106912 | -0.148915991 | 315.3937759 | -244.7056095
15871 | 0.265807974 | -0.105902977 | 0.018673496 | -0.018685035 | 19.18055508 | -14.82308637 | 0.149125506 | -0.149217656 | 315.58904 | -243.8930249
15872 | 0.267826546 | -0.105290469 | 0.018665568 | -0.018705163 | 19.28124698 | -14.76798328 | 0.149062194 | -0.149378399 | 317.2457834 | -242.986381
15873 | 0.267255179 | -0.105185416 | 0.018675691 | -0.01868026 | 19.26325336 | -14.77886755 | 0.149143039 | -0.14917952 | 316.9497238 | -243.1654664
15874 | 0.266963978 | -0.105068698 | 0.018691466 | -0.018644036 | 19.27098362 | -14.7596688 | 0.149269012 | -0.148890239 | 317.0769143 | -242.849578
15875 | 0.267568732 | -0.10564195 | 0.01870104 | -0.018653472 | 19.29380577 | -14.73864606 | 0.149345469 | -0.1489656 | 317.4524207 | -242.5036783
15876 | 0.267446077 | -0.106483004 | 0.018700297 | -0.018657996 | 19.2553943 | -14.83286079 | 0.149339538 | -0.149001727 | 316.820414 | -244.0538492
15877 | 0.265647879 | -0.106261233 | 0.01870459 | -0.018681829 | 19.19909604 | -14.8262226 | 0.149373825 | -0.149192053 | 315.8941053 | -243.9446271
15878 | 0.264976978 | -0.107356469 | 0.018699538 | -0.018638962 | 19.1592671 | -14.91666809 | 0.149333476 | -0.148849723 | 315.2387761 | -245.4327803
15879 | 0.263463416 | -0.106749689 | 0.018719152 | -0.018688481 | 19.12924433 | -14.87918198 | 0.14949011 | -0.149245175 | 314.7447938 | -244.8159992
15880 | 0.265368273 | -0.105888797 | 0.018687538 | -0.018603118 | 19.21284748 | -14.81129648 | 0.149237644 | -0.148563473 | 316.120366 | -243.6990388
15881 | 0.263280061 | -0.107050739 | 0.018698455 | -0.018652411 | 19.12103072 | -14.88799667 | 0.14932483 | -0.148957121 | 314.6096503 | -244.9610325
15882 | 0.261291944 | -0.108298176 | 0.018703647 | -0.018642441 | 19.0430331 | -15.06574927 | 0.149366294 | -0.148877502 | 313.3263094 | -247.8857013
15883 | 0.261315693 | -0.108498084 | 0.01870334 | -0.018653233 | 19.01895041 | -15.10882545 | 0.14936384 | -0.148963684 | 312.9300625 | -248.5944593
15884 | 0.260965958 | -0.108762463 | 0.018695505 | -0.01862482 | 18.89647329 | -15.06627277 | 0.149301272 | -0.148736785 | 310.9148739 | -247.8943147
15885 | 0.261162862 | -0.107621616 | 0.018688758 | -0.018627351 | 18.98655603 | -14.99575209 | 0.149247387 | -0.148756997 | 312.3970585 | -246.7339962
15886 | 0.261317439 | -0.108445976 | 0.018705526 | -0.01863665 | 19.02636765 | -15.0295008 | 0.1493813 | -0.14883126 | 313.0521027 | -247.2892837
15887 | 0.261200791 | -0.108561088 | 0.018681095 | -0.018623973 | 18.98254706 | -15.07034535 | 0.149186196 | -0.148730017 | 312.3310966 | -247.9613233
15888 | 0.2607518 | -0.110151345 | 0.018667386 | -0.018643763 | 18.8733479 | -15.13849664 | 0.149076716 | -0.148888064 | 310.5343781 | -249.082657
15889 | 0.260908262 | -0.108446954 | 0.018725014 | -0.018637356 | 18.96380717 | -15.06346762 | 0.149536929 | -0.148836894 | 312.0227581 | -247.84816
15890 | 0.260755572 | -0.108749052 | 0.018675442 | -0.018641544 | 18.92696321 | -15.06270766 | 0.14914105 | -0.148870344 | 311.4165426 | -247.835656
15891 | 0.261686173 | -0.107821245 | 0.01868307 | -0.018656921 | 19.02174577 | -14.96871663 | 0.149201963 | -0.148993137 | 312.9760563 | -246.2891658
15892 | 0.262088714 | -0.107963249 | 0.018644662 | -0.018723461 | 19.10053324 | -14.98677451 | 0.148895241 | -0.149524527 | 314.2723932 | -246.5862828
15893 | 0.262755494 | -0.107420101 | 0.018709962 | -0.018660702 | 19.11670156 | -14.88171453 | 0.149416721 | -0.149023333 | 314.5384201 | -244.8576686
15894 | 0.263807772 | -0.107569579 | 0.018669903 | -0.018670802 | 19.16490216 | -14.94750828 | 0.149096815 | -0.149103993 | 315.3314931 | -245.9402122
15895 | 0.264542656 | -0.108477828 | 0.018702742 | -0.01866154 | 19.19080662 | -14.97623241 | 0.149359061 | -0.149030027 | 315.7577145 | -246.4128273
15896 | 0.262290857 | -0.107989861 | 0.018648548 | -0.018664921 | 19.10925275 | -14.97542681 | 0.148926274 | -0.149057025 | 314.4158604 | -246.3995724
15897 | 0.261981495 | -0.108038476 | 0.018718949 | -0.018663079 | 19.05568959 | -15.03314637 | 0.149488492 | -0.149042317 | 313.5345541 | -247.3492664
15898 | 0.261412434 | -0.108302017 | 0.018674795 | -0.018688423 | 19.02713012 | -15.01484672 | 0.149135881 | -0.14924471 | 313.0646481 | -247.0481714
15899 | 0.262075372 | -0.109329848 | 0.018685729 | -0.018619882 | 19.04794183 | -15.12044556 | 0.149223197 | -0.148697348 | 313.4070755 | -248.7856519
15900 | 0.260742161 | -0.110826227 | 0.018701314 | -0.01862831 | 18.88343841 | -15.21646483 | 0.149347663 | -0.148764657 | 310.7004033 | -250.3655137
15901 | 0.260764652 | -0.112688756 | 0.018667922 | -0.018672467 | 18.82880433 | -15.28461548 | 0.149080992 | -0.149117287 | 309.8014763 | -251.4868367
15902 | 0.260683767 | -0.112077017 | 0.018679966 | -0.018642078 | 18.83532796 | -15.2769764 | 0.149177178 | -0.148874602 | 309.9088135 | -251.3611464
15903 | 0.260693057 | -0.112279021 | 0.018669258 | -0.018661954 | 18.76075296 | -15.31154076 | 0.149091665 | -0.149033336 | 308.6817868 | -251.9298543
15904 | 0.260643743 | -0.113355607 | 0.018673852 | -0.018668825 | 18.76459029 | -15.32796063 | 0.14912835 | -0.149088207 | 308.7449247 | -252.2000202
15905 | 0.260659599 | -0.112141278 | 0.018696923 | -0.018615854 | 18.68429761 | -15.28630462 | 0.149312596 | -0.148665181 | 307.4238217 | -251.5146291
15906 | 0.260649261 | -0.113613769 | 0.018680686 | -0.018662541 | 18.73592939 | -15.40122423 | 0.149182923 | -0.149038022 | 308.27335 | -253.4054697
15907 | 0.260629704 | -0.113740266 | 0.018696795 | -0.018630923 | 18.66466273 | -15.40545933 | 0.149311573 | -0.148785519 | 307.1007573 | -253.4751523
15908 | 0.260429655 | -0.113897008 | 0.018669947 | -0.018645563 | 18.58531972 | -15.43615032 | 0.149097169 | -0.148902437 | 305.7952799 | -253.9801293
15909 | 0.260446978 | -0.114042923 | 0.018657295 | -0.018629284 | 18.58424116 | -15.50998837 | 0.14899613 | -0.148772429 | 305.7775336 | -255.1950305
15910 | 0.260027603 | -0.113981735 | 0.018683517 | -0.018636429 | 18.61408055 | -15.51845279 | 0.149205533 | -0.148829493 | 306.2684987 | -255.3343006
15911 | 0.260314265 | -0.114131422 | 0.01876229 | -0.018626622 | 18.61750204 | -15.51412269 | 0.149834615 | -0.148751177 | 306.3247946 | -255.263055
15912 | 0.260348072 | -0.113614258 | 0.01870391 | -0.018689407 | 18.57537115 | -15.43593341 | 0.149368395 | -0.149252575 | 305.6315901 | -253.9765605
15913 | 0.260619226 | -0.113288272 | 0.018719198 | -0.018654604 | 18.73865081 | -15.34362957 | 0.149490482 | -0.148974636 | 308.3181271 | -252.4578306
15914 | 0.260659669 | -0.112961867 | 0.0186854 | -0.018686155 | 18.76120428 | -15.30125765 | 0.149220575 | -0.1492266 | 308.6892126 | -251.7606603
15915 | 0.260754873 | -0.112558697 | 0.01870083 | -0.018675009 | 18.823657 | -15.30316239 | 0.149343796 | -0.149137592 | 309.7167843 | -251.7920001
15916 | 0.260664279 | -0.111976015 | 0.018694951 | -0.018645863 | 18.80020481 | -15.26220897 | 0.149296847 | -0.148904835 | 309.3309115 | -251.1181692
15917 | 0.260721905 | -0.111268932 | 0.018651405 | -0.018667442 | 18.82825233 | -15.24826791 | 0.148949088 | -0.149077162 | 309.792394 | -250.8887887
15918 | 0.260822906 | -0.109746988 | 0.018699203 | -0.01865778 | 18.86333786 | -15.14864797 | 0.149330799 | -0.148999998 | 310.369677 | -249.2496827
15919 | 0.260748587 | -0.110641267 | 0.018666262 | -0.018623109 | 18.88351124 | -15.17502833 | 0.149067735 | -0.148723119 | 310.7016016 | -249.6837345
15920 | 0.260766538 | -0.110555562 | 0.018692064 | -0.018671121 | 18.84446051 | -15.18967645 | 0.149273791 | -0.14910654 | 310.0590768 | -249.9247487
15921 | 0.260799228 | -0.109740282 | 0.018681733 | -0.018662772 | 18.89939383 | -15.14036711 | 0.14919129 | -0.149039863 | 310.9629272 | -249.1134329
15922 | 0.260779949 | -0.111024948 | 0.018678835 | -0.018614867 | 18.90554037 | -15.16580582 | 0.149168141 | -0.148657297 | 311.0640599 | -249.531991
15923 | 0.260745374 | -0.109238066 | 0.018666574 | -0.018667156 | 18.93042373 | -15.11384062 | 0.149070226 | -0.149074875 | 311.4734805 | -248.6769769
15924 | 0.260875014 | -0.108471262 | 0.018682236 | -0.018635586 | 18.91005598 | -15.06480901 | 0.149195306 | -0.148822763 | 311.1383579 | -247.8702306
15925 | 0.261095528 | -0.108586932 | 0.018706141 | -0.018630743 | 18.95909151 | -15.09490889 | 0.149386208 | -0.148784088 | 311.9451686 | -248.3654818
15926 | 0.260990614 | -0.109239044 | 0.018695433 | -0.018628213 | 18.96434342 | -15.0899143 | 0.149300696 | -0.148763876 | 312.0315814 | -248.2833028
15927 | 0.260767027 | -0.111385929 | 0.018726448 | -0.018645388 | 18.88698442 | -15.22305813 | 0.149548383 | -0.148901042 | 310.7587479 | -250.4739972
15928 | 0.260780159 | -0.111652753 | 0.018657531 | -0.018672748 | 18.86589928 | -15.22420403 | 0.148998008 | -0.149119537 | 310.4118215 | -250.4928513
15929 | 0.260673429 | -0.113629415 | 0.018670173 | -0.018694919 | 18.76485851 | -15.35988618 | 0.149098972 | -0.149296586 | 308.7493379 | -252.7253102
15930 | 0.260693616 | -0.111981324 | 0.018680739 | -0.0186091 | 18.82589757 | -15.22232844 | 0.149183351 | -0.14861124 | 309.7536498 | -250.4619911
15931 | 0.26068251 | -0.111190351 | 0.018665936 | -0.018654697 | 18.85214793 | -15.2079531 | 0.149065132 | -0.14897538 | 310.1855624 | -250.2254652
15932 | 0.260787004 | -0.111824023 | 0.018741087 | -0.018634979 | 18.88070498 | -15.22931978 | 0.149665282 | -0.14881791 | 310.6554285 | -250.5770239
15933 | 0.260710449 | -0.111115403 | 0.018710984 | -0.018662783 | 18.83235527 | -15.19934991 | 0.149424883 | -0.149039956 | 309.8599021 | -250.0839119
15934 | 0.260792801 | -0.10958375 | 0.018736269 | -0.018664131 | 18.94383794 | -15.10113459 | 0.149626811 | -0.149050722 | 311.6941925 | -248.467917
15935 | 0.260926283 | -0.110066408 | 0.01868744 | -0.018637121 | 18.92988943 | -15.15205028 | 0.149236863 | -0.148835016 | 311.4646894 | -249.3056629
15936 | 0.260717574 | -0.112004514 | 0.018677526 | -0.018632704 | 18.90725344 | -15.24062622 | 0.149157691 | -0.148799743 | 311.0922461 | -250.7630555
15937 | 0.260785188 | -0.110404059 | 0.018666492 | -0.018645654 | 18.88395529 | -15.17416472 | 0.149069576 | -0.148903162 | 310.7089079 | -249.6695249
15938 | 0.260665816 | -0.111852661 | 0.018663477 | -0.018656448 | 18.85523144 | -15.22490392 | 0.149045497 | -0.148989362 | 310.2362973 | -250.504367
15939 | 0.260820811 | -0.110248016 | 0.018679403 | -0.018677126 | 18.90689041 | -15.15803877 | 0.149172678 | -0.149154493 | 311.086273 | -249.4041952
15940 | 0.260872988 | -0.108819879 | 0.018716383 | -0.018656129 | 18.94090492 | -15.05486658 | 0.149468002 | -0.148986815 | 311.6459339 | -247.706642
15941 | 0.2610898 | -0.108322832 | 0.018708234 | -0.018691822 | 18.995371 | -15.00018658 | 0.149402924 | -0.149271857 | 312.5420964 | -246.8069596
15942 | 0.260817109 | -0.109107378 | 0.018662697 | -0.018659836 | 18.93124674 | -15.06094243 | 0.149039268 | -0.149016416 | 311.487022 | -247.8066116
15943 | 0.260907773 | -0.109127006 | 0.018660187 | -0.018605491 | 18.97330573 | -15.07682083 | 0.149019224 | -0.14858242 | 312.1790435 | -248.0678683
15944 | 0.260956877 | -0.111185462 | 0.018685664 | -0.018670183 | 18.98783706 | -15.18527092 | 0.149222676 | -0.149099047 | 312.4181362 | -249.8522619
15945 | 0.26074237 | -0.112070591 | 0.018693689 | -0.018638781 | 18.889686 | -15.21843327 | 0.149286769 | -0.148848273 | 310.8031986 | -250.3979017
15946 | 0.260697038 | -0.113044987 | 0.018673356 | -0.018675046 | 18.82719519 | -15.27012866 | 0.14912439 | -0.149137889 | 309.7750002 | -251.2484766
15947 | 0.26064975 | -0.113051204 | 0.01869964 | -0.018642811 | 18.79524505 | -15.25149951 | 0.149334295 | -0.148880459 | 309.2493056 | -250.9419601
15948 | 0.260707446 | -0.110413279 | 0.018671594 | -0.018644909 | 18.81943373 | -15.14099957 | 0.149110315 | -0.148897212 | 309.6472963 | -249.1238392
15949 | 0.261032035 | -0.108820368 | 0.018664988 | -0.018676632 | 18.98422372 | -15.04380889 | 0.149057564 | -0.149150551 | 312.3586836 | -247.5247033
15950 | 0.260786166 | -0.108493125 | 0.018680239 | -0.018712036 | 18.96454655 | -15.05132616 | 0.149179353 | -0.149433288 | 312.0349235 | -247.6483893
15951 | 0.260834921 | -0.109583051 | 0.01868877 | -0.018641652 | 18.98101959 | -15.11758175 | 0.14924748 | -0.148871199 | 312.3059643 | -248.7385318
15952 | 0.260738948 | -0.110506667 | 0.018687494 | -0.018651887 | 18.94186325 | -15.144704 | 0.149237291 | -0.148952937 | 311.6617019 | -249.1847903
15953 | 0.260867261 | -0.110253394 | 0.01866815 | -0.018700744 | 18.97193268 | -15.13425624 | 0.149082814 | -0.149343108 | 312.1564519 | -249.0128871
15954 | 0.26100668 | -0.109513342 | 0.018690087 | -0.018640131 | 19.0192705 | -15.073503 | 0.149258004 | -0.148859057 | 312.9353292 | -248.013278
15955 | 0.260843512 | -0.109206215 | 0.018698674 | -0.018676734 | 18.99884874 | -15.07953424 | 0.149326578 | -0.149151369 | 312.5993178 | -248.1125136
15956 | 0.260998926 | -0.108919694 | 0.018716784 | -0.018636697 | 19.04378198 | -15.03805602 | 0.1494712 | -0.148831632 | 313.3386311 | -247.4300479
15957 | 0.261039509 | -0.109234574 | 0.018690921 | -0.01865882 | 19.02749287 | -15.06970068 | 0.149264661 | -0.149008309 | 313.0706167 | -247.9507163
15958 | 0.260991732 | -0.109132873 | 0.018673093 | -0.018637256 | 19.01714709 | -15.03209639 | 0.149122289 | -0.148836094 | 312.9003914 | -247.3319906
15959 | 0.261854928 | -0.108317454 | 0.01870202 | -0.018676427 | 19.12016105 | -14.97974666 | 0.149353297 | -0.149148915 | 314.5953411 | -246.4706494
15960 | 0.26187267 | -0.107810558 | 0.018654909 | -0.018666474 | 19.10839146 | -14.93787738 | 0.148977072 | -0.149069427 | 314.4016891 | -245.7817493
15961 | 0.261946291 | -0.109112198 | 0.01870111 | -0.018747669 | 19.12029264 | -15.01399959 | 0.149346027 | -0.149717846 | 314.5975064 | -247.0342331
15962 | 0.262304617 | -0.107236118 | 0.018713107 | -0.018662893 | 19.13567847 | -14.838898 | 0.149441841 | -0.14904083 | 314.8506584 | -244.1531829
15963 | 0.26367918 | -0.106949597 | 0.018700702 | -0.018688695 | 19.20159524 | -14.83007697 | 0.149342773 | -0.149246885 | 315.9352262 | -244.0080454
15964 | 0.264611806 | -0.107368483 | 0.018688236 | -0.018682802 | 19.27830176 | -14.85166382 | 0.149243222 | -0.149199825 | 317.1973241 | -244.3632266
15965 | 0.263601577 | -0.108132493 | 0.018714849 | -0.018694679 | 19.19795163 | -14.93227528 | 0.149455749 | -0.149294671 | 315.8752757 | -245.6895747
15966 | 0.262838056 | -0.107989652 | 0.018699645 | -0.018685787 | 19.1828466 | -14.8959822 | 0.149334332 | -0.149223662 | 315.6267437 | -245.0924232
15967 | 0.263009396 | -0.107356329 | 0.018714511 | -0.018639391 | 19.20871325 | -14.85092416 | 0.149453053 | -0.148853145 | 316.052343 | -244.3510566
15968 | 0.263241924 | -0.106709805 | 0.018704709 | -0.01868178 | 19.2180695 | -14.78146808 | 0.149374773 | -0.149191662 | 316.2062869 | -243.2082545
15969 | 0.265748113 | -0.107310857 | 0.018696022 | -0.018688595 | 19.28658849 | -14.82246956 | 0.1493054 | -0.149246086 | 317.3336704 | -243.8828761
15970 | 0.263879298 | -0.106025981 | 0.018677005 | -0.018641954 | 19.23891474 | -14.72671283 | 0.149153526 | -0.148873616 | 316.5492659 | -242.3073339
15971 | 0.265498402 | -0.106244539 | 0.018697864 | -0.018714753 | 19.30534728 | -14.75106701 | 0.149320108 | -0.149454986 | 317.6423199 | -242.7080477
15972 | 0.266434521 | -0.105337547 | 0.018684164 | -0.018737128 | 19.32420619 | -14.68598442 | 0.149210702 | -0.149633672 | 317.9526168 | -241.6372052
15973 | 0.266858087 | -0.104907696 | 0.018675747 | -0.018638345 | 19.36791176 | -14.60706582 | 0.149143486 | -0.148844796 | 318.6717304 | -240.3387107
15974 | 0.26717164 | -0.105750845 | 0.018682723 | -0.018654711 | 19.38022589 | -14.69027763 | 0.149199193 | -0.148975491 | 318.8743422 | -241.707844
15975 | 0.266433194 | -0.105003179 | 0.018705913 | -0.01865385 | 19.32813972 | -14.65987833 | 0.149384386 | -0.148968612 | 318.0173375 | -241.2076663
15976 | 0.267581375 | -0.105646141 | 0.018654564 | -0.018692132 | 19.38654575 | -14.69227783 | 0.14897432 | -0.14927433 | 318.9783266 | -241.7407545
15977 | 0.264514436 | -0.106297275 | 0.018696749 | -0.018626601 | 19.27935472 | -14.77054106 | 0.149311201 | -0.148751009 | 317.2146489 | -243.0284657
15978 | 0.261305215 | -0.107692583 | 0.018677573 | -0.018659256 | 19.08606626 | -14.92161965 | 0.149158063 | -0.149011786 | 314.0343594 | -245.5142513
15979 | 0.261799259 | -0.108921161 | 0.018689438 | -0.018688378 | 19.12932517 | -15.00381567 | 0.149252817 | -0.149244357 | 314.7461239 | -246.866671
15980 | 0.261653832 | -0.109073921 | 0.018677135 | -0.018696045 | 19.10890201 | -15.02948599 | 0.149154568 | -0.149305586 | 314.4100895 | -247.2890401
15981 | 0.261087216 | -0.108685978 | 0.01867679 | -0.018618636 | 19.08673411 | -15.01389081 | 0.149151816 | -0.1486874 | 314.0453479 | -247.0324433
15982 | 0.261095388 | -0.10781433 | 0.018724092 | -0.01863154 | 19.081356 | -14.9274121 | 0.149529566 | -0.148790447 | 313.9568587 | -245.609558
15983 | 0.261451689 | -0.108436966 | 0.018724821 | -0.018641586 | 19.12599755 | -14.97681336 | 0.149535386 | -0.148870679 | 314.6913726 | -246.4223862
15984 | 0.261464192 | -0.109394948 | 0.018677896 | -0.018696392 | 19.09597917 | -15.07023806 | 0.149160648 | -0.149308356 | 314.1974623 | -247.959558
15985 | 0.260758366 | -0.109045632 | 0.018675838 | -0.018679659 | 18.9822441 | -15.04565012 | 0.149144211 | -0.149174723 | 312.3261118 | -247.5549981
15986 | 0.260772545 | -0.112658581 | 0.018719994 | -0.018642441 | 18.94781739 | -15.21636331 | 0.149496841 | -0.148877502 | 311.7596687 | -250.3638435
15987 | 0.260699273 | -0.113489088 | 0.018701578 | -0.018659477 | 18.77356656 | -15.29168328 | 0.149349765 | -0.149013553 | 308.8926166 | -251.6031275
15988 | 0.260349538 | -0.113876612 | 0.018694101 | -0.018596562 | 18.68430926 | -15.34879422 | 0.14929006 | -0.148511113 | 307.4240133 | -252.5428076
15989 | 0.260447677 | -0.114056823 | 0.018685563 | -0.018700085 | 18.66086069 | -15.41180406 | 0.149221877 | -0.149337846 | 307.0382002 | -253.5795458
15990 | 0.260660647 | -0.113496632 | 0.018658942 | -0.018683533 | 18.76325896 | -15.28833304 | 0.149009276 | -0.149205663 | 308.7230196 | -251.5480039
15991 | 0.260710589 | -0.112299976 | 0.018678311 | -0.018645684 | 18.81971247 | -15.22257635 | 0.149163957 | -0.148903404 | 309.6518827 | -250.4660703
15992 | 0.26065904 | -0.111587793 | 0.0186628 | -0.018655072 | 18.84957813 | -15.15697017 | 0.149040086 | -0.148978373 | 310.14328 | -249.3866129
15993 | 0.260709262 | -0.111601204 | 0.018698104 | -0.018674206 | 18.8933502 | -15.14559379 | 0.149322023 | -0.149131177 | 310.8634878 | -249.1994305
15994 | 0.260731683 | -0.109499791 | 0.018691589 | -0.018674851 | 18.92973818 | -15.05809352 | 0.149269997 | -0.149136327 | 311.4622008 | -247.7597367
15995 | 0.260916155 | -0.109932088 | 0.018675966 | -0.018639791 | 18.98173196 | -15.0939771 | 0.149145234 | -0.148856343 | 312.3176853 | -248.3501505
15996 | 0.260724978 | -0.112777814 | 0.018704022 | -0.018654474 | 18.89125053 | -15.23463838 | 0.149369288 | -0.148973595 | 310.8289407 | -250.6645339
15997 | 0.260752149 | -0.110705528 | 0.018712646 | -0.018673503 | 18.90882328 | -15.13081063 | 0.149438159 | -0.149125561 | 311.1180756 | -248.9561944
15998 | 0.260685373 | -0.112382887 | 0.018669514 | -0.018666231 | 18.84552529 | -15.23358515 | 0.14909371 | -0.149067493 | 310.0765963 | -250.6472045
15999 | 0.260698505 | -0.110865972 | 0.018684911 | -0.018700707 | 18.90843576 | -15.14159562 | 0.149216671 | -0.14934281 | 311.1116995 | -249.1336463
16000 | 0.260906935 | -0.108325277 | 0.01867818 | -0.018632557 | 18.96132343 | -15.02487855 | 0.149162916 | -0.148798572 | 311.9818916 | -247.2132312
16001 | 0.261227822 | -0.107395864 | 0.018669517 | -0.018647796 | 19.08336785 | -14.90089847 | 0.149093729 | -0.148920268 | 313.9899608 | -245.1733134
16002 | 0.262015232 | -0.107674562 | 0.018704267 | -0.018680921 | 19.12637921 | -14.90477631 | 0.14937124 | -0.149184801 | 314.6976522 | -245.2371178
16003 | 0.262591139 | -0.108228187 | 0.018672364 | -0.018638797 | 19.16640308 | -14.96718163 | 0.149116469 | -0.148848403 | 315.3561886 | -246.2639095
16004 | 0.261891529 | -0.106604193 | 0.018642443 | -0.018694581 | 19.12332857 | -14.81860327 | 0.148877521 | -0.14929389 | 314.6474583 | -243.8192617
16005 | 0.266060409 | -0.105426885 | 0.018676064 | -0.018616643 | 19.29098712 | -14.68788916 | 0.149146014 | -0.148671484 | 317.4060438 | -241.668545
16006 | 0.26530024 | -0.106377323 | 0.018677503 | -0.018653989 | 19.25226226 | -14.78833426 | 0.149157505 | -0.148969727 | 316.7688807 | -243.3212277
16007 | 0.264358114 | -0.106220371 | 0.018642643 | -0.01864486 | 19.23918854 | -14.76216447 | 0.14887912 | -0.148896821 | 316.5537711 | -242.8906406
16008 | 0.264635415 | -0.105691683 | 0.018648394 | -0.018648946 | 19.25802864 | -14.72900966 | 0.148925047 | -0.148929453 | 316.8637584 | -242.345125
16009 | 0.266003621 | -0.104988232 | 0.018678739 | -0.018659035 | 19.31362115 | -14.66307314 | 0.149167379 | -0.14901002 | 317.7784548 | -241.2602323
16010 | 0.266622625 | -0.105159362 | 0.018632974 | -0.01864564 | 19.32937503 | -14.65525804 | 0.1488019 | -0.14890305 | 318.0376627 | -241.1316459
16011 | 0.264997514 | -0.10643886 | 0.018698541 | -0.018660127 | 19.30158865 | -14.79561562 | 0.149325518 | -0.14901874 | 317.5804769 | -243.4410323
16012 | 0.263338176 | -0.107608694 | 0.018674052 | -0.018661146 | 19.19980263 | -14.92313305 | 0.149129949 | -0.149026884 | 315.9057313 | -245.5391521
16013 | 0.262526528 | -0.107611418 | 0.018710195 | -0.018630627 | 19.14388947 | -14.93305163 | 0.14941858 | -0.148783158 | 314.985759 | -245.7023485
16014 | 0.261841308 | -0.108137872 | 0.018692136 | -0.018686879 | 19.0933018 | -14.95572273 | 0.149274367 | -0.149232382 | 314.15341 | -246.0753694
16015 | 0.261964033 | -0.107327342 | 0.018689501 | -0.018665347 | 19.08741295 | -14.88974402 | 0.149253319 | -0.149060428 | 314.0565173 | -244.9897826
16016 | 0.26165034 | -0.107636424 | 0.018666441 | -0.018639861 | 19.10310127 | -14.90199566 | 0.149069167 | -0.148856901 | 314.3146465 | -245.1913661
16017 | 0.261947479 | -0.1079439 | 0.018675226 | -0.018690569 | 19.14166296 | -14.92929123 | 0.149139321 | -0.149261853 | 314.9491248 | -245.6404764
16018 | 0.261331967 | -0.107506784 | 0.018667486 | -0.018642152 | 19.1055866 | -14.89653308 | 0.149077515 | -0.148875197 | 314.355539 | -245.1014871
16019 | 0.261817489 | -0.107565108 | 0.018684616 | -0.018691079 | 19.12361877 | -14.9022866 | 0.149214309 | -0.149265925 | 314.6522331 | -245.1961532
16020 | 0.262024941 | -0.107691675 | 0.018699978 | -0.018637025 | 19.13283151 | -14.93383301 | 0.149336991 | -0.148834253 | 314.8038157 | -245.715205
16021 | 0.261288312 | -0.108255288 | 0.018686139 | -0.018634967 | 19.09234999 | -14.97540493 | 0.14922647 | -0.148817817 | 314.1377493 | -246.3992123
16022 | 0.261212595 | -0.108139408 | 0.018712032 | -0.018622154 | 18.99464633 | -14.96354602 | 0.14943325 | -0.148715495 | 312.5301731 | -246.2040907
16023 | 0.261116133 | -0.109041161 | 0.018679368 | -0.018644657 | 19.0496454 | -15.02959253 | 0.149172399 | -0.148895204 | 313.4351054 | -247.2907931
16024 | 0.260864537 | -0.110158399 | 0.018724241 | -0.018667503 | 18.98836987 | -15.10133436 | 0.149530756 | -0.149077645 | 312.4269028 | -248.4712039
16025 | 0.260747399 | -0.10923646 | 0.018665661 | -0.018680911 | 18.96158047 | -15.06316289 | 0.149062938 | -0.149184727 | 311.9861209 | -247.8431461
16026 | 0.260718901 | -0.110856821 | 0.018694395 | -0.018658641 | 18.9652821 | -15.15744133 | 0.149292403 | -0.149006878 | 312.0470261 | -249.3943651
16027 | 0.260666444 | -0.113152485 | 0.018676979 | -0.018660862 | 18.79291451 | -15.30636866 | 0.149153322 | -0.149024616 | 309.2109598 | -251.8447547
16028 | 0.260400109 | -0.113927183 | 0.018703871 | -0.018666488 | 18.63785367 | -15.38846642 | 0.149368079 | -0.149069538 | 306.6596521 | -253.1955578
16029 | 0.260746352 | -0.113616493 | 0.018683426 | -0.018656415 | 18.72473033 | -15.35134073 | 0.149204808 | -0.148989102 | 308.0890852 | -252.5847069
16030 | 0.260635152 | -0.113677332 | 0.018682884 | -0.018669642 | 18.71904852 | -15.32532014 | 0.149200476 | -0.149094733 | 307.995599 | -252.1565747
16031 | 0.260752987 | -0.113637308 | 0.018672672 | -0.018686888 | 18.78446471 | -15.34584062 | 0.149118923 | -0.149232457 | 309.0719303 | -252.4942103
16032 | 0.260712265 | -0.113320472 | 0.01874836 | -0.01866384 | 18.86413824 | -15.2771295 | 0.149723368 | -0.149048397 | 310.3828461 | -251.3636656
16033 | 0.260619855 | -0.113459891 | 0.018684774 | -0.018626196 | 18.72216891 | -15.29692104 | 0.149215574 | -0.148747774 | 308.0469407 | -251.6893075
16034 | 0.260655757 | -0.112104887 | 0.018736185 | -0.018618145 | 18.82989202 | -15.21222889 | 0.149626142 | -0.148683477 | 309.8193727 | -250.2958174
16035 | 0.260718901 | -0.112321699 | 0.018669899 | -0.018663796 | 18.84945724 | -15.20380955 | 0.149096778 | -0.149048044 | 310.141291 | -250.157289
16036 | 0.260723441 | -0.111356662 | 0.018688788 | -0.018692155 | 18.85501621 | -15.15328828 | 0.149247629 | -0.149274516 | 310.232756 | -249.3260326
16037 | 0.260937319 | -0.10862479 | 0.018684879 | -0.018642075 | 18.99721557 | -15.03099939 | 0.14921641 | -0.148874583 | 312.5724464 | -247.3139409
16038 | 0.260731963 | -0.109069241 | 0.018667754 | -0.018701247 | 18.96385942 | -15.0390137 | 0.149079653 | -0.149347124 | 312.0236178 | -247.4458051
16039 | 0.261031965 | -0.108969287 | 0.018666981 | -0.018633642 | 19.0391425 | -15.00416566 | 0.14907348 | -0.148807237 | 313.262295 | -246.8724297
16040 | 0.261181093 | -0.107887742 | 0.018677466 | -0.018691605 | 19.07542348 | -14.91191424 | 0.149157208 | -0.149270128 | 313.8592474 | -245.3545625
16041 | 0.262077049 | -0.107185408 | 0.018680646 | -0.018698378 | 19.16455524 | -14.84415857 | 0.149182607 | -0.149324217 | 315.3257851 | -244.2397382
16042 | 0.26394754 | -0.10645723 | 0.018639938 | -0.01867181 | 19.24298014 | -14.78327252 | 0.148857514 | -0.149112044 | 316.6161565 | -243.237944
16043 | 0.266310469 | -0.105871964 | 0.018698639 | -0.018667892 | 19.32335673 | -14.7280084 | 0.149326299 | -0.14908075 | 317.9386401 | -242.3286506
16044 | 0.26767623 | -0.104821362 | 0.018668299 | -0.018672998 | 19.40507349 | -14.65781676 | 0.149084004 | -0.149121527 | 319.2831743 | -241.1737459
16045 | 0.266984933 | -0.104282126 | 0.018647382 | -0.018637074 | 19.35443422 | -14.61037314 | 0.148916958 | -0.148834644 | 318.4499764 | -240.3931279
16046 | 0.267837512 | -0.104933679 | 0.018675307 | -0.018679056 | 19.41494262 | -14.63219337 | 0.149139972 | -0.149169907 | 319.445557 | -240.7521492
16047 | 0.267428196 | -0.104756751 | 0.018666334 | -0.018692492 | 19.40692402 | -14.62913444 | 0.149068311 | -0.149277212 | 319.3136223 | -240.7018188
16048 | 0.267140277 | -0.104704504 | 0.018680686 | -0.018650765 | 19.41030752 | -14.60957192 | 0.149182923 | -0.148943975 | 319.369293 | -240.379945
16049 | 0.266585745 | -0.105409981 | 0.018664835 | -0.01864065 | 19.34130378 | -14.68228223 | 0.149056337 | -0.148863204 | 318.2339336 | -241.5762908
16050 | 0.265520894 | -0.105555896 | 0.018667461 | -0.018639726 | 19.31710001 | -14.68853522 | 0.149077311 | -0.148855822 | 317.8356946 | -241.679175
16051 | 0.264793414 | -0.106380256 | 0.018704898 | -0.018611467 | 19.28671533 | -14.74736789 | 0.149376279 | -0.14863015 | 317.3357575 | -242.6471838
16052 | 0.264684729 | -0.106884637 | 0.018665242 | -0.018623086 | 19.29850262 | -14.80445908 | 0.149059591 | -0.148722933 | 317.5297007 | -243.586539
16053 | 0.263149793 | -0.107853306 | 0.018712609 | -0.01864815 | 19.21310546 | -14.85782983 | 0.149437862 | -0.148923094 | 316.1246106 | -244.4646795
16054 | 0.262375445 | -0.107233813 | 0.01869832 | -0.018623724 | 19.18322835 | -14.8587063 | 0.149323752 | -0.148728027 | 315.6330248 | -244.4791006
16055 | 0.262989978 | -0.106977607 | 0.018707664 | -0.018699126 | 19.21448177 | -14.83369553 | 0.149398369 | -0.149330185 | 316.1472558 | -244.0675837
16056 | 0.263746445 | -0.106349104 | 0.018684788 | -0.018622799 | 19.23236232 | -14.73458894 | 0.149215685 | -0.148720646 | 316.4414552 | -242.4369241
16057 | 0.265594654 | -0.105774873 | 0.018698898 | -0.018639056 | 19.29472433 | -14.74675173 | 0.149328363 | -0.148850467 | 317.4675343 | -242.6370457
16058 | 0.264807803 | -0.106724054 | 0.018673214 | -0.018658194 | 19.26588444 | -14.78530746 | 0.149123256 | -0.149003308 | 316.9930145 | -243.271426
16059 | 0.266219106 | -0.106405612 | 0.01868019 | -0.018670793 | 19.3117776 | -14.78764173 | 0.149178963 | -0.149103918 | 317.7481217 | -243.3098331
16060 | 0.264431037 | -0.106700445 | 0.018671733 | -0.018648795 | 19.27193003 | -14.79231883 | 0.14911143 | -0.148928245 | 317.0924861 | -243.3867882
16061 | 0.263225649 | -0.107014417 | 0.018664269 | -0.018663507 | 19.20867851 | -14.84387927 | 0.149051819 | -0.149045739 | 316.0517714 | -244.2351427
16062 | 0.261577278 | -0.108120968 | 0.018680187 | -0.018651733 | 19.12392331 | -14.9730796 | 0.149178944 | -0.14895171 | 314.6572439 | -246.3609523
16063 | 0.261272805 | -0.107498542 | 0.0187025 | -0.018655484 | 19.09277802 | -14.86645788 | 0.149357128 | -0.148981665 | 314.144792 | -244.606642
16064 | 0.262339682 | -0.108192214 | 0.018684199 | -0.018662327 | 19.15657362 | -14.92697187 | 0.149210981 | -0.149036311 | 315.1944588 | -245.6023145
16065 | 0.263691473 | -0.107092159 | 0.018672564 | -0.01864493 | 19.21213614 | -14.84937668 | 0.149118068 | -0.148897379 | 316.1086618 | -244.3255949
16066 | 0.263272448 | -0.106990389 | 0.018693927 | -0.018666984 | 19.20666918 | -14.82617334 | 0.149288666 | -0.149073499 | 316.0187107 | -243.9438165
16067 | 0.261969621 | -0.107376446 | 0.018748104 | -0.018642231 | 19.13548242 | -14.88830969 | 0.149721323 | -0.148875829 | 314.8474328 | -244.9661827
16068 | 0.261468173 | -0.106725381 | 0.01864943 | -0.018688511 | 19.12380625 | -14.79181396 | 0.148933321 | -0.149245417 | 314.6553177 | -243.3784813
16069 | 0.262549928 | -0.107287248 | 0.018685643 | -0.018663354 | 19.18079117 | -14.84632771 | 0.149222509 | -0.149044511 | 315.5929245 | -244.2754284
16070 | 0.262821432 | -0.107204826 | 0.018687612 | -0.01867066 | 19.17846734 | -14.85521114 | 0.149238239 | -0.149102858 | 315.5546891 | -244.4215926
16071 | 0.262104011 | -0.106877024 | 0.018672227 | -0.018728479 | 19.15307492 | -14.82964782 | 0.149115372 | -0.149564596 | 315.1368926 | -244.0009843
16072 | 0.263158244 | -0.10659616 | 0.018684609 | -0.018654839 | 19.2018169 | -14.82177367 | 0.149214253 | -0.148976514 | 315.9388732 | -243.8714263
16073 | 0.264369779 | -0.107959128 | 0.018713121 | -0.018616355 | 19.23223874 | -14.8942953 | 0.149441952 | -0.148669178 | 316.4394218 | -245.0646675
16074 | 0.262688229 | -0.107853516 | 0.018709433 | -0.018645584 | 19.15791174 | -14.91786418 | 0.1494125 | -0.148902604 | 315.2164757 | -245.4524604
16075 | 0.261899283 | -0.107408087 | 0.018688518 | -0.018692404 | 19.12073353 | -14.90001706 | 0.149245472 | -0.149276505 | 314.6047606 | -245.1588111
16076 | 0.264572481 | -0.106186145 | 0.018666711 | -0.018719003 | 19.25770389 | -14.77205409 | 0.149071323 | -0.14948892 | 316.858415 | -243.0533604
16077 | 0.264899655 | -0.105741066 | 0.018732956 | -0.018673934 | 19.23237871 | -14.73944457 | 0.149600352 | -0.149129001 | 316.4417249 | -242.5168168
16078 | 0.264834416 | -0.106062512 | 0.018712728 | -0.018637628 | 19.26208604 | -14.77375766 | 0.14943881 | -0.148839069 | 316.9305172 | -243.0813904
16079 | 0.265149785 | -0.106066843 | 0.018661698 | -0.018648336 | 19.28144014 | -14.74117655 | 0.149031291 | -0.148924582 | 317.2489615 | -242.5453141
16080 | 0.265335863 | -0.105734361 | 0.018676578 | -0.018640427 | 19.30965269 | -14.73364877 | 0.149150124 | -0.148861419 | 317.7131594 | -242.4214549
16081 | 0.264746126 | -0.107088038 | 0.01869541 | -0.018638362 | 19.24305577 | -14.82394747 | 0.14930051 | -0.148844926 | 316.6174008 | -243.9071931
16082 | 0.264463656 | -0.105989729 | 0.018664504 | -0.018659482 | 19.22939075 | -14.764365 | 0.149053697 | -0.14901359 | 316.3925622 | -242.9268472
16083 | 0.264944568 | -0.1064478 | 0.018684483 | -0.018705054 | 19.27588526 | -14.83015716 | 0.149213249 | -0.149377525 | 317.1575639 | -244.0093647
16084 | 0.265328948 | -0.106523447 | 0.018701289 | -0.018666509 | 19.29510264 | -14.76381905 | 0.149347459 | -0.149069706 | 317.4737588 | -242.9178646
16085 | 0.2656893 | -0.105436314 | 0.018711289 | -0.018652022 | 19.30360245 | -14.6849256 | 0.149427319 | -0.148954016 | 317.6136112 | -241.6197838
16086 | 0.266788237 | -0.10507233 | 0.018671405 | -0.018709934 | 19.36070751 | -14.66070479 | 0.149108808 | -0.149416497 | 318.5531947 | -241.2212644
16087 | 0.267089776 | -0.104353652 | 0.018697233 | -0.018659833 | 19.37638354 | -14.63243756 | 0.149315069 | -0.149016398 | 318.8111216 | -240.756167
16088 | 0.267760049 | -0.10503524 | 0.018664716 | -0.018662192 | 19.42130066 | -14.64770446 | 0.149055389 | -0.149035233 | 319.5501697 | -241.0073623
16089 | 0.268583501 | -0.104313139 | 0.01865903 | -0.018703484 | 19.45196642 | -14.59805686 | 0.149009983 | -0.149364993 | 320.0547315 | -240.1904809
16090 | 0.267859305 | -0.104457168 | 0.018658569 | -0.018661573 | 19.41988859 | -14.66244636 | 0.149006301 | -0.149030287 | 319.5269361 | -241.2499196
16091 | 0.266975992 | -0.104784412 | 0.01871192 | -0.018688099 | 19.35325433 | -14.63731257 | 0.149432358 | -0.149242125 | 318.430563 | -240.8363784
16092 | 0.266968867 | -0.104639195 | 0.018674516 | -0.018671286 | 19.35095685 | -14.66520047 | 0.14913365 | -0.14910786 | 318.3927612 | -241.2952345
16093 | 0.268323872 | -0.105877342 | 0.01869944 | -0.018621353 | 19.40810913 | -14.73164624 | 0.149332696 | -0.148709099 | 319.3331216 | -242.3885061
16094 | 0.265428762 | -0.10624873 | 0.018697652 | -0.018642625 | 19.27278666 | -14.78422415 | 0.149318416 | -0.148878971 | 317.1065808 | -243.2536016
16095 | 0.265407808 | -0.107071554 | 0.018682255 | -0.01866086 | 19.27637896 | -14.84325081 | 0.149195455 | -0.149024597 | 317.1656869 | -244.2248023
16096 | 0.264182234 | -0.10720769 | 0.018714912 | -0.018660534 | 19.2175176 | -14.85845465 | 0.149456251 | -0.149021994 | 316.1972062 | -244.4749601
16097 | 0.266098197 | -0.106377462 | 0.018681428 | -0.018657861 | 19.30440152 | -14.78096275 | 0.149188854 | -0.149000649 | 317.6267588 | -243.1999399
16098 | 0.265012042 | -0.10661956 | 0.018723818 | -0.018645118 | 19.24947733 | -14.81513269 | 0.149527372 | -0.148898885 | 316.7230586 | -243.7621583
16099 | 0.262831001 | -0.107332161 | 0.018668855 | -0.01861964 | 19.1733961 | -14.85250201 | 0.149088448 | -0.148695414 | 315.471249 | -244.3770178
16100 | 0.262702618 | -0.107152369 | 0.018688774 | -0.018692139 | 19.16347817 | -14.87347418 | 0.149247518 | -0.149274386 | 315.3080633 | -244.7220854
16101 | 0.262584713 | -0.108304532 | 0.018687091 | -0.018643065 | 19.14089555 | -14.9714807 | 0.149234074 | -0.148882486 | 314.9364982 | -246.3346448
16102 | 0.261297322 | -0.110551231 | 0.018704448 | -0.018632539 | 19.01262477 | -15.12062289 | 0.149372691 | -0.148798423 | 312.825983 | -248.7885695
16103 | 0.261024142 | -0.109164236 | 0.018666923 | -0.018683044 | 18.99759537 | -15.07435562 | 0.149073016 | -0.149201758 | 312.5786953 | -248.0273067
16104 | 0.260746631 | -0.109553366 | 0.018734705 | -0.018667789 | 18.99330011 | -15.1010708 | 0.149614316 | -0.149079932 | 312.5080229 | -248.4668673
16105 | 0.260905189 | -0.110996939 | 0.018719848 | -0.018650148 | 18.9718755 | -15.14447816 | 0.14949567 | -0.148939048 | 312.1555111 | -249.1810744
16106 | 0.260784769 | -0.11055193 | 0.018692327 | -0.018635428 | 18.93813638 | -15.13848333 | 0.149275892 | -0.148821498 | 311.6003814 | -249.0824379
16107 | 0.261122559 | -0.108404556 | 0.018672234 | -0.018624678 | 19.02341358 | -15.01356382 | 0.149115428 | -0.148735651 | 313.0034978 | -247.0270632
16108 | 0.260861603 | -0.108600064 | 0.018676958 | -0.018628101 | 19.00834814 | -15.00906823 | 0.149153154 | -0.148762984 | 312.755617 | -246.9530946
16109 | 0.261252409 | -0.108480831 | 0.018700271 | -0.018668103 | 19.06209057 | -14.96060919 | 0.149339333 | -0.149082443 | 313.6398732 | -246.1557693
16110 | 0.261593273 | -0.107450486 | 0.018704779 | -0.018663526 | 19.09018913 | -14.92412314 | 0.149375331 | -0.149045887 | 314.1021954 | -245.5554427
16111 | 0.263406768 | -0.106653297 | 0.01868391 | -0.018647794 | 19.1900189 | -14.82649371 | 0.149208675 | -0.148920249 | 315.7447538 | -243.9490878
16112 | 0.263342437 | -0.107042497 | 0.018708877 | -0.018661207 | 19.17507378 | -14.86392068 | 0.149408056 | -0.149027368 | 315.4988529 | -244.5648959
16113 | 0.263025601 | -0.107466761 | 0.01867086 | -0.01866629 | 19.16357335 | -14.9001874 | 0.149104457 | -0.149067958 | 315.3096294 | -245.1616138
16114 | 0.26263689 | -0.107234931 | 0.018691661 | -0.018666208 | 19.14746314 | -14.88368474 | 0.149270574 | -0.149067307 | 315.0445587 | -244.8900857
16115 | 0.264454087 | -0.107043335 | 0.018643302 | -0.018678467 | 19.23315683 | -14.85854657 | 0.148884382 | -0.149165203 | 316.4545278 | -244.4764726
16116 | 0.264687313 | -0.10608207 | 0.018688024 | -0.018703179 | 19.21504186 | -14.72890731 | 0.14924153 | -0.149362557 | 316.1564714 | -242.3434409
16117 | 0.26470743 | -0.106317322 | 0.018672984 | -0.018634571 | 19.27557988 | -14.79361234 | 0.149121415 | -0.148814656 | 317.1525393 | -243.4080712
16118 | 0.263821463 | -0.107465783 | 0.018701536 | -0.018692362 | 19.23745107 | -14.85899491 | 0.14934943 | -0.149276171 | 316.5251834 | -244.4838494
16119 | 0.262688439 | -0.107042985 | 0.018611572 | -0.018675715 | 19.13065473 | -14.85116612 | 0.148630987 | -0.149143225 | 314.7679998 | -244.3550376
16120 | 0.261929318 | -0.107815378 | 0.018669927 | -0.018671629 | 19.09597991 | -14.93681418 | 0.149097001 | -0.149110593 | 314.1974745 | -245.7642558
16121 | 0.262879616 | -0.107632373 | 0.018697652 | -0.018674087 | 19.17372029 | -14.90638135 | 0.149318416 | -0.149130228 | 315.4765831 | -245.2635265
16122 | 0.261569594 | -0.108330655 | 0.018675649 | -0.018688697 | 19.07393746 | -15.00538187 | 0.149142705 | -0.149246904 | 313.8347971 | -246.8924407
16123 | 0.261234947 | -0.107451184 | 0.018678718 | -0.018683331 | 19.03757369 | -14.90560602 | 0.149167211 | -0.149204046 | 313.2364824 | -245.2507696
16124 | 0.262241125 | -0.107501406 | 0.018691475 | -0.018695845 | 19.13721217 | -14.90599262 | 0.149269086 | -0.149303987 | 314.8758933 | -245.2571304
16125 | 0.262270112 | -0.106313341 | 0.01871833 | -0.018662283 | 19.14396975 | -14.80213143 | 0.149483546 | -0.149035958 | 314.9870798 | -243.5482408
16126 | 0.264810876 | -0.106389407 | 0.018659959 | -0.018667894 | 19.23246402 | -14.80230941 | 0.149017402 | -0.149080769 | 316.4431285 | -243.5511691
16127 | 0.266613824 | -0.104869767 | 0.018666776 | -0.018638541 | 19.3415218 | -14.6462664 | 0.149071844 | -0.148846358 | 318.2375208 | -240.9837011
16128 | 0.267553086 | -0.104377331 | 0.018686537 | -0.018676797 | 19.37710634 | -14.63583009 | 0.149229649 | -0.149151872 | 318.8230142 | -240.8119863
16129 | 0.266942045 | -0.105736875 | 0.018676569 | -0.01865255 | 19.30439891 | -14.71422445 | 0.149150049 | -0.148958236 | 317.6267159 | -242.1018551
16130 | 0.267605892 | -0.104386341 | 0.018643461 | -0.018658315 | 19.37131779 | -14.60437458 | 0.148885647 | -0.149004274 | 318.7277719 | -240.2944301
16131 | 0.266593149 | -0.105862674 | 0.018625193 | -0.018659719 | 19.31608273 | -14.71628891 | 0.14873976 | -0.149015487 | 317.8189566 | -242.135823
16132 | 0.265290671 | -0.106208846 | 0.018650483 | -0.018642227 | 19.29131346 | -14.76118146 | 0.148941725 | -0.148875792 | 317.4114132 | -242.8744666
16133 | 0.264578698 | -0.107452232 | 0.018692804 | -0.01869852 | 19.24043261 | -14.84580105 | 0.149279703 | -0.149325351 | 316.5742403 | -244.2667629
16134 | 0.261970459 | -0.107585434 | 0.01872487 | -0.018639198 | 19.1293288 | -14.87090858 | 0.149535776 | -0.148851601 | 314.7461836 | -244.6798719
16135 | 0.262069296 | -0.107266573 | 0.018656758 | -0.018634331 | 19.14279312 | -14.86311909 | 0.148991835 | -0.148812741 | 314.96772 | -244.5517069
16136 | 0.261854579 | -0.108177476 | 0.018683235 | -0.018656373 | 19.15096315 | -14.94813357 | 0.149203283 | -0.148988767 | 315.1021463 | -245.9505004
16137 | 0.26127071 | -0.108022271 | 0.018717329 | -0.018633966 | 19.08211121 | -14.93684845 | 0.149475551 | -0.148809821 | 313.9692847 | -245.7648198
16138 | 0.261704613 | -0.109262374 | 0.018654276 | -0.018714828 | 19.12149219 | -15.00980482 | 0.148972014 | -0.149455581 | 314.6172432 | -246.9652141
16139 | 0.261077646 | -0.108655105 | 0.018718888 | -0.018652923 | 19.02171951 | -15.04159002 | 0.149488009 | -0.148961211 | 312.9756241 | -247.4881948
16140 | 0.260884513 | -0.111410167 | 0.018688807 | -0.018676774 | 19.02067885 | -15.14662364 | 0.149247778 | -0.149151686 | 312.9585015 | -249.2163754
16141 | 0.260900369 | -0.11047782 | 0.018719135 | -0.01864839 | 18.98847716 | -15.10439133 | 0.14948998 | -0.148925009 | 312.4286681 | -248.5215021
16142 | 0.260900788 | -0.110142893 | 0.018712581 | -0.018686735 | 18.99379194 | -15.09850211 | 0.149437638 | -0.14923123 | 312.5161153 | -248.4246033
16143 | 0.260793779 | -0.111176172 | 0.018720989 | -0.018648739 | 18.9676336 | -15.1471125 | 0.14950478 | -0.148927798 | 312.0857167 | -249.2244187
16144 | 0.260702836 | -0.111165485 | 0.01868517 | -0.01866873 | 18.87754239 | -15.16519282 | 0.149218735 | -0.149087444 | 310.6033926 | -249.521905
16145 | 0.260717714 | -0.109473179 | 0.018649111 | -0.018657559 | 18.86545001 | -15.09457007 | 0.148930773 | -0.148998232 | 310.4044294 | -248.359907
16146 | 0.261064305 | -0.110261567 | 0.0187167 | -0.018683496 | 19.0424934 | -15.12566833 | 0.149470531 | -0.149205366 | 313.3174293 | -248.8715851
16147 | 0.260898553 | -0.10943532 | 0.018674588 | -0.018648823 | 18.93599899 | -15.07385215 | 0.149134226 | -0.148928468 | 311.5652137 | -248.0190228
16148 | 0.26082605 | -0.110901455 | 0.018660122 | -0.018657885 | 19.00186082 | -15.16282652 | 0.149018703 | -0.149000835 | 312.6488774 | -249.4829708
16149 | 0.260806212 | -0.109885918 | 0.018707482 | -0.018661901 | 18.94233432 | -15.09018289 | 0.149396918 | -0.149032909 | 311.6694525 | -248.2877222
16150 | 0.260694524 | -0.10971339 | 0.018656876 | -0.018715233 | 18.93065656 | -15.10207485 | 0.148992784 | -0.149458817 | 311.4773114 | -248.4833877
16151 | 0.260727003 | -0.109116529 | 0.018696611 | -0.018668807 | 18.94443957 | -15.0248142 | 0.149310104 | -0.149088058 | 311.7040915 | -247.2121723
16152 | 0.260862022 | -0.109345285 | 0.018693235 | -0.018670613 | 19.00280574 | -15.05831638 | 0.149283143 | -0.149102487 | 312.6644248 | -247.7634036
16153 | 0.261177391 | -0.108404137 | 0.018663938 | -0.018668155 | 19.09111245 | -14.99909908 | 0.149049178 | -0.149082852 | 314.1173873 | -246.7890662
16154 | 0.261003467 | -0.108344835 | 0.018691785 | -0.018682732 | 19.04744972 | -15.01503009 | 0.149271559 | -0.149199267 | 313.3989785 | -247.0511887
16155 | 0.26240995 | -0.108010956 | 0.018681349 | -0.018662886 | 19.1647023 | -14.93148655 | 0.149188222 | -0.149040774 | 315.3282047 | -245.6765972
16156 | 0.261642936 | -0.10808744 | 0.018698423 | -0.018668539 | 19.0834688 | -14.98952797 | 0.14932457 | -0.14908592 | 313.9916219 | -246.6315871
16157 | 0.261532993 | -0.107569579 | 0.018666576 | -0.018659205 | 19.07358291 | -14.92607035 | 0.149070245 | -0.149011377 | 313.8289634 | -245.5874812
16158 | 0.261966617 | -0.10769852 | 0.018663279 | -0.018653761 | 19.12121288 | -14.92729122 | 0.149043916 | -0.148967905 | 314.6126476 | -245.607569
16159 | 0.263110188 | -0.107803923 | 0.018698267 | -0.018699165 | 19.17113215 | -14.89185914 | 0.149323324 | -0.149330501 | 315.4339988 | -245.024584
16160 | 0.264356438 | -0.106807314 | 0.018682781 | -0.018656192 | 19.22426587 | -14.86704582 | 0.149199657 | -0.148987317 | 316.3082395 | -244.6163158
16161 | 0.263962418 | -0.107292277 | 0.0186449 | -0.018639277 | 19.17944197 | -14.8837327 | 0.148897137 | -0.148852234 | 315.5707252 | -244.8908749
16162 | 0.262772956 | -0.10723556 | 0.018667254 | -0.018671375 | 19.16252058 | -14.94757412 | 0.149075656 | -0.149108567 | 315.2923076 | -245.9412956
16163 | 0.26256271 | -0.106419442 | 0.018708206 | -0.018678148 | 19.1436409 | -14.83550621 | 0.149402701 | -0.149162656 | 314.9816691 | -244.0973758
16164 | 0.264910551 | -0.10626738 | 0.018703193 | -0.018679272 | 19.20350995 | -14.82585082 | 0.149362669 | -0.149171637 | 315.96673 | -243.9385099
16165 | 0.266654895 | -0.105941953 | 0.018692621 | -0.018682001 | 19.28399624 | -14.79251599 | 0.149278234 | -0.149193428 | 317.2910187 | -243.3900322
16166 | 0.265291299 | -0.106064049 | 0.018681657 | -0.018640466 | 19.24092248 | -14.80623223 | 0.149190677 | -0.148861735 | 316.5823006 | -243.6157137
16167 | 0.264784753 | -0.106552574 | 0.018703971 | -0.018667277 | 19.21279086 | -14.88828985 | 0.149368879 | -0.149075842 | 316.1194343 | -244.9658563
16168 | 0.263205113 | -0.107406341 | 0.018643973 | -0.018667419 | 19.15483316 | -14.93956987 | 0.148889737 | -0.149076976 | 315.165822 | -245.8095969
16169 | 0.26165942 | -0.107699987 | 0.018670322 | -0.018645386 | 19.04271469 | -15.01242807 | 0.149100162 | -0.148901024 | 313.3210702 | -247.0083761
16170 | 0.260795875 | -0.109049054 | 0.018696283 | -0.018650774 | 18.92466098 | -15.11197276 | 0.149307482 | -0.148944049 | 311.3786627 | -248.6462439
16171 | 0.260860415 | -0.109186797 | 0.018698872 | -0.018651484 | 18.94538868 | -15.13298126 | 0.149328159 | -0.14894972 | 311.7197078 | -248.9919091
16172 | 0.260783861 | -0.108966423 | 0.018701803 | -0.018647694 | 18.92250003 | -15.13803825 | 0.149351568 | -0.14891945 | 311.3431073 | -249.0751147
16173 | 0.260835689 | -0.110732141 | 0.018726705 | -0.01866127 | 18.89609909 | -15.18757017 | 0.149550428 | -0.14902787 | 310.9087169 | -249.8900929
16174 | 0.260772056 | -0.111952685 | 0.018694949 | -0.018597998 | 18.85654228 | -15.21060625 | 0.149296828 | -0.148522585 | 310.2578653 | -250.2691191
16175 | 0.260836527 | -0.108720973 | 0.01871883 | -0.018626008 | 18.85999581 | -15.10966979 | 0.149487544 | -0.148746268 | 310.3146883 | -248.6083517
16176 | 0.260832615 | -0.108945608 | 0.01866707 | -0.018699878 | 18.9072635 | -15.10067191 | 0.149074187 | -0.149336191 | 311.0924116 | -248.4603042
16177 | 0.260901626 | -0.108712172 | 0.018679498 | -0.018684159 | 18.96023368 | -15.06609954 | 0.14917344 | -0.149210665 | 311.9639614 | -247.8914645
16178 | 0.26222953 | -0.107495189 | 0.018645572 | -0.018662427 | 19.09737242 | -14.95253472 | 0.148902511 | -0.149037111 | 314.2203864 | -246.0229152
16179 | 0.263191283 | -0.106546916 | 0.018737361 | -0.018652182 | 19.13366187 | -14.8573244 | 0.149635532 | -0.148955299 | 314.8174782 | -244.4563634
16180 | 0.262325223 | -0.108699669 | 0.018672264 | -0.018660017 | 19.10656886 | -15.08072997 | 0.14911567 | -0.149017867 | 314.3717008 | -248.1321876
16181 | 0.26079329 | -0.109558115 | 0.018678639 | -0.01863737 | 18.91726544 | -15.10627093 | 0.149166579 | -0.148837005 | 311.2569795 | -248.5524282
16182 | 0.261395111 | -0.108739832 | 0.018697235 | -0.018657878 | 18.99091201 | -15.04982803 | 0.149315087 | -0.149000779 | 312.4687301 | -247.6237397
16183 | 0.261167752 | -0.107508949 | 0.018670443 | -0.01863818 | 18.99701357 | -14.96668393 | 0.149101129 | -0.148843476 | 312.5691227 | -246.2557206
16184 | 0.26190047 | -0.108604394 | 0.018706174 | -0.018694779 | 19.0502082 | -15.07275039 | 0.149386469 | -0.149295471 | 313.4443655 | -248.000895
16185 | 0.261488569 | -0.107938312 | 0.018650106 | -0.018609824 | 19.03644959 | -14.97686654 | 0.148938713 | -0.148617023 | 313.2179868 | -246.4232612
16186 | 0.261764683 | -0.108042388 | 0.01870171 | -0.018662164 | 19.06778719 | -14.96571572 | 0.149350824 | -0.14903501 | 313.7336031 | -246.2397901
16187 | 0.261233759 | -0.108406931 | 0.018653375 | -0.018668755 | 19.002691 | -15.04518557 | 0.148964819 | -0.149087649 | 312.6625369 | -247.5473546
16188 | 0.261732273 | -0.107950536 | 0.018743778 | -0.018640557 | 19.05583786 | -15.02234237 | 0.149686776 | -0.14886246 | 313.5369936 | -247.1715019
16189 | 0.261884195 | -0.108099245 | 0.018666981 | -0.018626813 | 19.06547416 | -15.02331439 | 0.14907348 | -0.148752701 | 313.6955454 | -247.1874952
16190 | 0.26254902 | -0.106986058 | 0.018661663 | -0.018680078 | 19.08542998 | -14.90221452 | 0.149031012 | -0.14917807 | 314.0238903 | -245.1949672
16191 | 0.261254924 | -0.107422127 | 0.018686299 | -0.01866151 | 19.04896926 | -14.92127348 | 0.149227753 | -0.149029785 | 313.4239805 | -245.5085555
16192 | 0.262833027 | -0.107287807 | 0.018664967 | -0.018681107 | 19.13427943 | -14.89503952 | 0.149057397 | -0.149186288 | 314.8276393 | -245.0769126
16193 | 0.265001216 | -0.106088706 | 0.018670145 | -0.018658425 | 19.2277967 | -14.81018895 | 0.149098749 | -0.149005148 | 316.3663343 | -243.680816
16194 | 0.265711023 | -0.106455414 | 0.018688101 | -0.018641726 | 19.25673606 | -14.84429752 | 0.149242144 | -0.148871794 | 316.8424907 | -244.2420245
16195 | 0.265622384 | -0.105001713 | 0.018668611 | -0.018663377 | 19.26188394 | -14.68395675 | 0.149086496 | -0.149044697 | 316.9271919 | -241.6038427
16196 | 0.267520466 | -0.103873159 | 0.018679065 | -0.018708996 | 19.35886173 | -14.59360057 | 0.149169982 | -0.149409004 | 318.5228248 | -240.117159
16197 | 0.26882972 | -0.103920517 | 0.018667677 | -0.018678197 | 19.47374931 | -14.54725843 | 0.14907904 | -0.149163046 | 320.4131383 | -239.3546643
16198 | 0.268995123 | -0.103462166 | 0.018702863 | -0.01865964 | 19.49014282 | -14.50188709 | 0.149360028 | -0.149014854 | 320.6828705 | -238.6081428
16199 | 0.269134681 | -0.102961348 | 0.018660637 | -0.018626867 | 19.48065674 | -14.46931539 | 0.149022812 | -0.148753129 | 320.5267904 | -238.0722213
16200 | 0.269022783 | -0.103568896 | 0.018667903 | -0.018685151 | 19.49421465 | -14.50580014 | 0.149080843 | -0.149218586 | 320.7498668 | -238.6725264
16201 | 0.269363787 | -0.103316042 | 0.018667333 | -0.018693626 | 19.52711446 | -14.48811293 | 0.149076288 | -0.149286267 | 321.2911868 | -238.3815082
16202 | 0.269895828 | -0.102241971 | 0.018667102 | -0.018683941 | 19.57854377 | -14.43601968 | 0.149074447 | -0.149208917 | 322.1373837 | -237.5243871
16203 | 0.270095108 | -0.101814633 | 0.018691852 | -0.018669489 | 19.6302982 | -14.39118385 | 0.149272099 | -0.149093506 | 322.9889301 | -236.7866768
16204 | 0.270371781 | -0.101304315 | 0.018698064 | -0.018649205 | 19.62076062 | -14.36356129 | 0.149321707 | -0.148931517 | 322.8320026 | -236.3321864
16205 | 0.269697596 | -0.099785165 | 0.018667682 | -0.01864289 | 19.59031308 | -14.30533621 | 0.149079077 | -0.148881091 | 322.3310312 | -235.3741747
16206 | 0.270479767 | -0.099867168 | 0.018666951 | -0.018684222 | 19.68238605 | -14.28684341 | 0.149073239 | -0.149211167 | 323.8459623 | -235.0699016
16207 | 0.269907912 | -0.103098252 | 0.01868157 | -0.018687584 | 19.62750852 | -14.46403572 | 0.149189989 | -0.149238016 | 322.9430298 | -237.9853518
16208 | 0.269108418 | -0.103876931 | 0.018717214 | -0.01865568 | 19.53836419 | -14.54622522 | 0.14947464 | -0.148983226 | 321.4762852 | -239.3376642
16209 | 0.269432169 | -0.103176064 | 0.01867059 | -0.018674229 | 19.53799454 | -14.43593735 | 0.149102301 | -0.149131363 | 321.4702033 | -237.5230325
16210 | 0.269780647 | -0.103714252 | 0.018671659 | -0.018700281 | 19.58729988 | -14.52617478 | 0.149110835 | -0.149339408 | 322.2814532 | -239.0077624
16211 | 0.26923722 | -0.103433598 | 0.018706157 | -0.018623528 | 19.52493386 | -14.49641818 | 0.149386338 | -0.148726466 | 321.2553081 | -238.5181595
16212 | 0.268930023 | -0.103925127 | 0.018689433 | -0.018676413 | 19.49843802 | -14.55726204 | 0.14925278 | -0.149148804 | 320.8193563 | -239.5192597
16213 | 0.268965856 | -0.103759934 | 0.018678911 | -0.018723189 | 19.50213006 | -14.56310917 | 0.149168755 | -0.149522352 | 320.8801036 | -239.6154658
16214 | 0.267601911 | -0.104734958 | 0.018704066 | -0.018670325 | 19.4032724 | -14.62471019 | 0.149369641 | -0.149100181 | 319.25354 | -240.6290241
16215 | 0.267955068 | -0.104272627 | 0.018718046 | -0.018663857 | 19.40671662 | -14.6099532 | 0.149481278 | -0.149048528 | 319.3102098 | -240.3862185
16216 | 0.267127146 | -0.104244547 | 0.018710032 | -0.018680907 | 19.38571827 | -14.60365672 | 0.149417278 | -0.149184689 | 318.9647116 | -240.2826187
16217 | 0.267669036 | -0.104111554 | 0.018706427 | -0.018659959 | 19.39687952 | -14.56167763 | 0.149388495 | -0.149017402 | 319.1483542 | -239.5919119
16218 | 0.268080797 | -0.105006183 | 0.018698215 | -0.018679182 | 19.4199279 | -14.6554457 | 0.149322915 | -0.149170911 | 319.5275827 | -241.1347336
16219 | 0.26740766 | -0.104728043 | 0.018687757 | -0.018646441 | 19.38857939 | -14.64207815 | 0.149239392 | -0.148909446 | 319.0117872 | -240.9147893
16220 | 0.267913857 | -0.10542437 | 0.018701142 | -0.018680686 | 19.4149211 | -14.67602402 | 0.149346288 | -0.149182923 | 319.445203 | -241.4733208
16221 | 0.267709548 | -0.105843814 | 0.018690411 | -0.018629945 | 19.38027618 | -14.7426432 | 0.149260589 | -0.14877771 | 318.8751696 | -242.5694457
16222 | 0.263611915 | -0.107659614 | 0.018682397 | -0.018680457 | 19.23674634 | -14.89693653 | 0.149196589 | -0.149181101 | 316.513588 | -245.1081253
16223 | 0.262384734 | -0.107604713 | 0.01866907 | -0.018632005 | 19.17062439 | -14.86329436 | 0.149090159 | -0.148794165 | 315.4256444 | -244.5545908
16224 | 0.263303321 | -0.107504549 | 0.018761371 | -0.018664774 | 19.22279252 | -14.82760748 | 0.14982727 | -0.149055853 | 316.2839975 | -243.9674133
16225 | 0.263808401 | -0.106733554 | 0.018701114 | -0.01866758 | 19.24220417 | -14.78987541 | 0.149346064 | -0.149078259 | 316.6033889 | -243.3465852
16226 | 0.264764427 | -0.106459046 | 0.01866147 | -0.018641761 | 19.28065382 | -14.75409009 | 0.149029469 | -0.148872073 | 317.2360238 | -242.7577881
16227 | 0.265077002 | -0.105460482 | 0.018664224 | -0.018676574 | 19.3217813 | -14.67767125 | 0.149051465 | -0.149150087 | 317.9127187 | -241.5004237
16228 | 0.266851102 | -0.104990746 | 0.01867781 | -0.018665552 | 19.35574701 | -14.62606527 | 0.14915996 | -0.149062064 | 318.4715766 | -240.6513199
16229 | 0.268238167 | -0.104644155 | 0.018667535 | -0.018624196 | 19.46536833 | -14.60114429 | 0.149077906 | -0.148731802 | 320.2752412 | -240.2412802
16230 | 0.266369491 | -0.105567561 | 0.018666415 | -0.018649866 | 19.35649943 | -14.69402425 | 0.149068962 | -0.148936798 | 318.4839565 | -241.7694893
16231 | 0.264237973 | -0.107227387 | 0.018736158 | -0.018640767 | 19.26035089 | -14.85316129 | 0.149625919 | -0.148864134 | 316.9019678 | -244.3878654
16232 | 0.262125175 | -0.107746646 | 0.01876325 | -0.018718535 | 19.15638307 | -14.88608299 | 0.149842275 | -0.149485183 | 315.1913235 | -244.9295455
16233 | 0.263063459 | -0.107687624 | 0.018713294 | -0.018654017 | 19.22128024 | -14.91874456 | 0.149443328 | -0.14896995 | 316.2591151 | -245.4669458
16234 | 0.261604309 | -0.108516175 | 0.018664469 | -0.018647323 | 19.1246449 | -14.9748004 | 0.149053418 | -0.148916494 | 314.6691166 | -246.3892657
16235 | 0.260893803 | -0.107894447 | 0.018681684 | -0.018685342 | 19.05362392 | -14.93840395 | 0.1491909 | -0.14922011 | 313.5005663 | -245.7904132
16236 | 0.261353132 | -0.108799204 | 0.018691796 | -0.018626052 | 19.10502752 | -14.97019213 | 0.149271652 | -0.148746621 | 314.3463403 | -246.313443
16237 | 0.260845328 | -0.108608516 | 0.018666918 | -0.018631533 | 19.02671764 | -15.00234604 | 0.149072978 | -0.148790391 | 313.0578613 | -246.8424904
16238 | 0.260936691 | -0.108256964 | 0.018674495 | -0.018658529 | 19.02017305 | -14.96234518 | 0.149133482 | -0.149005985 | 312.9501793 | -246.1843325
16239 | 0.261129754 | -0.108101061 | 0.018677063 | -0.018683976 | 19.06995624 | -14.9063441 | 0.149153991 | -0.149209196 | 313.7692917 | -245.2629136
16240 | 0.261688757 | -0.108756037 | 0.018740612 | -0.018635696 | 19.11244784 | -14.99841781 | 0.149661488 | -0.148823636 | 314.4684311 | -246.777857
16241 | 0.261054247 | -0.108586094 | 0.018655947 | -0.018632555 | 19.06735124 | -14.9422504 | 0.148985365 | -0.148798553 | 313.7264301 | -245.8537012
16242 | 0.261597744 | -0.1079439 | 0.018659347 | -0.018680704 | 19.09972504 | -14.90288824 | 0.149012512 | -0.149183072 | 314.2590953 | -245.2060523
16243 | 0.261100487 | -0.108486699 | 0.018688153 | -0.018634713 | 19.08807764 | -14.99744477 | 0.149242553 | -0.14881579 | 314.0674538 | -246.7618469
16244 | 0.260771707 | -0.110820989 | 0.018654341 | -0.018630799 | 18.94645132 | -15.13426546 | 0.148972535 | -0.148784534 | 311.7371921 | -249.0130388
16245 | 0.260709471 | -0.111067976 | 0.018684197 | -0.018625591 | 18.88470659 | -15.1405259 | 0.149210962 | -0.14874294 | 310.7212694 | -249.1160456
16246 | 0.260745094 | -0.110462872 | 0.01870252 | -0.018645265 | 18.94796612 | -15.1168149 | 0.149357295 | -0.148900057 | 311.7621159 | -248.7259144
16247 | 0.260737062 | -0.110313744 | 0.018703824 | -0.018641645 | 18.91698949 | -15.11231922 | 0.149367707 | -0.148871143 | 311.2524391 | -248.6519443
16248 | 0.260707236 | -0.111426092 | 0.018725999 | -0.018653898 | 18.89548535 | -15.11022365 | 0.149544794 | -0.148969002 | 310.8986186 | -248.6174646
16249 | 0.260729518 | -0.111587723 | 0.018701622 | -0.01866788 | 18.96133805 | -15.15531959 | 0.149350118 | -0.149080658 | 311.9821322 | -249.3594549
16250 | 0.260721555 | -0.109718419 | 0.018677072 | -0.018657498 | 18.95498233 | -15.06184172 | 0.149154066 | -0.148997748 | 311.8775578 | -247.8214081
16251 | 0.261019881 | -0.108857668 | 0.018644331 | -0.018657684 | 19.04168408 | -15.03799614 | 0.148892601 | -0.148999236 | 313.3041131 | -247.4290626
16252 | 0.260959531 | -0.108894059 | 0.018656646 | -0.01862475 | 19.05475473 | -14.98714611 | 0.148990943 | -0.148736227 | 313.5191722 | -246.5923969
16253 | 0.260967774 | -0.108469236 | 0.01866103 | -0.018663265 | 19.01503839 | -14.99568652 | 0.149025955 | -0.149043805 | 312.8656957 | -246.7329174
16254 | 0.260792941 | -0.110564014 | 0.018711755 | -0.018640457 | 19.00182804 | -15.11579901 | 0.149431038 | -0.148861661 | 312.648338 | -248.7091994
16255 | 0.260698854 | -0.112943776 | 0.018703652 | -0.018659102 | 18.91299719 | -15.22290735 | 0.149366332 | -0.149010559 | 311.1867514 | -250.4715163
16256 | 0.26069599 | -0.112881261 | 0.018651349 | -0.018602769 | 18.89784522 | -15.24534933 | 0.148948642 | -0.148560684 | 310.9374471 | -250.8407676
16257 | 0.260533521 | -0.113780848 | 0.018712323 | -0.018634161 | 18.71619569 | -15.33560632 | 0.149435575 | -0.148811383 | 307.9486597 | -252.3258193
16258 | 0.260517805 | -0.113920267 | 0.018685268 | -0.018656481 | 18.67510173 | -15.38370475 | 0.149219515 | -0.148989623 | 307.2725165 | -253.1172113
16259 | 0.260790287 | -0.113334372 | 0.018671349 | -0.018643517 | 18.70760974 | -15.3210449 | 0.149108362 | -0.148886093 | 307.8073899 | -252.0862317
16260 | 0.260453544 | -0.113449903 | 0.01867306 | -0.018635933 | 18.7143242 | -15.33785649 | 0.149122029 | -0.148825533 | 307.9178669 | -252.3628426
16261 | 0.260736782 | -0.113935076 | 0.018724078 | -0.018671817 | 18.71800339 | -15.39586727 | 0.149529454 | -0.1491121 | 307.9784028 | -253.3173284
16262 | 0.260713802 | -0.11406255 | 0.018686513 | -0.01865083 | 18.75228425 | -15.36244173 | 0.149229463 | -0.148944496 | 308.5424462 | -252.7673581
16263 | 0.260570192 | -0.114119058 | 0.018684215 | -0.018644345 | 18.67056759 | -15.46706446 | 0.149211111 | -0.148892712 | 307.1979135 | -254.4887779
16264 | 0.259397843 | -0.114728213 | 0.018701657 | -0.018646054 | 18.57390655 | -15.5622079 | 0.149350397 | -0.14890636 | 305.6074922 | -256.0542295
16265 | 0.257881766 | -0.114277965 | 0.018677358 | -0.018698593 | 18.50093519 | -15.52905515 | 0.149156353 | -0.149325927 | 304.4068512 | -255.5087475
16266 | 0.258890808 | -0.114505743 | 0.018678213 | -0.018638869 | 18.54322907 | -15.56652356 | 0.149163176 | -0.14884898 | 305.1027373 | -256.1252375
16267 | 0.258196297 | -0.114813988 | 0.018664702 | -0.018591004 | 18.49753903 | -15.6067675 | 0.149055277 | -0.14846673 | 304.3509721 | -256.7873949
16268 | 0.257059921 | -0.114491215 | 0.018680171 | -0.018668157 | 18.4766693 | -15.49608102 | 0.149178814 | -0.14908287 | 304.0075901 | -254.9662047
16269 | 0.25954732 | -0.114185485 | 0.01868954 | -0.018634124 | 18.58786475 | -15.4531694 | 0.149253635 | -0.148811086 | 305.8371547 | -254.2601544
16270 | 0.259892725 | -0.113804038 | 0.01867991 | -0.018672308 | 18.64062306 | -15.35042254 | 0.149176731 | -0.149116023 | 306.7052183 | -252.5695994
16271 | 0.260525698 | -0.113781337 | 0.01867873 | -0.018629065 | 18.7093378 | -15.33180922 | 0.149167304 | -0.148770681 | 307.8358228 | -252.2633434
16272 | 0.260642346 | -0.112713623 | 0.018666695 | -0.018654464 | 18.77136184 | -15.21921456 | 0.149071193 | -0.14897352 | 308.856341 | -250.4107567
16273 | 0.260727073 | -0.112980447 | 0.018648618 | -0.018653528 | 18.78478434 | -15.23699304 | 0.148926832 | -0.148966046 | 309.0771894 | -250.7032766
16274 | 0.260735595 | -0.110965716 | 0.018635274 | -0.018661589 | 18.92303266 | -15.13742367 | 0.148820271 | -0.149030417 | 311.3518709 | -249.0650027
16275 | 0.26068691 | -0.110820919 | 0.018677081 | -0.0186629 | 18.89932454 | -15.14266171 | 0.14915414 | -0.149040886 | 310.9617871 | -249.1511872
16276 | 0.260717714 | -0.112698326 | 0.018669596 | -0.018672113 | 18.93867403 | -15.1993826 | 0.149094361 | -0.149114461 | 311.6092277 | -250.0844498
16277 | 0.260721206 | -0.110373046 | 0.018668723 | -0.018685121 | 18.82366631 | -15.10978043 | 0.149087388 | -0.149218344 | 309.7169375 | -248.6101721
16278 | 0.260727073 | -0.109884102 | 0.01865463 | -0.018694311 | 18.93551303 | -15.07861475 | 0.148974841 | -0.149291734 | 311.5572179 | -248.0973846
16279 | 0.260856853 | -0.109653948 | 0.018647575 | -0.018655216 | 19.01013739 | -15.03420612 | 0.148918502 | -0.148979526 | 312.7850567 | -247.3667032
16280 | 0.261426124 | -0.107994471 | 0.018665933 | -0.018658499 | 19.09558205 | -14.92552878 | 0.149065113 | -0.149005743 | 314.1909283 | -245.5785706
16281 | 0.261152804 | -0.108261435 | 0.018667798 | -0.018679575 | 19.11337506 | -14.91548438 | 0.149080007 | -0.149174054 | 314.4836873 | -245.413304
16282 | 0.262088574 | -0.108590634 | 0.018660462 | -0.018627465 | 19.16444246 | -14.97917827 | 0.149021418 | -0.148757908 | 315.3239294 | -246.4612974
16283 | 0.261485007 | -0.107977917 | 0.01868165 | -0.018650185 | 19.08404455 | -14.91793822 | 0.149190621 | -0.148939345 | 314.0010949 | -245.4536786
16284 | 0.261112222 | -0.109111639 | 0.01864818 | -0.018675526 | 19.06553544 | -15.04580909 | 0.148923336 | -0.149141719 | 313.6965536 | -247.5576138
16285 | 0.260740903 | -0.110112089 | 0.018690113 | -0.01864859 | 18.959428 | -15.10958225 | 0.149258209 | -0.148926608 | 311.950705 | -248.6069113
16286 | 0.260771288 | -0.108823372 | 0.018684108 | -0.018646944 | 18.95402474 | -15.01411935 | 0.149210256 | -0.148913463 | 311.8618021 | -247.0362037
16287 | 0.261190453 | -0.108377035 | 0.018677724 | -0.018669053 | 19.10066567 | -14.9847649 | 0.149159272 | -0.149090029 | 314.2745722 | -246.5532176
16288 | 0.261346286 | -0.108353217 | 0.018670374 | -0.018696828 | 19.07465104 | -14.960468 | 0.149100571 | -0.149311833 | 313.846538 | -246.1534462
16289 | 0.261729898 | -0.108587351 | 0.01864259 | -0.018680811 | 19.11386643 | -14.94157799 | 0.148878692 | -0.149183927 | 314.491772 | -245.8426376
16290 | 0.260966866 | -0.108592101 | 0.018706188 | -0.018635426 | 19.02161036 | -14.94143214 | 0.14938658 | -0.14882148 | 312.9738282 | -245.8402379
16291 | 0.261032175 | -0.108709797 | 0.018674716 | -0.018622681 | 19.07509258 | -14.99197492 | 0.149135249 | -0.148719697 | 313.8538029 | -246.6718483
16292 | 0.26095576 | -0.108390935 | 0.018711133 | -0.018646706 | 19.00926922 | -14.95902743 | 0.149426073 | -0.148911566 | 312.7707721 | -246.1297437
16293 | 0.260787702 | -0.108183902 | 0.018677121 | -0.018714111 | 19.02336637 | -14.93731076 | 0.149154456 | -0.149449855 | 313.0027209 | -245.7724264
16294 | 0.262630953 | -0.107853725 | 0.018684858 | -0.018635977 | 19.19025471 | -14.87812372 | 0.149216243 | -0.148825886 | 315.7486338 | -244.798587
16295 | 0.263482904 | -0.108042039 | 0.018672595 | -0.018667938 | 19.22288761 | -14.90577646 | 0.14911831 | -0.149081122 | 316.2855621 | -245.2535738
16296 | 0.26246108 | -0.107053672 | 0.01867354 | -0.018676807 | 19.16308952 | -14.79883771 | 0.149125859 | -0.149151946 | 315.3016688 | -243.4940473
16297 | 0.263133867 | -0.106727616 | 0.018650732 | -0.018650853 | 19.2223141 | -14.78207093 | 0.148943715 | -0.148944682 | 316.2761258 | -243.2181734
16298 | 0.263949356 | -0.106559978 | 0.018634892 | -0.018685275 | 19.25559118 | -14.77228254 | 0.148817222 | -0.149219571 | 316.8236534 | -243.0571193
16299 | 0.262992283 | -0.107841082 | 0.018668429 | -0.018654932 | 19.22997534 | -14.8507067 | 0.149085046 | -0.148977258 | 316.4021808 | -244.3474785
16300 | 0.261952438 | -0.108690728 | 0.018698316 | -0.018632976 | 19.17740498 | -14.95765895 | 0.149323715 | -0.148801919 | 315.5372094 | -246.1072272
16301 | 0.261203934 | -0.109163607 | 0.018681114 | -0.018620622 | 19.08197356 | -15.01034535 | 0.149186344 | -0.148703261 | 313.9670198 | -246.9741079
16302 | 0.261528872 | -0.107545061 | 0.018674178 | -0.018646236 | 19.09147305 | -14.89716452 | 0.149130954 | -0.14890781 | 314.1233206 | -245.1118765
16303 | 0.261132967 | -0.109030125 | 0.018667675 | -0.018646958 | 19.11045844 | -14.97951476 | 0.149079021 | -0.148913574 | 314.4356983 | -246.4668338
16304 | 0.260801952 | -0.108554103 | 0.018675128 | -0.018632487 | 19.01780618 | -14.97936388 | 0.14913854 | -0.148798014 | 312.9112359 | -246.4643514
16305 | 0.261165866 | -0.108580157 | 0.018669894 | -0.018658609 | 19.07966249 | -14.98863222 | 0.149096741 | -0.149006617 | 313.9289943 | -246.6168488
16306 | 0.260856504 | -0.108785164 | 0.018717643 | -0.018661431 | 19.00591748 | -15.01803482 | 0.149478061 | -0.149029153 | 312.715624 | -247.1006272
16307 | 0.260722324 | -0.110510439 | 0.018698467 | -0.018641703 | 18.9887654 | -15.10649128 | 0.149324923 | -0.148871608 | 312.4334107 | -248.5560538
16308 | 0.260763674 | -0.110352301 | 0.018698481 | -0.018664627 | 18.96307869 | -15.10096649 | 0.149325035 | -0.149054682 | 312.010772 | -248.4651511
16309 | 0.260963024 | -0.110782013 | 0.018662604 | -0.018661291 | 18.98693619 | -15.10219425 | 0.149038524 | -0.149028037 | 312.4033136 | -248.4853522
16310 | 0.260777784 | -0.10906044 | 0.018694211 | -0.01867002 | 18.98369342 | -15.05160322 | 0.149290934 | -0.149097745 | 312.3499584 | -247.6529481
16311 | 0.26072407 | -0.10878726 | 0.018670271 | -0.018650278 | 18.91679401 | -15.00436189 | 0.149099753 | -0.148940089 | 311.2492227 | -246.8756583
16312 | 0.260828564 | -0.109555112 | 0.018679331 | -0.018662495 | 19.03868187 | -14.99130484 | 0.149172101 | -0.14903765 | 313.254716 | -246.660823
16313 | 0.26083045 | -0.108757015 | 0.018681 | -0.018655563 | 19.04603895 | -14.98376941 | 0.149185433 | -0.148982297 | 313.3757663 | -246.5368382
16314 | 0.261175226 | -0.108515686 | 0.018675331 | -0.018672364 | 19.08598822 | -14.96384488 | 0.149140157 | -0.149116469 | 314.0330753 | -246.2090081
16315 | 0.260748936 | -0.109854765 | 0.018691636 | -0.018630539 | 18.99525281 | -15.06648725 | 0.149270369 | -0.148782451 | 312.5401519 | -247.8978437
16316 | 0.260766887 | -0.111263972 | 0.018683785 | -0.018638904 | 18.89938656 | -15.11309175 | 0.149207671 | -0.148849259 | 310.9628077 | -248.6646552
16317 | 0.260679925 | -0.112951529 | 0.018705985 | -0.018646681 | 18.88874853 | -15.21393675 | 0.149384962 | -0.148911362 | 310.7877738 | -250.3239178
16318 | 0.260635571 | -0.112049776 | 0.018678253 | -0.018645097 | 18.8042121 | -15.16174711 | 0.149163493 | -0.148898718 | 309.3968459 | -249.4652107
16319 | 0.260739995 | -0.112605077 | 0.018670567 | -0.01863537 | 18.86536358 | -15.20860484 | 0.149102115 | -0.148821033 | 310.4030074 | -250.2361887
16320 | 0.260649122 | -0.112451199 | 0.018676814 | -0.018651298 | 18.77359031 | -15.18119201 | 0.149152002 | -0.148948233 | 308.8930073 | -249.7851492
16321 | 0.260717434 | -0.11081568 | 0.018673321 | -0.01865408 | 18.93883012 | -15.11294441 | 0.149124111 | -0.148970453 | 311.6117959 | -248.662231
16322 | 0.260708144 | -0.111161434 | 0.018704339 | -0.018672355 | 18.92123977 | -15.13385102 | 0.149371817 | -0.149116395 | 311.3223714 | -249.0062198
16323 | 0.260741742 | -0.111320411 | 0.018695703 | -0.018612925 | 18.89379509 | -15.09672739 | 0.149302853 | -0.14864179 | 310.8708078 | -248.3954026
16324 | 0.260745374 | -0.111313635 | 0.018678839 | -0.01868198 | 18.96350076 | -15.11981189 | 0.149168178 | -0.149193261 | 312.0177166 | -248.7752257
16325 | 0.260712964 | -0.109326426 | 0.01870388 | -0.018668611 | 18.9123231 | -15.02372287 | 0.149368154 | -0.149086496 | 311.1756602 | -247.1942161
16326 | 0.260718901 | -0.110683456 | 0.018722914 | -0.018676981 | 18.98176176 | -15.12011942 | 0.149520157 | -0.14915334 | 312.3181757 | -248.7802856
16327 | 0.26068698 | -0.109551061 | 0.018653563 | -0.018674571 | 18.92871941 | -15.06309314 | 0.148966325 | -0.149134096 | 311.4454383 | -247.8419984
16328 | 0.261058857 | -0.109051848 | 0.01869212 | -0.018660057 | 19.04424131 | -14.99930294 | 0.149274237 | -0.149018183 | 313.3461887 | -246.7924205
16329 | 0.261065912 | -0.108252215 | 0.018670115 | -0.018698397 | 19.08067735 | -14.90457021 | 0.149098508 | -0.149324366 | 313.9456924 | -245.2337267
16330 | 0.263312541 | -0.107828789 | 0.018682637 | -0.018641628 | 19.23331097 | -14.8259175 | 0.149198505 | -0.148871013 | 316.4570638 | -243.9396071
16331 | 0.262585062 | -0.106631644 | 0.018677014 | -0.018647314 | 19.2073415 | -14.76641251 | 0.149153601 | -0.148916419 | 316.0297728 | -242.9605362
16332 | 0.265888091 | -0.105372472 | 0.018670159 | -0.018712262 | 19.33168797 | -14.66642302 | 0.149098861 | -0.149435091 | 318.0757189 | -241.3153498
16333 | 0.267419953 | -0.104263686 | 0.018659451 | -0.018680772 | 19.4014295 | -14.57817703 | 0.149013348 | -0.149183611 | 319.2232177 | -239.8633864
16334 | 0.268487738 | -0.103986245 | 0.018701645 | -0.018694218 | 19.49628918 | -14.5147508 | 0.149350304 | -0.14929099 | 320.7840001 | -238.819797
16335 | 0.267781912 | -0.105249328 | 0.018666231 | -0.018633584 | 19.41041434 | -14.68400294 | 0.149067493 | -0.148806772 | 319.3710506 | -241.6046027
16336 | 0.267793786 | -0.104494398 | 0.018673137 | -0.018672893 | 19.42829359 | -14.58148183 | 0.149122642 | -0.14912069 | 319.6652285 | -239.9177622
16337 | 0.268033649 | -0.10362247 | 0.018651444 | -0.018642392 | 19.44773421 | -14.48118957 | 0.148949404 | -0.148877112 | 319.9850964 | -238.2675941
16338 | 0.269204531 | -0.103878957 | 0.018638413 | -0.018716535 | 19.57464181 | -14.51139459 | 0.148845335 | -0.149469211 | 322.0731824 | -238.7645753
16339 | 0.269044157 | -0.104741524 | 0.01867727 | -0.018695049 | 19.53076841 | -14.64340035 | 0.149155646 | -0.149297628 | 321.3513075 | -240.9365442
16340 | 0.265849324 | -0.105897249 | 0.018689075 | -0.018633097 | 19.29600658 | -14.68797661 | 0.149249916 | -0.148802886 | 317.4886319 | -241.6699839
16341 | 0.265228645 | -0.106328917 | 0.018661114 | -0.018650318 | 19.27694492 | -14.76052292 | 0.149026624 | -0.148940405 | 317.1749991 | -242.8636313
16342 | 0.264508639 | -0.106418743 | 0.018691482 | -0.018716837 | 19.2637071 | -14.77566073 | 0.149269142 | -0.149471628 | 316.9571894 | -243.1127026
16343 | 0.262821711 | -0.108094495 | 0.018735592 | -0.018663917 | 19.17084968 | -14.94532982 | 0.1496214 | -0.149049011 | 315.4293512 | -245.9043687
16344 | 0.261592365 | -0.108446326 | 0.018711675 | -0.018670162 | 19.09834109 | -14.99186447 | 0.149430406 | -0.149098879 | 314.2363245 | -246.6700309
16345 | 0.260859927 | -0.109113805 | 0.018672038 | -0.018630846 | 19.003498 | -15.0284199 | 0.149113866 | -0.148784906 | 312.6758148 | -247.2714992
16346 | 0.260809845 | -0.110640708 | 0.018717464 | -0.018634057 | 19.00031669 | -15.11849761 | 0.14947663 | -0.148810546 | 312.6234709 | -248.753601
16347 | 0.260740345 | -0.109984894 | 0.018689119 | -0.018650995 | 18.91592564 | -15.09793364 | 0.14925027 | -0.148945816 | 311.2349349 | -248.4152498
16348 | 0.261009823 | -0.108473916 | 0.018697657 | -0.018627551 | 19.026032 | -15.02025919 | 0.149318453 | -0.148758596 | 313.0465801 | -247.1372261
16349 | 0.261462027 | -0.108180899 | 0.018688627 | -0.018691808 | 19.08189878 | -14.93638167 | 0.149246346 | -0.149271745 | 313.9657893 | -245.7571396
16350 | 0.261629874 | -0.107954657 | 0.018622182 | -0.018660592 | 19.08683842 | -14.93496373 | 0.148715718 | -0.149022459 | 314.0470642 | -245.7338094
16351 | 0.262151438 | -0.107734772 | 0.01862937 | -0.018657607 | 19.15055364 | -14.93415525 | 0.148773117 | -0.148998622 | 315.0954085 | -245.720507
16352 | 0.263242902 | -0.107082869 | 0.018692215 | -0.018663438 | 19.20046369 | -14.83612638 | 0.149274999 | -0.149045181 | 315.916608 | -244.1075798
16353 | 0.263654733 | -0.106427544 | 0.018657538 | -0.018657845 | 19.23092194 | -14.80161846 | 0.148998064 | -0.149000519 | 316.4177557 | -243.5398005
16354 | 0.262114628 | -0.107984692 | 0.018658765 | -0.018710937 | 19.16111046 | -14.90414189 | 0.149007863 | -0.149424511 | 315.2691062 | -245.2266794
16355 | 0.261615974 | -0.108046858 | 0.018704758 | -0.018667512 | 19.12561692 | -14.93685227 | 0.149375164 | -0.14907772 | 314.6851099 | -245.7648826
16356 | 0.262772048 | -0.107651861 | 0.018667272 | -0.018632597 | 19.17789727 | -14.8587116 | 0.149075805 | -0.148798888 | 315.5453095 | -244.4791879
16357 | 0.262689696 | -0.106951204 | 0.018674523 | -0.018659368 | 19.1780936 | -14.82880199 | 0.149133705 | -0.149012679 | 315.5485397 | -243.9870674
16358 | 0.263678481 | -0.107741338 | 0.018680611 | -0.018669249 | 19.20317458 | -14.87425221 | 0.149182328 | -0.149091591 | 315.961212 | -244.7348867
16359 | 0.26380882 | -0.107768788 | 0.018706586 | -0.018681729 | 19.2219343 | -14.89052577 | 0.14938976 | -0.149191253 | 316.2698768 | -245.0026452
16360 | 0.261248358 | -0.109067634 | 0.018688555 | -0.018633037 | 19.06221779 | -15.03222445 | 0.14924577 | -0.148802402 | 313.6419664 | -247.3340976
16361 | 0.260778273 | -0.108407001 | 0.018666227 | -0.018622599 | 18.98762584 | -14.97628912 | 0.149067456 | -0.148719047 | 312.4146608 | -246.4137605
16362 | 0.260735316 | -0.108785374 | 0.01867869 | -0.01869307 | 18.98362236 | -15.01918947 | 0.149166988 | -0.149281823 | 312.3487892 | -247.1196254
16363 | 0.261161326 | -0.109303864 | 0.018688173 | -0.018673896 | 19.06185821 | -15.02053225 | 0.14924272 | -0.149128704 | 313.6360499 | -247.141719
16364 | 0.261019602 | -0.108163856 | 0.018665782 | -0.018636741 | 19.07091895 | -14.96645007 | 0.149063905 | -0.148831985 | 313.7851317 | -246.2518728
16365 | 0.261647057 | -0.107679521 | 0.018702446 | -0.018641777 | 19.11156913 | -14.87125456 | 0.1493567 | -0.148872203 | 314.4539733 | -244.6855647
16366 | 0.261244935 | -0.108056008 | 0.01866706 | -0.018615959 | 19.09653507 | -14.91507953 | 0.149074113 | -0.148666017 | 314.2066089 | -245.4066428
16367 | 0.261205051 | -0.108665163 | 0.018687892 | -0.018668541 | 19.06548422 | -14.97576386 | 0.149240471 | -0.149085938 | 313.6957108 | -246.405118
16368 | 0.260921743 | -0.108943442 | 0.018671428 | -0.01864479 | 19.02996534 | -15.00306781 | 0.149108994 | -0.148896264 | 313.1112978 | -246.8543662
16369 | 0.260786166 | -0.109480094 | 0.018727892 | -0.018658595 | 18.96510115 | -15.06341826 | 0.149559911 | -0.149006506 | 312.0440487 | -247.8473479
16370 | 0.260853291 | -0.108253193 | 0.018650669 | -0.018659836 | 18.99195593 | -14.95179087 | 0.148943213 | -0.149016416 | 312.4859063 | -246.0106762
16371 | 0.262378518 | -0.107143359 | 0.018652162 | -0.018688162 | 19.1814634 | -14.80129724 | 0.148955131 | -0.149242627 | 315.6039851 | -243.5345154
16372 | 0.263745117 | -0.107530393 | 0.018719904 | -0.018639773 | 19.23588328 | -14.83976506 | 0.149496116 | -0.148856194 | 316.4993876 | -244.1674491
16373 | 0.263073867 | -0.10680934 | 0.018693915 | -0.018665344 | 19.22542956 | -14.77139965 | 0.149288573 | -0.149060409 | 316.3273863 | -243.0425925
16374 | 0.263686235 | -0.10650836 | 0.018680953 | -0.018655344 | 19.25682425 | -14.75289445 | 0.149185061 | -0.148980549 | 316.8439419 | -242.7381156
16375 | 0.264552784 | -0.105577549 | 0.0186668 | -0.018621314 | 19.29180268 | -14.68808614 | 0.14907203 | -0.148708783 | 317.4194627 | -241.671786
16376 | 0.264754089 | -0.106159952 | 0.018677098 | -0.018637621 | 19.29143602 | -14.69812607 | 0.14915427 | -0.148839013 | 317.4134298 | -241.836979
16377 | 0.2666667 | -0.104733073 | 0.018649628 | -0.018656883 | 19.37525757 | -14.63248795 | 0.148934901 | -0.148992839 | 318.7925953 | -240.7569961
16378 | 0.26605517 | -0.105084554 | 0.018700271 | -0.018657535 | 19.36261551 | -14.65408942 | 0.149339333 | -0.148998046 | 318.5845882 | -241.1124178
16379 | 0.26652323 | -0.106924591 | 0.018685398 | -0.01867236 | 19.34645101 | -14.78236271 | 0.149220557 | -0.149116432 | 318.3186241 | -243.2229743
16380 | 0.266891195 | -0.105343345 | 0.018669752 | -0.018642739 | 19.3775367 | -14.65181457 | 0.149095607 | -0.148879882 | 318.8300953 | -241.0749884
16381 | 0.266415941 | -0.104980409 | 0.018675554 | -0.018673158 | 19.39074155 | -14.6272202 | 0.149141942 | -0.14912281 | 319.0473625 | -240.6703227
16382 | 0.267532131 | -0.104449415 | 0.018671794 | -0.018638029 | 19.4322018 | -14.60267762 | 0.149111914 | -0.148842267 | 319.7295325 | -240.266509
16383 | 0.26750517 | -0.104777566 | 0.018692478 | -0.018684776 | 19.44376603 | -14.5805411 | 0.1492771 | -0.149215592 | 319.9198056 | -239.9022838
16384 | 0.267558255 | -0.103968713 | 0.018726921 | -0.018635889 | 19.43107285 | -14.5434171 | 0.149552157 | -0.14882518 | 319.7109572 | -239.2914605
16385 | 0.266169862 | -0.104681454 | 0.018686765 | -0.018656902 | 19.36148182 | -14.60124105 | 0.149231471 | -0.148992988 | 318.5659347 | -240.2428723
16386 | 0.268603478 | -0.103568686 | 0.018695182 | -0.01865368 | 19.49033523 | -14.47370527 | 0.149298688 | -0.148967254 | 320.6860363 | -238.1444506
16387 | 0.268119982 | -0.104369647 | 0.018705051 | -0.018636362 | 19.49087074 | -14.56676582 | 0.149377506 | -0.148828954 | 320.6948474 | -239.6756309
16388 | 0.266991149 | -0.104468204 | 0.018689438 | -0.018674169 | 19.39611649 | -14.57773764 | 0.149252817 | -0.149130879 | 319.1357996 | -239.8561567
16389 | 0.267666451 | -0.10533636 | 0.018681915 | -0.018656094 | 19.45205238 | -14.65007039 | 0.149192741 | -0.148986536 | 320.0561459 | -241.0462903
16390 | 0.267791831 | -0.104622781 | 0.018688295 | -0.018664709 | 19.45593916 | -14.57800632 | 0.149243687 | -0.149055333 | 320.1200974 | -239.8605776
16391 | 0.267317974 | -0.104493839 | 0.018686022 | -0.018599896 | 19.42117009 | -14.59154142 | 0.14922554 | -0.148537739 | 319.5480213 | -240.0832786
16392 | 0.267093129 | -0.104771769 | 0.018691712 | -0.018670525 | 19.41778334 | -14.61488586 | 0.149270983 | -0.14910178 | 319.4922971 | -240.4673784
16393 | 0.267332083 | -0.105113611 | 0.018705799 | -0.018674208 | 19.42099482 | -14.60555419 | 0.149383475 | -0.149131195 | 319.5451374 | -240.313839
16394 | 0.267448103 | -0.104677053 | 0.018695245 | -0.018636541 | 19.43160193 | -14.59211539 | 0.14929919 | -0.148830386 | 319.7196625 | -240.0927225
16395 | 0.267118834 | -0.105746934 | 0.01868374 | -0.018672802 | 19.41780299 | -14.66889577 | 0.149207318 | -0.149119965 | 319.4926204 | -241.3560355
16396 | 0.266455685 | -0.105839624 | 0.0187227 | -0.018672285 | 19.39906506 | -14.70705755 | 0.149518447 | -0.149115837 | 319.1843141 | -241.9839339
16397 | 0.266089187 | -0.105375545 | 0.018695403 | -0.018704064 | 19.35700942 | -14.66664905 | 0.149300454 | -0.149369623 | 318.4923477 | -241.3190688
16398 | 0.267842541 | -0.104021798 | 0.018682113 | -0.01864248 | 19.49596368 | -14.49783165 | 0.149194321 | -0.148877819 | 320.7786445 | -238.5414162
16399 | 0.268416702 | -0.103943288 | 0.018711419 | -0.01868215 | 19.52884505 | -14.4618094 | 0.14942836 | -0.149194618 | 321.3196612 | -237.9487207
16400 | 0.269342343 | -0.103128706 | 0.018676853 | -0.018665549 | 19.59436713 | -14.39451668 | 0.149152318 | -0.149062045 | 322.3977348 | -236.8415138
16401 | 0.268227969 | -0.103974091 | 0.018667403 | -0.018664322 | 19.49618729 | -14.47893828 | 0.149076846 | -0.149052246 | 320.7823237 | -238.2305524
16402 | 0.269603439 | -0.103429966 | 0.018676013 | -0.018710243 | 19.60514821 | -14.437549 | 0.149145605 | -0.14941897 | 322.5751224 | -237.54955
16403 | 0.269760111 | -0.103549548 | 0.018701836 | -0.01865177 | 19.62158484 | -14.42690548 | 0.149351828 | -0.148952008 | 322.845564 | -237.3744258
16404 | 0.268491859 | -0.10428506 | 0.018705261 | -0.018672264 | 19.52337809 | -14.58971063 | 0.14937918 | -0.14911567 | 321.2297101 | -240.0531554
16405 | 0.268258214 | -0.103736883 | 0.018698646 | -0.018679079 | 19.49733403 | -14.49464215 | 0.149326355 | -0.149170093 | 320.8011917 | -238.4889374
16406 | 0.269046741 | -0.103602633 | 0.018712323 | -0.018643489 | 19.59071914 | -14.44727704 | 0.149435575 | -0.14888587 | 322.3377122 | -237.7096112
16407 | 0.26840336 | -0.103671993 | 0.018692476 | -0.018621055 | 19.52505019 | -14.48595477 | 0.149277082 | -0.148706719 | 321.2572221 | -238.3459989
16408 | 0.269084879 | -0.103336717 | 0.018669822 | -0.018667121 | 19.54196459 | -14.43179389 | 0.149096165 | -0.149074596 | 321.5355247 | -237.4548578
16409 | 0.268256887 | -0.103627709 | 0.018664227 | -0.018678299 | 19.48118107 | -14.46623588 | 0.149051484 | -0.149163864 | 320.5354176 | -238.0215522
16410 | 0.26956146 | -0.103476974 | 0.018684301 | -0.018630925 | 19.59736906 | -14.46941942 | 0.149211799 | -0.148785538 | 322.4471274 | -238.0739329
16411 | 0.26881589 | -0.103762658 | 0.01867046 | -0.018675968 | 19.5558453 | -14.47936837 | 0.149101259 | -0.149145252 | 321.7639123 | -238.2376288
16412 | 0.269291563 | -0.103274482 | 0.018678597 | -0.018675654 | 19.57830088 | -14.42819247 | 0.149166244 | -0.149142742 | 322.1333873 | -237.3956015
16413 | 0.270463073 | -0.102443625 | 0.018687328 | -0.018718961 | 19.63567585 | -14.38317206 | 0.149235971 | -0.149488585 | 323.0774116 | -236.6548539
16414 | 0.269620552 | -0.103310943 | 0.018670641 | -0.018678984 | 19.55071166 | -14.47004341 | 0.14910271 | -0.149169331 | 321.6794455 | -238.0841997
16415 | 0.269827097 | -0.103135063 | 0.018696616 | -0.018660876 | 19.58627561 | -14.430454 | 0.149310141 | -0.149024728 | 322.2646003 | -237.4328118
16416 | 0.269271237 | -0.103795626 | 0.018669773 | -0.018609588 | 19.55134012 | -14.51036632 | 0.149095774 | -0.148615145 | 321.6897859 | -238.7476565
16417 | 0.270242979 | -0.103466427 | 0.018690621 | -0.018649812 | 19.55610076 | -14.48419839 | 0.149262262 | -0.14893637 | 321.7681156 | -238.3171001
16418 | 0.270206797 | -0.103836838 | 0.018684739 | -0.018641952 | 19.55052204 | -14.52583792 | 0.149215295 | -0.148873598 | 321.6763257 | -239.0022199
16419 | 0.268651604 | -0.103880074 | 0.018695873 | -0.018615551 | 19.48473407 | -14.54668725 | 0.14930421 | -0.148662764 | 320.5938771 | -239.3452663
16420 | 0.268668927 | -0.104399822 | 0.018710406 | -0.018651044 | 19.49104769 | -14.62162305 | 0.149420272 | -0.148946206 | 320.6977589 | -240.5782294
16421 | 0.267449011 | -0.103675346 | 0.018729291 | -0.01862066 | 19.41770138 | -14.49270109 | 0.149571086 | -0.148703558 | 319.4909486 | -238.457
16422 | 0.268255979 | -0.104219821 | 0.018698092 | -0.018653149 | 19.42344131 | -14.6208385 | 0.14932193 | -0.148963015 | 319.585391 | -240.5653208
16423 | 0.267892204 | -0.104227085 | 0.018693182 | -0.018660918 | 19.43069445 | -14.61593434 | 0.149282716 | -0.149025062 | 319.7047312 | -240.4846297
16424 | 0.268025057 | -0.104258028 | 0.018660327 | -0.018679212 | 19.43707 | -14.60527303 | 0.149020339 | -0.149171153 | 319.809632 | -240.3092128
16425 | 0.268366201 | -0.104091578 | 0.018700902 | -0.018656979 | 19.43157902 | -14.58235402 | 0.149344372 | -0.148993602 | 319.7192856 | -239.9321127
16426 | 0.267987129 | -0.105135753 | 0.018692628 | -0.018636955 | 19.42771766 | -14.65342315 | 0.14927829 | -0.148833696 | 319.6557524 | -241.1014553
16427 | 0.267846383 | -0.104926345 | 0.018709505 | -0.018634427 | 19.38969996 | -14.69060173 | 0.149413076 | -0.148813503 | 319.0302246 | -241.7131766
16428 | 0.26649508 | -0.105958716 | 0.01871771 | -0.018665621 | 19.30674352 | -14.76827078 | 0.1494786 | -0.149062622 | 317.6652931 | -242.9911114
16429 | 0.263047603 | -0.107404944 | 0.018685605 | -0.018683987 | 19.17957095 | -14.88642488 | 0.149222212 | -0.149209289 | 315.5728475 | -244.9351708
16430 | 0.263598644 | -0.107073719 | 0.018691037 | -0.018668103 | 19.18748962 | -14.84884964 | 0.149265591 | -0.149082443 | 315.703138 | -244.3169232
16431 | 0.264028775 | -0.106313969 | 0.018683047 | -0.018644329 | 19.22340589 | -14.83820919 | 0.149201777 | -0.148892582 | 316.2940896 | -244.1418495
16432 | 0.264118741 | -0.105844443 | 0.018671254 | -0.018662322 | 19.22926968 | -14.76079822 | 0.1491076 | -0.149036274 | 316.3905701 | -242.8681609
16433 | 0.263815456 | -0.106759957 | 0.018668644 | -0.018623435 | 19.20857839 | -14.7923924 | 0.149086756 | -0.148725722 | 316.0501241 | -243.3879988
16434 | 0.26625878 | -0.105953268 | 0.018652294 | -0.018678667 | 19.2825824 | -14.7505139 | 0.148956191 | -0.149166802 | 317.2677559 | -242.698947
16435 | 0.262927533 | -0.107060029 | 0.018669254 | -0.018651668 | 19.15722098 | -14.87679826 | 0.149091628 | -0.148951189 | 315.2051102 | -244.7767784
16436 | 0.26276185 | -0.107905413 | 0.018688476 | -0.018637228 | 19.15135244 | -14.93119225 | 0.149245138 | -0.148835871 | 315.1085516 | -245.6717549
16437 | 0.262953307 | -0.106116645 | 0.018651631 | -0.018694371 | 19.13480163 | -14.79770942 | 0.148950892 | -0.149292217 | 314.8362312 | -243.4754828
16438 | 0.263765234 | -0.107513979 | 0.018667424 | -0.018670832 | 19.19614328 | -14.90300223 | 0.149077013 | -0.149104234 | 315.8455218 | -245.2079279
16439 | 0.263458386 | -0.107919313 | 0.018673845 | -0.018646734 | 19.18649422 | -14.89309473 | 0.149128295 | -0.148911789 | 315.6867601 | -245.0449139
16440 | 0.262443547 | -0.107399845 | 0.018661265 | -0.018643342 | 19.15558968 | -14.84218221 | 0.149027833 | -0.148884698 | 315.1782694 | -244.20722
16441 | 0.263036218 | -0.106933811 | 0.018671396 | -0.018696909 | 19.15553799 | -14.84870436 | 0.149108734 | -0.149312484 | 315.1774189 | -244.3145327
16442 | 0.262715261 | -0.107325735 | 0.018665209 | -0.018694336 | 19.15818732 | -14.90947884 | 0.149059331 | -0.149291938 | 315.22101 | -245.3144913
16443 | 0.265050389 | -0.106539093 | 0.018654755 | -0.018661468 | 19.24608443 | -14.83124522 | 0.148975845 | -0.14902945 | 316.6672332 | -244.0272673
16444 | 0.264702331 | -0.106263049 | 0.018682427 | -0.018667456 | 19.2377992 | -14.79504611 | 0.149196831 | -0.149077273 | 316.5309113 | -243.4316619
16445 | 0.265468227 | -0.10591527 | 0.018672669 | -0.018700674 | 19.24666697 | -14.7553198 | 0.149118905 | -0.14934255 | 316.6768181 | -242.7780214
16446 | 0.265146642 | -0.105281878 | 0.018682052 | -0.018657836 | 19.26827049 | -14.71795151 | 0.149193838 | -0.149000444 | 317.0322735 | -242.1631787
16447 | 0.267371269 | -0.104570394 | 0.018658674 | -0.018676462 | 19.34802402 | -14.64544553 | 0.149007138 | -0.149149194 | 318.3445056 | -240.9701949
16448 | 0.266920602 | -0.104868859 | 0.018671968 | -0.018666627 | 19.35087377 | -14.6588875 | 0.149113308 | -0.149070654 | 318.3913943 | -241.1913635
16449 | 0.267600095 | -0.103981844 | 0.018673084 | -0.018664048 | 19.38322494 | -14.55705576 | 0.149122215 | -0.149050052 | 318.9236872 | -239.5158655
16450 | 0.268043078 | -0.103522376 | 0.018694467 | -0.018651042 | 19.42559313 | -14.48610043 | 0.149292979 | -0.148946188 | 319.6207962 | -238.3483955
16451 | 0.268808905 | -0.103296833 | 0.018644771 | -0.018664066 | 19.53194952 | -14.45730738 | 0.148896115 | -0.149050201 | 321.3707408 | -237.8746464
16452 | 0.268693933 | -0.10328461 | 0.01867306 | -0.018666998 | 19.48089693 | -14.48091213 | 0.149122029 | -0.149073611 | 320.5307423 | -238.2630292
16453 | 0.269400039 | -0.103208265 | 0.018688604 | -0.018652504 | 19.56694825 | -14.48240923 | 0.14924616 | -0.148957865 | 321.9465957 | -238.2876619
16454 | 0.268507156 | -0.103936373 | 0.018692998 | -0.018672115 | 19.48265312 | -14.57149992 | 0.149281247 | -0.14911448 | 320.5596381 | -239.7535238
16455 | 0.267137413 | -0.10428974 | 0.01866917 | -0.018685237 | 19.36487472 | -14.60079933 | 0.149090958 | -0.149219274 | 318.6217602 | -240.2356044
16456 | 0.268631488 | -0.103248498 | 0.018694679 | -0.018643624 | 19.48297294 | -14.46747659 | 0.149294671 | -0.148886948 | 320.5649002 | -238.0419663
16457 | 0.268868696 | -0.103947199 | 0.018685638 | -0.018622441 | 19.50234566 | -14.51418726 | 0.149222472 | -0.148717782 | 320.883651 | -238.8105247
16458 | 0.268083032 | -0.104777427 | 0.018684467 | -0.01867876 | 19.42544207 | -14.65065526 | 0.149213119 | -0.149167546 | 319.6183107 | -241.0559136
16459 | 0.266164135 | -0.106788315 | 0.018686271 | -0.018648131 | 19.32894867 | -14.8029753 | 0.149227529 | -0.148922946 | 318.0306476 | -243.5621255
16460 | 0.262841548 | -0.107090483 | 0.018691119 | -0.018623833 | 19.17868815 | -14.89065783 | 0.149266242 | -0.148728901 | 315.5583223 | -245.0048181
16461 | 0.260871941 | -0.108966143 | 0.018738849 | -0.018623139 | 19.02075503 | -14.98892289 | 0.149647413 | -0.14872336 | 312.959755 | -246.6216313
16462 | 0.261503587 | -0.1080412 | 0.018680709 | -0.018658066 | 19.08262782 | -14.9113779 | 0.149183109 | -0.149002285 | 313.9777847 | -245.3457376
16463 | 0.262042124 | -0.107860989 | 0.018667368 | -0.018656006 | 19.13132202 | -14.90748571 | 0.149076567 | -0.14898583 | 314.7789792 | -245.2816972
16464 | 0.261246612 | -0.108539016 | 0.018709429 | -0.018649209 | 19.08799559 | -14.97479007 | 0.149412463 | -0.148931554 | 314.0661038 | -246.3890957
16465 | 0.262757729 | -0.107581872 | 0.018688676 | -0.018690423 | 19.15837592 | -14.882576 | 0.149246737 | -0.149260682 | 315.224113 | -244.871843
16466 | 0.262712118 | -0.107721081 | 0.018666832 | -0.018698346 | 19.18302607 | -14.84923363 | 0.14907229 | -0.149323956 | 315.6296966 | -244.3232411
16467 | 0.262926415 | -0.107118562 | 0.018691796 | -0.018675312 | 19.21817064 | -14.82402766 | 0.149271652 | -0.149140009 | 316.2079511 | -243.9085125
16468 | 0.265149715 | -0.105951312 | 0.018718712 | -0.018661109 | 19.29043401 | -14.71485654 | 0.149486596 | -0.149026587 | 317.3969431 | -242.1122553
16469 | 0.26679634 | -0.105262879 | 0.018685827 | -0.018673507 | 19.36362991 | -14.67059804 | 0.149223978 | -0.149125599 | 318.6012786 | -241.384044
16470 | 0.266454917 | -0.105238012 | 0.018699349 | -0.018651621 | 19.37264977 | -14.66834424 | 0.14933197 | -0.148950818 | 318.7496877 | -241.3469609
16471 | 0.266210026 | -0.105399504 | 0.018687813 | -0.018651682 | 19.35305037 | -14.68098648 | 0.149239838 | -0.148951301 | 318.4272071 | -241.5549711
16472 | 0.26654167 | -0.105744349 | 0.018720614 | -0.018666697 | 19.33751935 | -14.72310256 | 0.149501787 | -0.149071212 | 318.1716661 | -242.247932
16473 | 0.263403695 | -0.105959834 | 0.018719757 | -0.018660932 | 19.25485712 | -14.7386889 | 0.149494944 | -0.149025174 | 316.8115754 | -242.5043832
16474 | 0.265826204 | -0.10569315 | 0.018694763 | -0.018676397 | 19.32935715 | -14.70989501 | 0.149295341 | -0.149148673 | 318.0373685 | -242.0306203
16475 | 0.2664582 | -0.104941782 | 0.018722428 | -0.018675389 | 19.34579462 | -14.6692886 | 0.149516271 | -0.149140622 | 318.307824 | -241.362499
16476 | 0.265950815 | -0.106889946 | 0.018674471 | -0.018676746 | 19.32006981 | -14.79933113 | 0.149133296 | -0.149151462 | 317.8845585 | -243.5021658
16477 | 0.263650821 | -0.106599653 | 0.018686052 | -0.018658651 | 19.22809919 | -14.75397022 | 0.149225782 | -0.149006952 | 316.3713114 | -242.7558159
16478 | 0.262373209 | -0.106675509 | 0.018701743 | -0.018680064 | 19.1962325 | -14.77986434 | 0.149351085 | -0.149177959 | 315.8469898 | -243.1818672
16479 | 0.261770411 | -0.108353566 | 0.018688385 | -0.018632213 | 19.14387746 | -14.94658235 | 0.149244412 | -0.14879582 | 314.9855613 | -245.9249775
16480 | 0.261005143 | -0.110064243 | 0.018710702 | -0.018649174 | 19.02907677 | -15.07257568 | 0.149422633 | -0.148931276 | 313.0966775 | -247.9980203
16481 | 0.260752359 | -0.109524797 | 0.018727955 | -0.01867123 | 18.98996681 | -15.01161782 | 0.149560413 | -0.149107414 | 312.4531782 | -246.9950445
16482 | 0.260878646 | -0.110577285 | 0.01873466 | -0.018664841 | 18.9889268 | -15.07993443 | 0.149613963 | -0.149056393 | 312.4360663 | -248.1190982
16483 | 0.260767237 | -0.109568453 | 0.018647961 | -0.018664625 | 18.89644517 | -15.0502475 | 0.148921588 | -0.149054663 | 310.9144111 | -247.6306415
16484 | 0.260896947 | -0.108494103 | 0.018659701 | -0.018626329 | 19.01715919 | -14.96243831 | 0.149015338 | -0.148748834 | 312.9005906 | -246.1858648
16485 | 0.260845049 | -0.108735851 | 0.018696821 | -0.018670704 | 19.04015047 | -15.00827614 | 0.149311778 | -0.149103212 | 313.2788798 | -246.9400619
16486 | 0.261398673 | -0.108402391 | 0.018718805 | -0.01867209 | 19.13026702 | -14.95034527 | 0.14948734 | -0.149114275 | 314.7616206 | -245.9868909
16487 | 0.261403214 | -0.108484324 | 0.018640373 | -0.01864028 | 19.13719857 | -14.9589478 | 0.148860991 | -0.148860247 | 314.8756696 | -246.1284335
16488 | 0.261627779 | -0.108598038 | 0.018671191 | -0.018661587 | 19.14129434 | -14.92647594 | 0.149107098 | -0.149030399 | 314.9430597 | -245.5941547
16489 | 0.262093044 | -0.107951584 | 0.018680562 | -0.018666211 | 19.17431708 | -14.85477295 | 0.149181938 | -0.149067326 | 315.4864025 | -244.4143829
16490 | 0.262835332 | -0.107690907 | 0.018677913 | -0.018674402 | 19.22284421 | -14.83526183 | 0.149160778 | -0.149132739 | 316.284848 | -244.0933549
16491 | 0.264050219 | -0.106231058 | 0.018665482 | -0.018657044 | 19.2636135 | -14.71851394 | 0.149061506 | -0.148994122 | 316.9556494 | -242.1724326
16492 | 0.264887082 | -0.105878879 | 0.018701137 | -0.018723038 | 19.30775139 | -14.66228412 | 0.14934625 | -0.149521143 | 317.6818763 | -241.2472502
16493 | 0.267312386 | -0.104563269 | 0.018666979 | -0.018682732 | 19.42126453 | -14.58317144 | 0.149073462 | -0.149199267 | 319.5495752 | -239.9455623
16494 | 0.267277741 | -0.104507599 | 0.018681813 | -0.018675482 | 19.43591191 | -14.58220435 | 0.149191922 | -0.149141366 | 319.7905771 | -239.9296502
16495 | 0.265698939 | -0.105158105 | 0.018683794 | -0.018624362 | 19.36749993 | -14.65878971 | 0.149207746 | -0.148733122 | 318.6649543 | -241.1897545
16496 | 0.266279246 | -0.105698668 | 0.018691307 | -0.01868676 | 19.35475022 | -14.68161484 | 0.149267748 | -0.149231434 | 318.4551757 | -241.5653099
16497 | 0.265899197 | -0.10613292 | 0.018677102 | -0.018648571 | 19.33946824 | -14.72544167 | 0.149154307 | -0.14892646 | 318.2037323 | -242.2864187
16498 | 0.265584806 | -0.106083048 | 0.018675615 | -0.01863998 | 19.32883793 | -14.70708661 | 0.149142426 | -0.148857849 | 318.0288256 | -241.984412
16499 | 0.265109482 | -0.106097716 | 0.018653915 | -0.018625502 | 19.33228783 | -14.68896633 | 0.148969132 | -0.148742233 | 318.0855888 | -241.6862683
16500 | 0.265718357 | -0.105349562 | 0.018721203 | -0.018674318 | 19.37568225 | -14.66260841 | 0.149506491 | -0.149132069 | 318.7995829 | -241.2525859
16501 | 0.26585142 | -0.10525771 | 0.01871147 | -0.018664809 | 19.33265859 | -14.63262234 | 0.149428769 | -0.149056132 | 318.0916892 | -240.7592072
16502 | 0.26647678 | -0.104901269 | 0.018670548 | -0.018644047 | 19.37127057 | -14.62488538 | 0.149101966 | -0.148890332 | 318.726995 | -240.6319064
16503 | 0.265669742 | -0.104786787 | 0.01867012 | -0.018638748 | 19.34233205 | -14.59802808 | 0.149098545 | -0.148848013 | 318.2508524 | -240.1900074
16504 | 0.267760678 | -0.104456749 | 0.018711668 | -0.018665472 | 19.46605807 | -14.57180697 | 0.14943035 | -0.149061432 | 320.2865899 | -239.758576
16505 | 0.267756906 | -0.104922294 | 0.018694469 | -0.018684229 | 19.45370808 | -14.6259849 | 0.149292998 | -0.149211223 | 320.0833882 | -240.6499975
16506 | 0.267715765 | -0.104929628 | 0.01867259 | -0.018646827 | 19.44980016 | -14.63740245 | 0.149118273 | -0.148912533 | 320.0190888 | -240.8378572
16507 | 0.267188823 | -0.104079773 | 0.018687424 | -0.018662879 | 19.41324295 | -14.55518175 | 0.149236733 | -0.149040718 | 319.4175914 | -239.4850313
16508 | 0.268508274 | -0.103722913 | 0.018660136 | -0.018683903 | 19.48605161 | -14.52325331 | 0.149018815 | -0.14920862 | 320.6155554 | -238.9596938
16509 | 0.268750022 | -0.104130833 | 0.018719135 | -0.018671098 | 19.51760147 | -14.54302901 | 0.14948998 | -0.149106354 | 321.1346639 | -239.2850752
16510 | 0.269122598 | -0.103413062 | 0.01869005 | -0.018646979 | 19.55738077 | -14.47495548 | 0.149257707 | -0.148913742 | 321.7891763 | -238.165021
16511 | 0.269236033 | -0.103838793 | 0.018726802 | -0.018653482 | 19.5277879 | -14.51863293 | 0.149551209 | -0.148965674 | 321.3022673 | -238.8836719
16512 | 0.269292471 | -0.103785009 | 0.018656646 | -0.018647789 | 19.56103845 | -14.46221871 | 0.148990943 | -0.148920212 | 321.8493582 | -237.9554554
16513 | 0.268425852 | -0.103436043 | 0.018665878 | -0.018664197 | 19.52162609 | -14.46709624 | 0.149064667 | -0.149051242 | 321.2008833 | -238.0357082
16514 | 0.269256219 | -0.103331688 | 0.018657705 | -0.018669126 | 19.56909895 | -14.44474589 | 0.148999403 | -0.149090605 | 321.9819825 | -237.6679647
16515 | 0.269211725 | -0.103690573 | 0.018691643 | -0.018651291 | 19.57273167 | -14.47390802 | 0.149270425 | -0.148948177 | 322.0417537 | -238.1477865
16516 | 0.268610673 | -0.10341397 | 0.018674571 | -0.018691771 | 19.51150727 | -14.46515871 | 0.149134096 | -0.149271448 | 321.0343924 | -238.003829
16517 | 0.269654499 | -0.103478162 | 0.018695575 | -0.018633346 | 19.58103543 | -14.47317181 | 0.14930183 | -0.148804875 | 322.1783805 | -238.1356732
16518 | 0.269414148 | -0.102660856 | 0.018677084 | -0.018693137 | 19.59841419 | -14.36564783 | 0.149154159 | -0.149282362 | 322.4643235 | -236.3665174
16519 | 0.269862231 | -0.102199922 | 0.018694914 | -0.018664287 | 19.63171959 | -14.34966391 | 0.149296549 | -0.149051967 | 323.012317 | -236.1035245
16520 | 0.270399161 | -0.100910296 | 0.018671934 | -0.018650294 | 19.7320723 | -14.2844866 | 0.149113029 | -0.148940219 | 324.6634796 | -235.0311237
16521 | 0.270382048 | -0.100989575 | 0.018675188 | -0.018655023 | 19.72571146 | -14.26107651 | 0.149139023 | -0.148977983 | 324.5588209 | -234.6459435
16522 | 0.270658442 | -0.100622238 | 0.018699699 | -0.018666078 | 19.75214789 | -14.28145133 | 0.149334759 | -0.149066266 | 324.9937951 | -234.9811825
16523 | 0.270197297 | -0.103125354 | 0.018716686 | -0.01866985 | 19.68636308 | -14.41947669 | 0.149470419 | -0.149096388 | 323.9113987 | -237.2521955
16524 | 0.269607002 | -0.103827897 | 0.018680902 | -0.018674753 | 19.60011749 | -14.49240483 | 0.149184652 | -0.149135546 | 322.4923488 | -238.4521255
16525 | 0.26883419 | -0.103776767 | 0.018647612 | -0.018655817 | 19.51124687 | -14.50469326 | 0.148918799 | -0.148984323 | 321.0301079 | -238.6543143
16526 | 0.267567964 | -0.104505993 | 0.018675221 | -0.018665822 | 19.43499874 | -14.60163994 | 0.149139284 | -0.149064221 | 319.7755523 | -240.2494354
16527 | 0.267985243 | -0.104125873 | 0.018658592 | -0.018670995 | 19.4825572 | -14.57689879 | 0.149006487 | -0.149105536 | 320.5580597 | -239.8423547
16528 | 0.267753553 | -0.104422174 | 0.018681629 | -0.018670923 | 19.44433833 | -14.58587209 | 0.149190453 | -0.14910496 | 319.929222 | -239.9899977
16529 | 0.267035783 | -0.105468096 | 0.018701566 | -0.018655873 | 19.41559343 | -14.67718314 | 0.149349672 | -0.14898477 | 319.4562651 | -241.4923926
16530 | 0.266261435 | -0.105770193 | 0.018674674 | -0.018655009 | 19.37398249 | -14.68969453 | 0.149134914 | -0.148977871 | 318.7716158 | -241.6982499
16531 | 0.266202063 | -0.105439946 | 0.018720018 | -0.018666751 | 19.36777774 | -14.66469867 | 0.149497027 | -0.14907164 | 318.6695254 | -241.2869782
16532 | 0.266781672 | -0.10553103 | 0.018679514 | -0.018647547 | 19.38408958 | -14.66436777 | 0.14917357 | -0.148918279 | 318.9379137 | -241.2815337
16533 | 0.267331105 | -0.104870326 | 0.01870185 | -0.018649519 | 19.43631945 | -14.621027 | 0.14935194 | -0.148934027 | 319.7972827 | -240.5684223
16534 | 0.266315009 | -0.104165129 | 0.018656713 | -0.018654492 | 19.38463515 | -14.55453178 | 0.148991482 | -0.148973744 | 318.9468902 | -239.474337
16535 | 0.26751886 | -0.104362523 | 0.018683671 | -0.018685389 | 19.45939008 | -14.60660361 | 0.14920676 | -0.149220482 | 320.1768775 | -240.3311056
16536 | 0.265655633 | -0.105111865 | 0.018655589 | -0.018659915 | 19.36609261 | -14.623289 | 0.148982501 | -0.149017048 | 318.6417988 | -240.6056402
16537 | 0.267975953 | -0.10438215 | 0.018654231 | -0.018642613 | 19.45172371 | -14.52810187 | 0.148971661 | -0.148878878 | 320.0507382 | -239.03947
16538 | 0.267150196 | -0.104734679 | 0.018702269 | -0.018682644 | 19.44052652 | -14.59128531 | 0.149355287 | -0.14919856 | 319.866504 | -240.0790646
16539 | 0.267021604 | -0.105354451 | 0.018714639 | -0.018672672 | 19.41750934 | -14.63659806 | 0.149454075 | -0.149118923 | 319.4877889 | -240.8246222
16540 | 0.265613793 | -0.104968953 | 0.018664811 | -0.018663992 | 19.33549894 | -14.62453976 | 0.149056151 | -0.149049606 | 318.1384231 | -240.6262198
16541 | 0.265728346 | -0.104660779 | 0.018652783 | -0.018619304 | 19.3623825 | -14.60185116 | 0.148960096 | -0.148692737 | 318.5807542 | -240.2529108
16542 | 0.267312945 | -0.106426357 | 0.018716081 | -0.018648066 | 19.42206798 | -14.70546918 | 0.149465585 | -0.148922425 | 319.5627948 | -241.9577995
16543 | 0.265682385 | -0.104603502 | 0.018679433 | -0.018650611 | 19.36148191 | -14.56808858 | 0.14917292 | -0.148942748 | 318.5659363 | -239.697395
16544 | 0.26785246 | -0.103968783 | 0.018697119 | -0.018651498 | 19.4460311 | -14.52819174 | 0.149314158 | -0.148949832 | 319.9570742 | -239.0409487
16545 | 0.267931459 | -0.104214233 | 0.018715799 | -0.018684404 | 19.48507987 | -14.54766477 | 0.149463335 | -0.149212617 | 320.5995668 | -239.3613499
16546 | 0.268914098 | -0.103609688 | 0.0187013 | -0.018641752 | 19.53384224 | -14.45514578 | 0.149347552 | -0.148871999 | 321.401883 | -237.8390803
16547 | 0.268941409 | -0.102995923 | 0.018682816 | -0.018622091 | 19.5607827 | -14.39049663 | 0.149199936 | -0.148714993 | 321.8451504 | -236.7753695
16548 | 0.269236382 | -0.103714462 | 0.018676427 | -0.018678355 | 19.59816301 | -14.47219895 | 0.149148915 | -0.149164311 | 322.4601907 | -238.1196662
16549 | 0.269186859 | -0.104204803 | 0.018661736 | -0.018637614 | 19.55584632 | -14.51350879 | 0.149031589 | -0.148838958 | 321.7639292 | -238.7993614
16550 | 0.268335537 | -0.10462774 | 0.018684728 | -0.018684306 | 19.50595668 | -14.59505511 | 0.149215202 | -0.149211836 | 320.9430652 | -240.1410914
16551 | 0.267871459 | -0.104043591 | 0.018660434 | -0.018676504 | 19.50373165 | -14.49874723 | 0.149021195 | -0.149149529 | 320.9064556 | -238.5564808
16552 | 0.268406084 | -0.103987013 | 0.018677452 | -0.018673095 | 19.54537332 | -14.47380781 | 0.149157096 | -0.149122307 | 321.5916107 | -238.1461377
16553 | 0.26871852 | -0.103741633 | 0.018662795 | -0.018736025 | 19.54360325 | -14.4693994 | 0.149040049 | -0.149624859 | 321.5624866 | -238.0736034
16554 | 0.268886368 | -0.102917552 | 0.018682998 | -0.018672234 | 19.55159223 | -14.35746057 | 0.149201387 | -0.149115428 | 321.693934 | -236.2318076
16555 | 0.268724317 | -0.10311313 | 0.018678846 | -0.018682206 | 19.56226639 | -14.39852882 | 0.149168234 | -0.149195065 | 321.8695624 | -236.9075279
16556 | 0.269801113 | -0.10239061 | 0.018650935 | -0.01863214 | 19.6445764 | -14.32390977 | 0.148945332 | -0.148795244 | 323.2238578 | -235.6797763
16557 | 0.269710728 | -0.10324724 | 0.018682823 | -0.018668839 | 19.66012465 | -14.37971815 | 0.149199992 | -0.149088318 | 323.4796823 | -236.5980248
16558 | 0.269743138 | -0.102777085 | 0.018704965 | -0.018658711 | 19.62213935 | -14.34579445 | 0.149376818 | -0.149007435 | 322.8546877 | -236.039858
16559 | 0.269683696 | -0.103320931 | 0.018705645 | -0.018684513 | 19.64315176 | -14.38559573 | 0.149382248 | -0.149213491 | 323.2004173 | -236.6947321
16560 | 0.269069792 | -0.103513156 | 0.018679708 | -0.018604641 | 19.59450673 | -14.39575776 | 0.149175114 | -0.148575633 | 322.4000318 | -236.861934
16561 | 0.268886088 | -0.103791785 | 0.018684213 | -0.018629114 | 19.56110671 | -14.4754135 | 0.149211093 | -0.148771072 | 321.8504815 | -238.1725571
16562 | 0.268896566 | -0.103435903 | 0.018711338 | -0.018636187 | 19.60232286 | -14.41220604 | 0.149427709 | -0.14882756 | 322.5286351 | -237.1325672
16563 | 0.269333752 | -0.103480118 | 0.018722206 | -0.018680588 | 19.59168585 | -14.40790426 | 0.149514505 | -0.149182142 | 322.3536181 | -237.0617875
16564 | 0.268971653 | -0.102827936 | 0.018672369 | -0.018630078 | 19.61714923 | -14.3681678 | 0.149116506 | -0.14877877 | 322.7725823 | -236.40798
16565 | 0.269584371 | -0.102804397 | 0.018717943 | -0.018639305 | 19.65907477 | -14.33735304 | 0.14948046 | -0.148852457 | 323.462408 | -235.9009664
16566 | 0.269738039 | -0.103497301 | 0.018698937 | -0.018641 | 19.60521759 | -14.37196136 | 0.149328679 | -0.148865993 | 322.576264 | -236.4703976
16567 | 0.269380131 | -0.103299557 | 0.01866178 | -0.018680353 | 19.65020401 | -14.34881035 | 0.149031942 | -0.149180264 | 323.3164522 | -236.0894804
16568 | 0.269705559 | -0.102680763 | 0.018645135 | -0.018643479 | 19.6885407 | -14.29285929 | 0.148899015 | -0.148885795 | 323.9472283 | -235.1688844
16569 | 0.270281466 | -0.101289228 | 0.018676062 | -0.018681514 | 19.74352328 | -14.22318434 | 0.149145996 | -0.149189542 | 324.8518894 | -234.0224813
16570 | 0.270598581 | -0.100643891 | 0.01867134 | -0.018675184 | 19.79283206 | -14.21455573 | 0.149108288 | -0.149138986 | 325.663196 | -233.8805096
16571 | 0.270181651 | -0.101454631 | 0.018660506 | -0.018658346 | 19.76727629 | -14.21501106 | 0.149021771 | -0.149004516 | 325.2427117 | -233.8880013
16572 | 0.270570641 | -0.101295235 | 0.0186415 | -0.0186912 | 19.74214446 | -14.25027456 | 0.148869991 | -0.149266892 | 324.8292028 | -234.4682127
16573 | 0.270223211 | -0.102129164 | 0.018683242 | -0.018690099 | 19.72092381 | -14.28592242 | 0.149203339 | -0.149258097 | 324.4800469 | -235.0547481
16574 | 0.270128496 | -0.102928658 | 0.018690786 | -0.018671123 | 19.71200621 | -14.31113658 | 0.149263583 | -0.149106559 | 324.3333203 | -235.4696116
16575 | 0.269478898 | -0.103478022 | 0.018683251 | -0.01869955 | 19.67547406 | -14.41850355 | 0.149203413 | -0.149333569 | 323.7322351 | -237.2361839
16576 | 0.269367559 | -0.104420148 | 0.018689254 | -0.018652515 | 19.56559708 | -14.50944282 | 0.149251348 | -0.148957958 | 321.9243642 | -238.7324616
16577 | 0.266854315 | -0.105565605 | 0.018688343 | -0.018663892 | 19.46016634 | -14.63662777 | 0.149244078 | -0.149048806 | 320.1896497 | -240.825111
16578 | 0.265811606 | -0.105677434 | 0.018660353 | -0.018678492 | 19.39439094 | -14.66330132 | 0.149020544 | -0.149165408 | 319.107408 | -241.2639866
16579 | 0.265974355 | -0.105899414 | 0.01870019 | -0.018670271 | 19.3972772 | -14.68592891 | 0.149338683 | -0.149099753 | 319.1548974 | -241.6362919
16580 | 0.262726996 | -0.1057162 | 0.01870155 | -0.018654392 | 19.28610308 | -14.68843212 | 0.149349541 | -0.148972944 | 317.3256837 | -241.6774787
16581 | 0.2644295 | -0.106967548 | 0.01868456 | -0.01864143 | 19.32845628 | -14.75567464 | 0.149213863 | -0.148869433 | 318.022546 | -242.7838596
16582 | 0.264009497 | -0.106155272 | 0.018709491 | -0.01867218 | 19.32783239 | -14.71318398 | 0.149412965 | -0.149115 | 318.0122807 | -242.0847356
16583 | 0.26442936 | -0.106065865 | 0.018699526 | -0.018674485 | 19.32218298 | -14.70381357 | 0.149333383 | -0.149133408 | 317.9193278 | -241.9305587
16584 | 0.264590013 | -0.105914222 | 0.018686215 | -0.018664935 | 19.34089996 | -14.69036806 | 0.149227083 | -0.149057136 | 318.2272893 | -241.7093319
16585 | 0.26537414 | -0.105458736 | 0.018643281 | -0.018669759 | 19.35729189 | -14.63666745 | 0.148884215 | -0.149095663 | 318.4969954 | -240.8257638
16586 | 0.267279207 | -0.104706809 | 0.018676222 | -0.018654243 | 19.42504793 | -14.56919713 | 0.149147279 | -0.148971754 | 319.6118258 | -239.7156347
16587 | 0.267075737 | -0.104959593 | 0.018642937 | -0.018643272 | 19.45706233 | -14.60501123 | 0.148881463 | -0.14888414 | 320.1385776 | -240.3049053
16588 | 0.266960555 | -0.105709075 | 0.018694974 | -0.018652995 | 19.43283668 | -14.67299992 | 0.149297033 | -0.148961788 | 319.7399786 | -241.4235636
16589 | 0.266299852 | -0.104579614 | 0.018672846 | -0.018636243 | 19.370961 | -14.57085628 | 0.149120318 | -0.148828006 | 318.7219014 | -239.7429337
16590 | 0.267677697 | -0.104374537 | 0.018710535 | -0.018693685 | 19.46896976 | -14.54633065 | 0.149421295 | -0.149286732 | 320.3344976 | -239.3393989
16591 | 0.266884839 | -0.104329344 | 0.018676574 | -0.018635868 | 19.43569556 | -14.55897037 | 0.149150087 | -0.148825012 | 319.7870174 | -239.5473677
16592 | 0.267654437 | -0.104853283 | 0.01868947 | -0.018651705 | 19.44105299 | -14.59571915 | 0.149253077 | -0.148951487 | 319.8751665 | -240.1520172
16593 | 0.266317454 | -0.105145672 | 0.018690176 | -0.018648378 | 19.37366212 | -14.63227505 | 0.149258711 | -0.148924916 | 318.7663445 | -240.7534931
16594 | 0.267285773 | -0.104441033 | 0.018690828 | -0.018655021 | 19.39307591 | -14.57514539 | 0.149263917 | -0.148977964 | 319.0857711 | -239.813505
16595 | 0.266858436 | -0.10448399 | 0.018670008 | -0.01866876 | 19.40893671 | -14.54745103 | 0.149097652 | -0.149087686 | 319.3467382 | -239.3578332
16596 | 0.26789409 | -0.104676984 | 0.018686953 | -0.018654027 | 19.45946636 | -14.59883312 | 0.149232977 | -0.148970025 | 320.1781325 | -240.2032532
16597 | 0.267166122 | -0.105199875 | 0.018677063 | -0.018654839 | 19.41500381 | -14.6333768 | 0.149153991 | -0.148976514 | 319.4465638 | -240.7716209
16598 | 0.267198462 | -0.104438169 | 0.018704688 | -0.018639987 | 19.38399533 | -14.57466232 | 0.149374606 | -0.148857905 | 318.9363629 | -239.8055567
16599 | 0.267783868 | -0.103755952 | 0.018670988 | -0.018683223 | 19.45973141 | -14.52516718 | 0.14910548 | -0.14920319 | 320.1824936 | -238.9911838
16600 | 0.26849158 | -0.10382175 | 0.018714684 | -0.018665503 | 19.5039751 | -14.53975709 | 0.149454429 | -0.149061673 | 320.9104612 | -239.2312403
16601 | 0.268140518 | -0.104046036 | 0.018679675 | -0.01864093 | 19.4654204 | -14.53765845 | 0.149174853 | -0.148865435 | 320.2760978 | -239.1967101
16602 | 0.267415553 | -0.104379496 | 0.018678634 | -0.018654264 | 19.39716171 | -14.62276317 | 0.149166542 | -0.148971921 | 319.1529973 | -240.5969885
16603 | 0.266199548 | -0.105444696 | 0.018713803 | -0.01866374 | 19.34975507 | -14.68648603 | 0.1494474 | -0.149047598 | 318.3729876 | -241.6454585
16604 | 0.265424152 | -0.105777807 | 0.018696914 | -0.018647014 | 19.30661062 | -14.71876157 | 0.149312521 | -0.148914021 | 317.6631064 | -242.1765071
16605 | 0.265152229 | -0.105463136 | 0.018689901 | -0.018659444 | 19.30217855 | -14.69881348 | 0.149256517 | -0.149013292 | 317.5901829 | -241.8482894
16606 | 0.267332013 | -0.104889116 | 0.018676294 | -0.018652574 | 19.39041521 | -14.65780213 | 0.149147855 | -0.148958422 | 319.0419931 | -241.1735054
16607 | 0.265807694 | -0.104923551 | 0.018672537 | -0.018656329 | 19.3186068 | -14.67462257 | 0.149117845 | -0.148988414 | 317.8604867 | -241.4502619
16608 | 0.266110141 | -0.105411238 | 0.018722798 | -0.0186496 | 19.33349902 | -14.70597479 | 0.149519228 | -0.148934678 | 318.1055172 | -241.9661187
16609 | 0.265322871 | -0.105751614 | 0.018694912 | -0.018669377 | 19.30354265 | -14.73624846 | 0.149296531 | -0.149092613 | 317.6126274 | -242.4642292
16610 | 0.265045779 | -0.105837947 | 0.018655153 | -0.018660027 | 19.27967211 | -14.75391341 | 0.148979024 | -0.149017941 | 317.2198712 | -242.7548812
16611 | 0.265084266 | -0.104542664 | 0.018687435 | -0.018673673 | 19.28357212 | -14.61788369 | 0.149236826 | -0.149126919 | 317.2840403 | -240.5167036
16612 | 0.266440877 | -0.104325223 | 0.018699009 | -0.018620944 | 19.35262056 | -14.61361144 | 0.149329256 | -0.148705827 | 318.4201353 | -240.4464096
16613 | 0.266918366 | -0.105741904 | 0.018670204 | -0.018638748 | 19.35466109 | -14.69179867 | 0.149099214 | -0.148848013 | 318.4537093 | -241.7328705
16614 | 0.264885336 | -0.105059129 | 0.0186769 | -0.018640604 | 19.29183155 | -14.68941197 | 0.14915269 | -0.148862832 | 317.4199377 | -241.6936007
16615 | 0.264798094 | -0.106166588 | 0.01869355 | -0.018653212 | 19.27470192 | -14.7410607 | 0.149285653 | -0.148963517 | 317.1380937 | -242.5434078
16616 | 0.266093098 | -0.105928472 | 0.018667242 | -0.018685223 | 19.34657209 | -14.7228945 | 0.149075563 | -0.149219162 | 318.3206161 | -242.2445087
16617 | 0.264602656 | -0.105615966 | 0.018707482 | -0.018643451 | 19.30309087 | -14.71605124 | 0.149396918 | -0.148885572 | 317.6051939 | -242.1319124
16618 | 0.266946097 | -0.105741974 | 0.018668425 | -0.018660362 | 19.35017714 | -14.69650054 | 0.149085008 | -0.149020618 | 318.3799323 | -241.8102332
16619 | 0.266405534 | -0.105863931 | 0.018665114 | -0.018659892 | 19.36184261 | -14.73189853 | 0.149058568 | -0.149016862 | 318.5718711 | -242.3926573
16620 | 0.267299743 | -0.104981875 | 0.018691845 | -0.018647603 | 19.39851996 | -14.65640049 | 0.149272043 | -0.148918725 | 319.1753452 | -241.1504433
16621 | 0.267606241 | -0.105367094 | 0.018694814 | -0.018657882 | 19.40909373 | -14.68298556 | 0.14929575 | -0.149000816 | 319.3493217 | -241.5878632
16622 | 0.264043094 | -0.106843496 | 0.01866784 | -0.018655417 | 19.24740914 | -14.81239358 | 0.149080341 | -0.148981125 | 316.6890294 | -243.71709
16623 | 0.261847454 | -0.107944319 | 0.018694292 | -0.018660956 | 19.12934249 | -14.8855486 | 0.149291585 | -0.14902536 | 314.7464089 | -244.9207528
16624 | 0.262446341 | -0.106890644 | 0.018699885 | -0.018665265 | 19.18117497 | -14.80708318 | 0.149336247 | -0.149059777 | 315.5992394 | -243.6297148
16625 | 0.262492791 | -0.107262172 | 0.018652876 | -0.018675233 | 19.20359656 | -14.83360687 | 0.14896084 | -0.149139377 | 315.9681551 | -244.0661249
16626 | 0.263171027 | -0.106150592 | 0.018702669 | -0.018632569 | 19.22657155 | -14.77236683 | 0.149358485 | -0.148798665 | 316.3461761 | -243.0585061
16627 | 0.26342444 | -0.106751994 | 0.018676658 | -0.018670883 | 19.21599694 | -14.79944959 | 0.149150756 | -0.149104643 | 316.1721858 | -243.5041149
16628 | 0.2629056 | -0.107303383 | 0.018696497 | -0.018668744 | 19.20244712 | -14.85406589 | 0.149309193 | -0.149087556 | 315.9492427 | -244.4027492
16629 | 0.262893306 | -0.107536191 | 0.018698395 | -0.018684395 | 19.18700002 | -14.8572661 | 0.149324347 | -0.149212543 | 315.6950824 | -244.4554042
16630 | 0.263054169 | -0.107432534 | 0.018662467 | -0.018670793 | 19.20500509 | -14.85976819 | 0.149037427 | -0.149103918 | 315.9913305 | -244.4965725
16631 | 0.263728563 | -0.106618442 | 0.018675344 | -0.018626152 | 19.26850267 | -14.77169469 | 0.149140269 | -0.148747421 | 317.0360937 | -243.0474471
16632 | 0.262869977 | -0.107367505 | 0.018699401 | -0.018686562 | 19.18352963 | -14.83679684 | 0.149332379 | -0.149229854 | 315.637982 | -244.1186113
16633 | 0.261129684 | -0.108037428 | 0.01866357 | -0.01860556 | 19.10733562 | -14.86285003 | 0.149046241 | -0.148582978 | 314.3843168 | -244.5472799
16634 | 0.26220166 | -0.107519776 | 0.018717531 | -0.018644541 | 19.17465422 | -14.88665752 | 0.149477169 | -0.148894274 | 315.4919496 | -244.9389987
16635 | 0.261740585 | -0.10787929 | 0.018694995 | -0.018687084 | 19.13546482 | -14.88242606 | 0.1492972 | -0.149234019 | 314.8471432 | -244.8693759
16636 | 0.2620211 | -0.107683433 | 0.018665354 | -0.01865622 | 19.18439176 | -14.8674774 | 0.149060483 | -0.14898754 | 315.6521671 | -244.6234167
16637 | 0.262888627 | -0.107605341 | 0.018713005 | -0.018617167 | 19.21312902 | -14.89373585 | 0.149441023 | -0.148675668 | 316.1249983 | -245.0554626
16638 | 0.262635703 | -0.107631255 | 0.018693424 | -0.018631658 | 19.18254839 | -14.87730341 | 0.149284649 | -0.148791395 | 315.6218371 | -244.7850899
16639 | 0.262534351 | -0.108215195 | 0.018706812 | -0.01866032 | 19.16657761 | -14.92718169 | 0.149391563 | -0.149020284 | 315.3590603 | -245.6057669
16640 | 0.26118242 | -0.108563742 | 0.018696239 | -0.018681743 | 19.10215318 | -14.97915769 | 0.149307129 | -0.149191365 | 314.299047 | -246.4609588
16641 | 0.261010452 | -0.108218058 | 0.01869633 | -0.018657398 | 19.08906102 | -14.95716581 | 0.149307854 | -0.148996949 | 314.083634 | -246.0991133
16642 | 0.261354599 | -0.108385487 | 0.018715745 | -0.018692271 | 19.12894584 | -14.93769968 | 0.149462907 | -0.149275445 | 314.7398826 | -245.7788255
16643 | 0.262159401 | -0.107938103 | 0.018696455 | -0.01866195 | 19.18598833 | -14.84679477 | 0.149308858 | -0.149033299 | 315.6784363 | -244.2831132
16644 | 0.262686273 | -0.10697607 | 0.018688902 | -0.01866438 | 19.21978164 | -14.78413753 | 0.14924854 | -0.149052711 | 316.2344578 | -243.2521765
16645 | 0.264622074 | -0.106131034 | 0.018678625 | -0.018671796 | 19.29026684 | -14.734824 | 0.149166468 | -0.149111932 | 317.3941925 | -242.4407918
16646 | 0.264169381 | -0.10580896 | 0.018727978 | -0.018647556 | 19.28004883 | -14.72698487 | 0.149560599 | -0.148918353 | 317.2260696 | -242.31181
16647 | 0.264286379 | -0.106499838 | 0.018656341 | -0.018679375 | 19.26850844 | -14.76084534 | 0.148988507 | -0.149172455 | 317.0361887 | -242.8689363
16648 | 0.262947998 | -0.107464316 | 0.018689005 | -0.018660278 | 19.22494592 | -14.81310232 | 0.149249358 | -0.149019949 | 316.3194288 | -243.7287513
16649 | 0.262662874 | -0.107413675 | 0.018708723 | -0.01864449 | 19.20705633 | -14.84049326 | 0.149406829 | -0.148893865 | 316.0250807 | -244.1794307
16650 | 0.262713724 | -0.107993284 | 0.018672157 | -0.018650329 | 19.2113338 | -14.90133377 | 0.149114814 | -0.148940498 | 316.0954605 | -245.1804756
16651 | 0.260937878 | -0.107875728 | 0.018689906 | -0.018682478 | 19.03638756 | -14.92332602 | 0.149256554 | -0.14919724 | 313.2169663 | -245.5423272
16652 | 0.261587336 | -0.108246976 | 0.018709778 | -0.018676562 | 19.13304599 | -14.94594822 | 0.149415252 | -0.149149994 | 314.8073447 | -245.9145436
16653 | 0.261215389 | -0.108440458 | 0.018657889 | -0.018638858 | 19.09202896 | -14.96411571 | 0.149000872 | -0.148848887 | 314.1324672 | -246.2134642
16654 | 0.260950172 | -0.107467738 | 0.01865971 | -0.018713918 | 19.08814665 | -14.90917066 | 0.149015412 | -0.149448311 | 314.0685893 | -245.3094207
16655 | 0.261896838 | -0.107832072 | 0.01871772 | -0.018632783 | 19.15505314 | -14.85275459 | 0.149478675 | -0.148800376 | 315.1694414 | -244.3811736
16656 | 0.262873609 | -0.107766274 | 0.018685591 | -0.018649931 | 19.21488317 | -14.92076237 | 0.1492221 | -0.148937318 | 316.1538603 | -245.5001459
16657 | 0.26156708 | -0.108273449 | 0.018677789 | -0.018650967 | 19.16406611 | -14.91352087 | 0.149159792 | -0.148945593 | 315.3177371 | -245.3809972
16658 | 0.262753887 | -0.106854951 | 0.018686215 | -0.018672471 | 19.21254732 | -14.82861387 | 0.149227083 | -0.149117324 | 316.1154272 | -243.983972
16659 | 0.263219153 | -0.106912856 | 0.018702351 | -0.018666518 | 19.22689527 | -14.80538985 | 0.149355938 | -0.14906978 | 316.3515026 | -243.6018535
16660 | 0.264413644 | -0.10592009 | 0.018697123 | -0.018636539 | 19.26831314 | -14.72630957 | 0.149314195 | -0.148830367 | 317.0329754 | -242.3006988
16661 | 0.264597767 | -0.106194946 | 0.018700264 | -0.018676651 | 19.27441219 | -14.73294273 | 0.149339278 | -0.1491507 | 317.1333266 | -242.4098381
16662 | 0.266008371 | -0.105722696 | 0.018691808 | -0.018662793 | 19.33324551 | -14.73465553 | 0.149271745 | -0.14904003 | 318.1013461 | -242.4380197
16663 | 0.266309072 | -0.105421017 | 0.018701366 | -0.018666532 | 19.32304557 | -14.71128855 | 0.149348073 | -0.149069892 | 317.9335205 | -242.053549
16664 | 0.266443182 | -0.105368421 | 0.018690008 | -0.018669459 | 19.32873521 | -14.70894935 | 0.149257372 | -0.149093264 | 318.0271354 | -242.0150607
16665 | 0.265908417 | -0.10647588 | 0.01868245 | -0.018630634 | 19.30494597 | -14.81150333 | 0.149197017 | -0.148783214 | 317.635717 | -243.7024422
16666 | 0.26299808 | -0.106338975 | 0.018705778 | -0.018644669 | 19.18630321 | -14.79370147 | 0.149383308 | -0.148895297 | 315.6836173 | -243.4095377
16667 | 0.265231089 | -0.106056296 | 0.018679026 | -0.018710737 | 19.27723335 | -14.76745233 | 0.149169666 | -0.149422912 | 317.1797448 | -242.977645
16668 | 0.265178074 | -0.105305976 | 0.018674364 | -0.018653449 | 19.28613354 | -14.64823466 | 0.149132441 | -0.148965414 | 317.3261848 | -241.016086
16669 | 0.268135 | -0.104348902 | 0.018707529 | -0.018641689 | 19.43716947 | -14.60493021 | 0.14939729 | -0.148871497 | 319.8112686 | -240.3035722
16670 | 0.267031662 | -0.104129925 | 0.018675792 | -0.018657722 | 19.37806606 | -14.59754044 | 0.149143839 | -0.148999533 | 318.8388052 | -240.181984
16671 | 0.268100774 | -0.10426641 | 0.018670576 | -0.01864493 | 19.44366666 | -14.64348407 | 0.149102189 | -0.148897379 | 319.9181706 | -240.9379218
16672 | 0.26730568 | -0.104538123 | 0.018672229 | -0.01867341 | 19.35629621 | -14.62261342 | 0.149115391 | -0.149124818 | 318.4806129 | -240.5945245
16673 | 0.267019299 | -0.104086339 | 0.018691114 | -0.018667088 | 19.35697654 | -14.58194191 | 0.149266204 | -0.149074336 | 318.4918068 | -239.9253321
16674 | 0.269203134 | -0.103744497 | 0.018669389 | -0.018665812 | 19.49103056 | -14.53135805 | 0.149092706 | -0.149064146 | 320.6974769 | -239.0930459
16675 | 0.269619924 | -0.103541166 | 0.01865496 | -0.01869382 | 19.5839772 | -14.4921761 | 0.148977481 | -0.14928781 | 322.2267832 | -238.4483621
16676 | 0.269406814 | -0.103366752 | 0.018683899 | -0.018685044 | 19.52788662 | -14.48660577 | 0.149208582 | -0.14921773 | 321.3038916 | -238.3567101
16677 | 0.270046493 | -0.103672273 | 0.018666604 | -0.018699116 | 19.54746451 | -14.47452866 | 0.149070468 | -0.149330111 | 321.6260183 | -238.1579982
16678 | 0.269481832 | -0.102575361 | 0.018670613 | -0.01865723 | 19.53001767 | -14.43890687 | 0.149102487 | -0.14899561 | 321.3389551 | -237.5718918
16679 | 0.27003846 | -0.102695851 | 0.018661605 | -0.018645968 | 19.596658 | -14.46120087 | 0.149030547 | -0.148905672 | 322.4354278 | -237.9387082
16680 | 0.269455848 | -0.104054977 | 0.018647735 | -0.018654394 | 19.51508513 | -14.60179519 | 0.148919785 | -0.148972963 | 321.0932611 | -240.2519899
16681 | 0.268408459 | -0.104313209 | 0.018693296 | -0.018693063 | 19.40583372 | -14.63900218 | 0.149283627 | -0.149281767 | 319.295683 | -240.8641785
16682 | 0.268770348 | -0.104102753 | 0.018711708 | -0.018632052 | 19.44146203 | -14.58049295 | 0.149430666 | -0.148794537 | 319.8818966 | -239.9014916
16683 | 0.268225245 | -0.10408592 | 0.01869883 | -0.018630136 | 19.39323312 | -14.61723568 | 0.149327824 | -0.148779235 | 319.0883577 | -240.5060414
16684 | 0.268011576 | -0.1039099 | 0.018682064 | -0.018672246 | 19.37851701 | -14.59169639 | 0.149193931 | -0.149115521 | 318.8462249 | -240.0858284
16685 | 0.268208341 | -0.104103592 | 0.018680979 | -0.018644273 | 19.41292593 | -14.62168582 | 0.149185266 | -0.148892136 | 319.4123753 | -240.5792622
16686 | 0.267934463 | -0.103940633 | 0.018686148 | -0.018653298 | 19.37864134 | -14.61621905 | 0.149226544 | -0.148964205 | 318.8482706 | -240.4893142
16687 | 0.267656323 | -0.103827617 | 0.018688276 | -0.01865212 | 19.36666612 | -14.61961539 | 0.149243539 | -0.148954797 | 318.6512351 | -240.5451963
16688 | 0.26829712 | -0.105008628 | 0.018678558 | -0.01868666 | 19.40535819 | -14.6930431 | 0.149165928 | -0.149230635 | 319.2878588 | -241.7533459
16689 | 0.268271625 | -0.104991095 | 0.018674304 | -0.018691868 | 19.39609982 | -14.6941565 | 0.149131958 | -0.149272229 | 319.1355253 | -241.7716652
16690 | 0.266013959 | -0.104462197 | 0.018699822 | -0.018632716 | 19.26424606 | -14.66004923 | 0.149335745 | -0.148799836 | 316.9660572 | -241.2104781
16691 | 0.268246968 | -0.104274582 | 0.018672874 | -0.018642492 | 19.38824207 | -14.64246185 | 0.149120541 | -0.148877912 | 319.006237 | -240.9211026
16692 | 0.268314722 | -0.103440373 | 0.018650059 | -0.018657989 | 19.40563554 | -14.51921705 | 0.148938341 | -0.149001671 | 319.2924221 | -238.8932828
16693 | 0.269979996 | -0.102856923 | 0.018655074 | -0.018684325 | 19.5644401 | -14.46024571 | 0.148978392 | -0.149211985 | 321.9053277 | -237.9229924
16694 | 0.269669796 | -0.102495873 | 0.018689424 | -0.018667989 | 19.54773795 | -14.45029238 | 0.149252705 | -0.149081531 | 321.6305173 | -237.7592244
16695 | 0.269977063 | -0.100653879 | 0.018653763 | -0.018681915 | 19.59712617 | -14.35747826 | 0.148967924 | -0.149192741 | 322.443131 | -236.2320987
16696 | 0.270573575 | -0.099955527 | 0.018690786 | -0.01863272 | 19.65974821 | -14.31143507 | 0.149263583 | -0.148799874 | 323.4734885 | -235.4745228
16697 | 0.270687848 | -0.100712832 | 0.018649756 | -0.018657875 | 19.66273822 | -14.3541269 | 0.148935924 | -0.14900076 | 323.5226849 | -236.1769568
16698 | 0.270303678 | -0.102255591 | 0.018685263 | -0.018627563 | 19.62279296 | -14.41661371 | 0.149219478 | -0.148758689 | 322.8654418 | -237.2050892
16699 | 0.270679536 | -0.101685063 | 0.018715692 | -0.018702476 | 19.68243616 | -14.39248975 | 0.14946248 | -0.149356942 | 323.8467867 | -236.8081635
16700 | 0.270219439 | -0.101523013 | 0.018731017 | -0.018648867 | 19.58088567 | -14.4085058 | 0.149584864 | -0.148928821 | 322.1759165 | -237.071685
16701 | 0.270590339 | -0.099962442 | 0.018709631 | -0.018647549 | 19.65212841 | -14.32361389 | 0.14941408 | -0.148918297 | 323.3481153 | -235.674908
16702 | 0.27070098 | -0.098789954 | 0.018703557 | -0.018669773 | 19.71094739 | -14.25385624 | 0.149365569 | -0.149095774 | 324.3158989 | -234.5271442
16703 | 0.270648802 | -0.100294296 | 0.018642588 | -0.018659403 | 19.7015103 | -14.32132088 | 0.148878674 | -0.149012958 | 324.1606248 | -235.6371798
16704 | 0.270569873 | -0.101857381 | 0.018686206 | -0.018694339 | 19.66095064 | -14.36311826 | 0.149227009 | -0.149291957 | 323.4932728 | -236.3248969
16705 | 0.270507777 | -0.101990095 | 0.018711822 | -0.0186451 | 19.64924233 | -14.3929678 | 0.149431577 | -0.148898736 | 323.300629 | -236.8160291
16706 | 0.270034758 | -0.102097662 | 0.018720125 | -0.018654141 | 19.58826706 | -14.40327149 | 0.149497882 | -0.148970936 | 322.2973667 | -236.9855618
16707 | 0.269920136 | -0.101448554 | 0.018677368 | -0.01864768 | 19.53418516 | -14.38363874 | 0.149156427 | -0.148919338 | 321.4075252 | -236.6625326
16708 | 0.270362281 | -0.102568865 | 0.018696011 | -0.018640716 | 19.63601736 | -14.39868249 | 0.149305307 | -0.148863725 | 323.0830308 | -236.9100563
16709 | 0.270188776 | -0.102168839 | 0.018696763 | -0.018626799 | 19.59123202 | -14.4277202 | 0.149311313 | -0.14875259 | 322.346151 | -237.3878309
16710 | 0.269768144 | -0.103426054 | 0.018718057 | -0.018641568 | 19.52305436 | -14.50653961 | 0.149481371 | -0.14887053 | 321.2243836 | -238.6846934
16711 | 0.269599458 | -0.103283283 | 0.018696183 | -0.018634993 | 19.52053225 | -14.46701596 | 0.149306683 | -0.148818021 | 321.1828857 | -238.0343873
16712 | 0.268911583 | -0.103720818 | 0.018711727 | -0.018658506 | 19.4734945 | -14.55414072 | 0.149430815 | -0.149005799 | 320.4089458 | -239.4679026
16713 | 0.268529857 | -0.104376003 | 0.018709121 | -0.018638471 | 19.43340395 | -14.65632915 | 0.149410008 | -0.1488458 | 319.7493122 | -241.1492695
16714 | 0.267812227 | -0.104350369 | 0.018696544 | -0.018664504 | 19.41024577 | -14.63820795 | 0.149309565 | -0.149053697 | 319.368277 | -240.8511106
16715 | 0.267679793 | -0.103995744 | 0.018693356 | -0.01865602 | 19.37222704 | -14.60823156 | 0.14928411 | -0.148985941 | 318.7427323 | -240.3578913
16716 | 0.268596493 | -0.10389104 | 0.018685058 | -0.018643829 | 19.46495166 | -14.59984221 | 0.149217842 | -0.148888584 | 320.2683854 | -240.2198563
16717 | 0.267762145 | -0.105481786 | 0.018727245 | -0.018655237 | 19.3412357 | -14.74656351 | 0.149554742 | -0.148979694 | 318.2328134 | -242.6339488
16718 | 0.266640925 | -0.105867074 | 0.018713864 | -0.018668448 | 19.29124445 | -14.7484879 | 0.149447884 | -0.149085194 | 317.4102777 | -242.665612
16719 | 0.265543245 | -0.105757481 | 0.018704202 | -0.018671445 | 19.25635478 | -14.74730317 | 0.14937072 | -0.149109125 | 316.8362172 | -242.6461189
16720 | 0.266074379 | -0.105801276 | 0.018705529 | -0.018703328 | 19.29038307 | -14.76508826 | 0.149381318 | -0.149363747 | 317.3961049 | -242.9387476
16721 | 0.267536741 | -0.104292604 | 0.018709477 | -0.018650413 | 19.3744448 | -14.63499786 | 0.149412853 | -0.148941167 | 318.7792224 | -240.7982932
16722 | 0.266868424 | -0.104570324 | 0.018656206 | -0.018705489 | 19.33335848 | -14.66279598 | 0.148987429 | -0.149381002 | 318.1032049 | -241.255672
16723 | 0.267000719 | -0.105231726 | 0.018671216 | -0.018680583 | 19.34203096 | -14.69664415 | 0.149107302 | -0.149182105 | 318.2458982 | -241.8125961
16724 | 0.266570448 | -0.104242871 | 0.018675403 | -0.018644341 | 19.32244161 | -14.62478042 | 0.149140734 | -0.148892675 | 317.9235831 | -240.6301795
16725 | 0.26721327 | -0.104452279 | 0.01867534 | -0.018676155 | 19.37410682 | -14.59078798 | 0.149140232 | -0.14914674 | 318.7736615 | -240.0708818
16726 | 0.267324679 | -0.104723922 | 0.018658976 | -0.018708346 | 19.35410704 | -14.63433029 | 0.149009555 | -0.149403817 | 318.4445933 | -240.7873092
16727 | 0.267394528 | -0.104126083 | 0.018716425 | -0.018613214 | 19.38814428 | -14.6250356 | 0.149468337 | -0.148644095 | 319.004628 | -240.6343781
16728 | 0.267175411 | -0.104764016 | 0.018702101 | -0.018649966 | 19.37148524 | -14.65231432 | 0.149353948 | -0.148937597 | 318.7305271 | -241.083211
16729 | 0.268002985 | -0.104163452 | 0.018728325 | -0.018638206 | 19.37906845 | -14.61001355 | 0.149563369 | -0.14884368 | 318.855298 | -240.3872115
16730 | 0.268411672 | -0.104068597 | 0.018707869 | -0.018674865 | 19.44270562 | -14.59115567 | 0.149400005 | -0.149136439 | 319.9023582 | -240.0769315
16731 | 0.268377097 | -0.103611574 | 0.018693417 | -0.018676215 | 19.39432509 | -14.5009486 | 0.149284594 | -0.149147223 | 319.1063246 | -238.5927012
16732 | 0.269435731 | -0.103109568 | 0.018677959 | -0.018640222 | 19.54805423 | -14.45513591 | 0.14916115 | -0.148859783 | 321.6357212 | -237.8389179
16733 | 0.269283949 | -0.103273574 | 0.018746046 | -0.01866439 | 19.50779166 | -14.46629819 | 0.149704886 | -0.149052786 | 320.9732573 | -238.0225774
16734 | 0.26925573 | -0.104019912 | 0.018681026 | -0.018665968 | 19.51610483 | -14.52877754 | 0.149185638 | -0.149065392 | 321.1100389 | -239.0505873
16735 | 0.268672769 | -0.104190833 | 0.018694369 | -0.018690639 | 19.48071709 | -14.60193507 | 0.149292198 | -0.149262411 | 320.5277834 | -240.2542915
16736 | 0.268687297 | -0.104191322 | 0.018681498 | -0.018652359 | 19.47562806 | -14.610432 | 0.149189412 | -0.148956712 | 320.4440506 | -240.3940964
16737 | 0.268376957 | -0.104009575 | 0.018664972 | -0.018690844 | 19.45051448 | -14.58742199 | 0.149057434 | -0.149264047 | 320.030842 | -240.0154992
16738 | 0.267291431 | -0.103868759 | 0.018686148 | -0.018618117 | 19.35792193 | -14.57851576 | 0.149226544 | -0.148683254 | 318.5073618 | -239.8689596
16739 | 0.267624193 | -0.104353791 | 0.018674578 | -0.018638706 | 19.41280589 | -14.5991995 | 0.149134152 | -0.148847678 | 319.4104001 | -240.2092815
16740 | 0.268013532 | -0.103945453 | 0.018655805 | -0.018657894 | 19.438155 | -14.54519201 | 0.14898423 | -0.149000909 | 319.827484 | -239.3206642
16741 | 0.268435281 | -0.103281816 | 0.018653447 | -0.018633167 | 19.47708232 | -14.45735125 | 0.148965395 | -0.148803444 | 320.4679784 | -237.8753681
16742 | 0.269687817 | -0.103433808 | 0.018674048 | -0.018637356 | 19.52721328 | -14.46750276 | 0.149129912 | -0.148836894 | 321.2928127 | -238.0423969
16743 | 0.269169466 | -0.103481584 | 0.018686993 | -0.018674278 | 19.53135729 | -14.50645803 | 0.149233293 | -0.149131753 | 321.3609966 | -238.683351
16744 | 0.268891955 | -0.103592924 | 0.018680078 | -0.018653642 | 19.47965464 | -14.475438 | 0.14917807 | -0.148966957 | 320.5103022 | -238.1729601
16745 | 0.268783061 | -0.103693996 | 0.018691915 | -0.018657293 | 19.4709545 | -14.51216359 | 0.149272601 | -0.148996112 | 320.3671537 | -238.777228
16746 | 0.269296103 | -0.103476276 | 0.018702863 | -0.018662788 | 19.5402748 | -14.49197968 | 0.149360028 | -0.149039993 | 321.5077216 | -238.4451303
16747 | 0.269442367 | -0.102479947 | 0.018642506 | -0.018656173 | 19.53675877 | -14.43079002 | 0.148878023 | -0.148987168 | 321.4498704 | -237.4383405
16748 | 0.269834291 | -0.103457836 | 0.018700267 | -0.018644534 | 19.55681182 | -14.49709591 | 0.149339296 | -0.148894218 | 321.7798151 | -238.5293105
16749 | 0.268811629 | -0.104328855 | 0.01871449 | -0.01865713 | 19.46601886 | -14.5998898 | 0.149452885 | -0.14899481 | 320.2859447 | -240.2206393
16750 | 0.268236211 | -0.104133906 | 0.018666949 | -0.018685894 | 19.45170444 | -14.53761077 | 0.14907322 | -0.149224517 | 320.050421 | -239.1959255
16751 | 0.269670564 | -0.103736813 | 0.018679156 | -0.018645237 | 19.52576945 | -14.51684926 | 0.149170707 | -0.148899834 | 321.2690565 | -238.8543241
16752 | 0.268813794 | -0.104095559 | 0.018679864 | -0.018648923 | 19.48389141 | -14.56609024 | 0.149176359 | -0.148929267 | 320.5800123 | -239.6645152
16753 | 0.26892674 | -0.104239239 | 0.018687559 | -0.018638168 | 19.46822135 | -14.57923511 | 0.149237812 | -0.148843383 | 320.3221835 | -239.8807955
16754 | 0.268285874 | -0.104700313 | 0.018719303 | -0.018677731 | 19.42915712 | -14.68478879 | 0.149491319 | -0.149159328 | 319.6794366 | -241.6175328
16755 | 0.264803892 | -0.105790031 | 0.018677608 | -0.018672199 | 19.27678566 | -14.75312794 | 0.149158342 | -0.149115149 | 317.1723788 | -242.7419573
16756 | 0.263083087 | -0.107871467 | 0.018699708 | -0.01866198 | 19.16877516 | -14.92675152 | 0.149334834 | -0.149033541 | 315.3952179 | -245.5986889
16757 | 0.261009194 | -0.108858296 | 0.018700839 | -0.01866442 | 19.04061884 | -15.0231963 | 0.14934387 | -0.149053027 | 313.286586 | -247.1855521
16758 | 0.261535997 | -0.107772351 | 0.01871741 | -0.018668066 | 19.09423852 | -14.95090285 | 0.149476202 | -0.149082145 | 314.1688225 | -245.9960652
16759 | 0.261684077 | -0.108193192 | 0.018698241 | -0.018676183 | 19.06879423 | -14.99523418 | 0.14932312 | -0.149146963 | 313.7501725 | -246.7254748
16760 | 0.261433249 | -0.108526932 | 0.018712972 | -0.018640669 | 19.02480554 | -15.04906481 | 0.149440762 | -0.148863353 | 313.0264004 | -247.611182
16761 | 0.261273853 | -0.109711085 | 0.018709128 | -0.0186653 | 19.04154588 | -15.10600438 | 0.149410064 | -0.149060056 | 313.3018391 | -248.5480426
16762 | 0.260878786 | -0.109869713 | 0.018730481 | -0.018657293 | 18.95915009 | -15.14286557 | 0.149580587 | -0.148996112 | 311.9461324 | -249.1545416
16763 | 0.260933827 | -0.109038298 | 0.01873379 | -0.018649202 | 18.96375855 | -15.07523153 | 0.149607009 | -0.148931499 | 312.0219582 | -248.0417186
16764 | 0.261178159 | -0.108403159 | 0.018676939 | -0.018647815 | 19.00024712 | -15.01112813 | 0.149153006 | -0.148920417 | 312.6223262 | -246.9869874
16765 | 0.262562012 | -0.107426737 | 0.018710185 | -0.01871117 | 19.11978414 | -14.91222493 | 0.149418506 | -0.149426371 | 314.5891397 | -245.3596744
16766 | 0.262960082 | -0.106991437 | 0.018696472 | -0.018623002 | 19.17644097 | -14.85159565 | 0.149308988 | -0.148722263 | 315.521348 | -244.3621049
16767 | 0.262102334 | -0.107714376 | 0.018649398 | -0.018667489 | 19.10470789 | -15.0016401 | 0.148933061 | -0.149077534 | 314.3410812 | -246.8308751
16768 | 0.262182451 | -0.10789326 | 0.018650557 | -0.018678329 | 19.11859624 | -14.96605715 | 0.14894232 | -0.149164106 | 314.5695944 | -246.2454078
16769 | 0.262876193 | -0.106411968 | 0.018674369 | -0.018728875 | 19.1454052 | -14.83030561 | 0.149132478 | -0.149567757 | 315.0106981 | -244.0118073
16770 | 0.264558092 | -0.105533335 | 0.018658255 | -0.018645039 | 19.23580123 | -14.74537589 | 0.149003791 | -0.148898253 | 316.4980376 | -242.6144082
16771 | 0.264955185 | -0.105628539 | 0.018686471 | -0.01870798 | 19.25725453 | -14.77366127 | 0.149229128 | -0.149400897 | 316.8510214 | -243.0798044
16772 | 0.265471021 | -0.106111966 | 0.018727319 | -0.018652234 | 19.24946615 | -14.79097996 | 0.149555337 | -0.148955708 | 316.7228747 | -243.364759
16773 | 0.264117134 | -0.10651772 | 0.018664862 | -0.018692525 | 19.18566767 | -14.8049891 | 0.14905656 | -0.149277472 | 315.6731604 | -243.5952597
16774 | 0.26406824 | -0.106683402 | 0.018671901 | -0.018636688 | 19.20930278 | -14.83975146 | 0.149112769 | -0.148831557 | 316.0620428 | -244.1672254
16775 | 0.261961588 | -0.106231408 | 0.018645533 | -0.018651712 | 19.11232146 | -14.80729561 | 0.148902195 | -0.148951543 | 314.4663517 | -243.6332101
16776 | 0.265153277 | -0.106743472 | 0.018698513 | -0.018669014 | 19.20301011 | -14.87257956 | 0.149325295 | -0.149089713 | 315.9585058 | -244.7073655
16777 | 0.264236437 | -0.105723255 | 0.018664404 | -0.018644201 | 19.18343576 | -14.74860497 | 0.149052897 | -0.148891559 | 315.6364374 | -242.6675382
16778 | 0.265949139 | -0.105191633 | 0.018678849 | -0.018652697 | 19.27944366 | -14.74252008 | 0.149168253 | -0.148959408 | 317.2161123 | -242.5674199
16779 | 0.267112966 | -0.104705901 | 0.018688597 | -0.018702337 | 19.33257151 | -14.65688581 | 0.149246105 | -0.149355826 | 318.0902564 | -241.1584285
16780 | 0.266682975 | -0.104445084 | 0.018647368 | -0.018661226 | 19.32124197 | -14.67790958 | 0.148916847 | -0.149027517 | 317.9038448 | -241.504345
16781 | 0.268518542 | -0.103953905 | 0.018674071 | -0.018645451 | 19.43139536 | -14.57872922 | 0.149130098 | -0.148901544 | 319.7162638 | -239.8724718
16782 | 0.269055472 | -0.1036919 | 0.018691903 | -0.018644711 | 19.4759855 | -14.52747099 | 0.149272508 | -0.148895631 | 320.4499318 | -239.0290898
16783 | 0.269284927 | -0.103542982 | 0.018687743 | -0.018686981 | 19.47266599 | -14.53991011 | 0.149239281 | -0.1492332 | 320.3953139 | -239.233758
16784 | 0.269434754 | -0.1027101 | 0.018674355 | -0.018665698 | 19.52449623 | -14.47043847 | 0.149132367 | -0.149063235 | 321.2481076 | -238.0907
16785 | 0.270231873 | -0.102700321 | 0.018683326 | -0.018647193 | 19.55573699 | -14.47569374 | 0.149204008 | -0.148915452 | 321.7621302 | -238.177168
16786 | 0.269913779 | -0.103528593 | 0.018669601 | -0.018643768 | 19.54815416 | -14.49278705 | 0.149094398 | -0.148888101 | 321.6373654 | -238.4584143
16787 | 0.269839879 | -0.102613359 | 0.018675435 | -0.018663833 | 19.544446 | -14.44454202 | 0.149140994 | -0.149048342 | 321.5763529 | -237.6646104
16788 | 0.270075201 | -0.102431611 | 0.018696038 | -0.018653228 | 19.55509288 | -14.45890376 | 0.14930553 | -0.148963647 | 321.7515324 | -237.9009126
16789 | 0.270217134 | -0.103129824 | 0.018681291 | -0.01866317 | 19.52458583 | -14.4725278 | 0.149187757 | -0.149043042 | 321.2495817 | -238.125077
16790 | 0.269447187 | -0.103245494 | 0.018665074 | -0.018650033 | 19.52536572 | -14.49696254 | 0.149058252 | -0.148938137 | 321.2624137 | -238.5271162
16791 | 0.269530237 | -0.102422391 | 0.018698744 | -0.018667018 | 19.49519049 | -14.46776558 | 0.149327136 | -0.149073778 | 320.7659229 | -238.0467212
16792 | 0.269438875 | -0.103118997 | 0.018646327 | -0.018641943 | 19.51289196 | -14.47283896 | 0.148908535 | -0.148873523 | 321.0571755 | -238.1301966
16793 | 0.270021627 | -0.102771917 | 0.018670949 | -0.018647528 | 19.55603082 | -14.47930681 | 0.149105164 | -0.14891813 | 321.7669648 | -238.2366159
16794 | 0.269715268 | -0.103298929 | 0.018648585 | -0.018719228 | 19.5457451 | -14.50226102 | 0.148926571 | -0.149490724 | 321.5977278 | -238.6142952
16795 | 0.270588453 | -0.101199192 | 0.018639936 | -0.018633635 | 19.61787865 | -14.38805927 | 0.148857496 | -0.148807181 | 322.7845837 | -236.7352661
16796 | 0.27066396 | -0.103035178 | 0.018676914 | -0.018670162 | 19.62461649 | -14.49074047 | 0.149152801 | -0.149098879 | 322.8954454 | -238.4247407
16797 | 0.270361233 | -0.102712615 | 0.018716909 | -0.018634844 | 19.55516338 | -14.44096249 | 0.149472204 | -0.148816831 | 321.7526924 | -237.6057141
16798 | 0.27049248 | -0.10178844 | 0.018648196 | -0.018685682 | 19.61744986 | -14.41760361 | 0.148923466 | -0.149222825 | 322.7775287 | -237.2213767
16799 | 0.270305494 | -0.101315072 | 0.018689668 | -0.018701747 | 19.6057884 | -14.38061558 | 0.149254658 | -0.149351122 | 322.5856558 | -236.6127906
16800 | 0.270795206 | -0.100901076 | 0.018696458 | -0.018669885 | 19.67988815 | -14.37799698 | 0.149308877 | -0.149096667 | 323.8048629 | -236.5697053
16801 | 0.270762587 | -0.100457254 | 0.018678548 | -0.018642595 | 19.67541855 | -14.33971878 | 0.149165854 | -0.14887873 | 323.7313219 | -235.9398914
16802 | 0.270737092 | -0.10062594 | 0.018707326 | -0.018653919 | 19.69434749 | -14.35954878 | 0.149395672 | -0.14896917 | 324.042771 | -236.2661662
16803 | 0.270700631 | -0.100899818 | 0.018665659 | -0.018664599 | 19.65416837 | -14.37668186 | 0.149062919 | -0.149054459 | 323.3816802 | -236.5480668
16804 | 0.27043681 | -0.101875821 | 0.018688905 | -0.018705666 | 19.59057543 | -14.4207255 | 0.149248559 | -0.149382415 | 322.3353478 | -237.272743
16805 | 0.27030731 | -0.102164229 | 0.018640576 | -0.018641987 | 19.61813616 | -14.4392048 | 0.148862609 | -0.148873877 | 322.7888207 | -237.5767939
16806 | 0.270662213 | -0.101054604 | 0.018696097 | -0.018669631 | 19.6415009 | -14.38368699 | 0.149305995 | -0.14909464 | 323.1732546 | -236.6633264
16807 | 0.270662912 | -0.101880012 | 0.018685119 | -0.018684399 | 19.63346852 | -14.41300297 | 0.149218325 | -0.14921258 | 323.0410932 | -237.1456796
16808 | 0.270565682 | -0.101276515 | 0.018694991 | -0.018659945 | 19.64502679 | -14.39476069 | 0.149297163 | -0.14901729 | 323.2312683 | -236.8455286
16809 | 0.270683168 | -0.100622238 | 0.018670057 | -0.018683885 | 19.63838181 | -14.37387485 | 0.149098043 | -0.149208471 | 323.1219344 | -236.5018815
16810 | 0.270862401 | -0.100222351 | 0.018693824 | -0.018692343 | 19.70097357 | -14.28799899 | 0.149287847 | -0.149276022 | 324.1517938 | -235.0889151
16811 | 0.27074722 | -0.099459039 | 0.01869416 | -0.018723084 | 19.71469242 | -14.29965766 | 0.149290525 | -0.149521515 | 324.3775182 | -235.2807421
16812 | 0.270980516 | -0.099345604 | 0.018686295 | -0.018644506 | 19.72831208 | -14.28561118 | 0.149227715 | -0.148893995 | 324.6016105 | -235.0496269
16813 | 0.270791295 | -0.100110802 | 0.018731738 | -0.018664709 | 19.67684962 | -14.31233035 | 0.149590628 | -0.149055333 | 323.7548681 | -235.4892534
16814 | 0.27059418 | -0.100539047 | 0.018674136 | -0.018668041 | 19.63206585 | -14.34062961 | 0.149130619 | -0.14908194 | 323.0180143 | -235.9548779
16815 | 0.270545007 | -0.100524449 | 0.018634282 | -0.018644862 | 19.62911999 | -14.37090077 | 0.14881235 | -0.14889684 | 322.9695442 | -236.4529471
16816 | 0.270679746 | -0.10079735 | 0.018715026 | -0.01865368 | 19.62239519 | -14.3521619 | 0.149457162 | -0.148967254 | 322.8588971 | -236.1446255
16817 | 0.270481514 | -0.10150108 | 0.018670814 | -0.018639323 | 19.58927484 | -14.40165797 | 0.149104086 | -0.148852605 | 322.3139484 | -236.9590136
16818 | 0.270694484 | -0.102025299 | 0.018709557 | -0.018653214 | 19.6683093 | -14.40877961 | 0.149413485 | -0.148963536 | 323.6143491 | -237.0761902
16819 | 0.270251291 | -0.100934114 | 0.018675819 | -0.018625544 | 19.58211586 | -14.37894478 | 0.149144062 | -0.148742568 | 322.1961574 | -236.5853001
16820 | 0.26988549 | -0.103277695 | 0.018710514 | -0.018627163 | 19.54174116 | -14.49483 | 0.149421127 | -0.14875549 | 321.5318486 | -238.4920282
16821 | 0.269760111 | -0.102789309 | 0.018696458 | -0.018657219 | 19.5427726 | -14.47313512 | 0.149308877 | -0.148995517 | 321.5488195 | -238.1350695
16822 | 0.269832265 | -0.104282056 | 0.018691927 | -0.018650285 | 19.52554062 | -14.63839971 | 0.149272694 | -0.148940145 | 321.2652915 | -240.8542657
16823 | 0.267679513 | -0.104160519 | 0.018681342 | -0.018661396 | 19.33004092 | -14.64061057 | 0.149188166 | -0.149028874 | 318.0486191 | -240.8906424
16824 | 0.267055131 | -0.104779383 | 0.018698185 | -0.018667289 | 19.34566041 | -14.68087528 | 0.149322673 | -0.149075935 | 318.3056159 | -241.5531415
16825 | 0.266256545 | -0.10555869 | 0.018730488 | -0.018634068 | 19.28096423 | -14.75562248 | 0.149580643 | -0.148810639 | 317.2411312 | -242.7830015
16826 | 0.264635066 | -0.106269126 | 0.018686448 | -0.018648143 | 19.22055343 | -14.78034034 | 0.149228943 | -0.148923038 | 316.2471565 | -243.1896991
16827 | 0.265563851 | -0.105697201 | 0.018695333 | -0.018668555 | 19.30331001 | -14.76049377 | 0.149299896 | -0.14908605 | 317.6087996 | -242.8631516
16828 | 0.265192602 | -0.106076622 | 0.01873371 | -0.018676427 | 19.24802866 | -14.821174 | 0.149606377 | -0.149148915 | 316.6992227 | -243.8615594
16829 | 0.263488282 | -0.106511712 | 0.018692222 | -0.018643298 | 19.18471092 | -14.84034304 | 0.149275055 | -0.148884345 | 315.6574185 | -244.176959
16830 | 0.262971049 | -0.107245059 | 0.018658732 | -0.018688991 | 19.15698955 | -14.91491962 | 0.149007603 | -0.149249247 | 315.2013023 | -245.4040118
16831 | 0.261956559 | -0.106826663 | 0.018666269 | -0.018636147 | 19.0501065 | -14.88195211 | 0.149067791 | -0.148827244 | 313.4426921 | -244.8615777
16832 | 0.263895922 | -0.106127751 | 0.018680544 | -0.018638671 | 19.18513067 | -14.80123736 | 0.149181789 | -0.148847399 | 315.6643248 | -243.5335301
16833 | 0.264066284 | -0.107401032 | 0.018699468 | -0.018688867 | 19.21989936 | -14.9017524 | 0.149332919 | -0.149248261 | 316.2363948 | -245.1873636
16834 | 0.263138198 | -0.106476578 | 0.018678453 | -0.018658716 | 19.1426347 | -14.83279588 | 0.149165092 | -0.149007473 | 314.9651135 | -244.0527811
16835 | 0.264015923 | -0.107661221 | 0.018681352 | -0.018605255 | 19.21492731 | -14.85549817 | 0.149188241 | -0.148580542 | 316.1545866 | -244.4263154
16836 | 0.263883698 | -0.105993641 | 0.018688811 | -0.018639444 | 19.1805657 | -14.78407662 | 0.149247815 | -0.148853572 | 315.5892147 | -243.2511744
16837 | 0.265769836 | -0.104573188 | 0.018668169 | -0.018690544 | 19.28342236 | -14.71437588 | 0.149082963 | -0.149261649 | 317.2815763 | -242.1043468
16838 | 0.267387334 | -0.104458356 | 0.018687673 | -0.018687515 | 19.34014997 | -14.66065655 | 0.149238723 | -0.149237458 | 318.2149492 | -241.2204707
16839 | 0.268434583 | -0.104272696 | 0.01869775 | -0.018708411 | 19.41898437 | -14.61353144 | 0.149319196 | -0.149404337 | 319.5120584 | -240.4450933
16840 | 0.268135349 | -0.104001821 | 0.018680362 | -0.018682402 | 19.41342689 | -14.60177982 | 0.149180338 | -0.149196627 | 319.4206178 | -240.251737
16841 | 0.268263732 | -0.10479922 | 0.018664883 | -0.01869368 | 19.3797267 | -14.7191789 | 0.149056727 | -0.149286695 | 318.8661287 | -242.1833736
16842 | 0.267014688 | -0.105492403 | 0.018683312 | -0.018682208 | 19.34956638 | -14.74734647 | 0.149203897 | -0.149195083 | 318.369883 | -242.6468314
16843 | 0.267694391 | -0.104460311 | 0.018707287 | -0.018641132 | 19.35398653 | -14.64787573 | 0.149395356 | -0.148867053 | 318.4426104 | -241.0101803
16844 | 0.268052508 | -0.10393777 | 0.01866913 | -0.018629305 | 19.40432908 | -14.59079878 | 0.149090642 | -0.148772597 | 319.2709262 | -240.0710595
16845 | 0.268545503 | -0.104226456 | 0.018674646 | -0.018650455 | 19.42950943 | -14.59969729 | 0.149134691 | -0.148941502 | 319.6852335 | -240.2174719
16846 | 0.269746421 | -0.104294489 | 0.018694504 | -0.018656727 | 19.46619535 | -14.62637661 | 0.149293277 | -0.148991594 | 320.2888486 | -240.6564426
16847 | 0.268455119 | -0.104019284 | 0.018679566 | -0.018684285 | 19.41295639 | -14.61112462 | 0.149173979 | -0.149211669 | 319.4128764 | -240.4054925
16848 | 0.268406015 | -0.10475277 | 0.018697121 | -0.018657007 | 19.40391241 | -14.71454399 | 0.149314176 | -0.148993825 | 319.2640704 | -242.1071127
16849 | 0.266478177 | -0.105611566 | 0.01868941 | -0.018649172 | 19.30768816 | -14.78817239 | 0.149252594 | -0.148931257 | 317.6808358 | -243.3185645
16850 | 0.263799111 | -0.107802316 | 0.018662616 | -0.018656157 | 19.17545265 | -14.96585654 | 0.149038617 | -0.148987038 | 315.5050866 | -246.2421071
16851 | 0.262017188 | -0.107947952 | 0.018698218 | -0.018622979 | 19.05306382 | -15.01934733 | 0.149322934 | -0.148722077 | 313.4913507 | -247.1222228
16852 | 0.261235506 | -0.108627864 | 0.018706281 | -0.018685971 | 19.00187293 | -15.0103068 | 0.149387324 | -0.149225131 | 312.6490766 | -246.9734735
16853 | 0.261468802 | -0.108111608 | 0.018723543 | -0.018612396 | 19.0417436 | -15.00900351 | 0.149525178 | -0.148637569 | 313.3050923 | -246.9520296
16854 | 0.261326659 | -0.108466861 | 0.018695133 | -0.018636306 | 19.00326796 | -15.04389998 | 0.149298297 | -0.148828508 | 312.6720299 | -247.5262019
16855 | 0.261372131 | -0.107877194 | 0.018697822 | -0.018631507 | 19.03714063 | -14.98055188 | 0.149319773 | -0.148790186 | 313.2293569 | -246.4838982
16856 | 0.261268614 | -0.108374521 | 0.01870012 | -0.018660881 | 19.0322455 | -15.03275102 | 0.149338125 | -0.149024765 | 313.1488145 | -247.3427616
16857 | 0.261341327 | -0.10841671 | 0.018666932 | -0.018644669 | 19.03835628 | -15.06854501 | 0.14907309 | -0.148895297 | 313.2493588 | -247.9317012
16858 | 0.261604938 | -0.107792747 | 0.018687503 | -0.018670599 | 19.0392944 | -14.99152621 | 0.149237365 | -0.149102375 | 313.2647943 | -246.6644654
16859 | 0.261381281 | -0.107077631 | 0.018670273 | -0.018649291 | 19.02152039 | -14.94902587 | 0.149099772 | -0.148932205 | 312.9723479 | -245.965182
16860 | 0.262717286 | -0.106321443 | 0.018704728 | -0.018687892 | 19.1117987 | -14.87145452 | 0.149374922 | -0.149240471 | 314.4577505 | -244.6888546
16861 | 0.263332099 | -0.106059718 | 0.018682665 | -0.018630662 | 19.13631624 | -14.85561235 | 0.149198728 | -0.148783437 | 314.861152 | -244.428194
16862 | 0.264034712 | -0.106754508 | 0.018742854 | -0.018651957 | 19.19243671 | -14.89543552 | 0.149679394 | -0.148953495 | 315.7845354 | -245.0834282
16863 | 0.263374288 | -0.107103475 | 0.01869422 | -0.018657093 | 19.13660141 | -14.90174746 | 0.149291008 | -0.148994513 | 314.8658441 | -245.1872824
16864 | 0.261916256 | -0.107841501 | 0.018704451 | -0.018628061 | 19.04206956 | -14.99828128 | 0.149372709 | -0.148762668 | 313.3104556 | -246.7756105
16865 | 0.262842317 | -0.107528088 | 0.018664932 | -0.018651903 | 19.07704081 | -14.9774286 | 0.149057118 | -0.148953067 | 313.8858584 | -246.432509
16866 | 0.261868898 | -0.108795013 | 0.018708616 | -0.018671284 | 19.04584039 | -15.07460736 | 0.149405973 | -0.149107842 | 313.3724993 | -248.0314487
16867 | 0.261584333 | -0.107544922 | 0.018696614 | -0.018616508 | 18.99857204 | -14.97974833 | 0.149310123 | -0.148670406 | 312.5947652 | -246.470677
16868 | 0.261106634 | -0.109011196 | 0.018667815 | -0.018655996 | 18.99303859 | -15.1002259 | 0.149080137 | -0.148985755 | 312.50372 | -248.4529657
16869 | 0.261269103 | -0.108312355 | 0.018688048 | -0.018627 | 19.00423672 | -15.02660662 | 0.149241716 | -0.148754189 | 312.6879695 | -247.2416641
16870 | 0.261403772 | -0.107354443 | 0.018683943 | -0.018656739 | 19.02286848 | -14.96191844 | 0.149208936 | -0.148991687 | 312.9945289 | -246.1773112
16871 | 0.261649222 | -0.108472379 | 0.018718979 | -0.018657112 | 19.02807849 | -15.01974659 | 0.149488734 | -0.148994662 | 313.0802522 | -247.128792
16872 | 0.260934735 | -0.108604115 | 0.018669677 | -0.018647759 | 18.89658161 | -15.08148825 | 0.149095012 | -0.148919971 | 310.9166561 | -248.1446641
16873 | 0.261382538 | -0.10805042 | 0.018666194 | -0.018677286 | 19.00006272 | -15.02291504 | 0.149067196 | -0.149155776 | 312.6192921 | -247.1809244
16874 | 0.261456229 | -0.108076754 | 0.018704982 | -0.018680746 | 19.03383648 | -15.00256723 | 0.149376949 | -0.149183406 | 313.1749919 | -246.8461298
16875 | 0.262123638 | -0.108412658 | 0.01870578 | -0.018634951 | 19.04370086 | -15.03887214 | 0.149383326 | -0.148817686 | 313.3372964 | -247.4434759
16876 | 0.262330252 | -0.107171857 | 0.018670951 | -0.018670301 | 19.05198954 | -14.92962977 | 0.149105183 | -0.149099995 | 313.4736749 | -245.6460465
16877 | 0.263379597 | -0.106552784 | 0.018661337 | -0.018666071 | 19.15550046 | -14.87241872 | 0.149028409 | -0.14906621 | 315.1768014 | -244.7047192
16878 | 0.26359592 | -0.10686941 | 0.018675044 | -0.018646071 | 19.17918297 | -14.87107202 | 0.14913787 | -0.14890649 | 315.5664637 | -244.6825612
16879 | 0.263786468 | -0.106553063 | 0.018665798 | -0.018658546 | 19.18560285 | -14.82503684 | 0.149064035 | -0.149006115 | 315.6720939 | -243.9251171
16880 | 0.264844823 | -0.106650433 | 0.018677284 | -0.018664907 | 19.19999598 | -14.85920455 | 0.149155758 | -0.149056913 | 315.9089125 | -244.4872987
16881 | 0.265575027 | -0.105022178 | 0.018655812 | -0.01865856 | 19.25378377 | -14.71755337 | 0.148984286 | -0.149006227 | 316.7939149 | -242.1566278
16882 | 0.267839817 | -0.104374048 | 0.018632858 | -0.018645896 | 19.37772827 | -14.65674387 | 0.148800971 | -0.148905096 | 318.8332473 | -241.1560931
16883 | 0.267996419 | -0.104644574 | 0.018669836 | -0.018680325 | 19.38930508 | -14.66939403 | 0.149096276 | -0.149180041 | 319.0237274 | -241.3642336
16884 | 0.267566218 | -0.104311463 | 0.01869087 | -0.018677331 | 19.36995741 | -14.65987405 | 0.149264252 | -0.149156129 | 318.7053887 | -241.2075958
16885 | 0.267325448 | -0.104588694 | 0.018696057 | -0.018651789 | 19.35240384 | -14.67219014 | 0.149305679 | -0.148952156 | 318.4165695 | -241.4102397
16886 | 0.266562904 | -0.105033494 | 0.018662271 | -0.018656841 | 19.31287721 | -14.73194715 | 0.149035865 | -0.148992505 | 317.7662143 | -242.3934572
16887 | 0.266642811 | -0.10532707 | 0.018669752 | -0.018658585 | 19.33319932 | -14.76241015 | 0.149095607 | -0.149006431 | 318.1005861 | -242.894683
16888 | 0.264667755 | -0.10540139 | 0.018702565 | -0.018666802 | 19.22445036 | -14.76776255 | 0.149357648 | -0.149072049 | 316.3112751 | -242.9827493
16889 | 0.263454335 | -0.107180309 | 0.018706411 | -0.018647333 | 19.16680429 | -14.8910909 | 0.149388365 | -0.148916568 | 315.3627901 | -245.0119436
16890 | 0.262618101 | -0.106529175 | 0.018656664 | -0.018643388 | 19.11112079 | -14.8164765 | 0.148991092 | -0.14888507 | 314.4465965 | -243.7842687
16891 | 0.26281759 | -0.108095333 | 0.018690155 | -0.018621016 | 19.15171798 | -14.94864225 | 0.149258544 | -0.148706403 | 315.1145661 | -245.9588702
16892 | 0.261756092 | -0.108831754 | 0.018677673 | -0.018699505 | 19.10158293 | -15.0298967 | 0.149158863 | -0.149333216 | 314.2896644 | -247.2957978
16893 | 0.260966307 | -0.10946773 | 0.018688458 | -0.018617181 | 18.96813326 | -15.08236602 | 0.149244989 | -0.148675779 | 312.0939378 | -248.1591066
16894 | 0.260806911 | -0.110659009 | 0.018720684 | -0.018631814 | 18.93440643 | -15.18391073 | 0.149502345 | -0.148792641 | 311.5390104 | -249.8298818
16895 | 0.260743977 | -0.110831606 | 0.018709799 | -0.018619949 | 18.8008585 | -15.19241463 | 0.149415419 | -0.148697887 | 309.3416671 | -249.9698016
16896 | 0.260792871 | -0.110105663 | 0.018698034 | -0.018658555 | 18.87302259 | -15.13239741 | 0.149321465 | -0.14900619 | 310.5290256 | -248.9823027
16897 | 0.260784559 | -0.11065824 | 0.018702297 | -0.018665102 | 18.89711907 | -15.17522233 | 0.14935551 | -0.149058475 | 310.9254993 | -249.6869264
16898 | 0.260755991 | -0.111493427 | 0.018720609 | -0.018620238 | 18.85956824 | -15.18772691 | 0.14950175 | -0.148700193 | 310.3076532 | -249.8926718
16899 | 0.260766887 | -0.109815789 | 0.018664027 | -0.018650329 | 18.8743324 | -15.12275971 | 0.149049885 | -0.148940498 | 310.5505767 | -248.823728
16900 | 0.260860695 | -0.109385588 | 0.018675868 | -0.01861052 | 18.92180825 | -15.0985701 | 0.149144453 | -0.148622582 | 311.3317249 | -248.4257219
16901 | 0.260798808 | -0.11050101 | 0.018705873 | -0.01863279 | 18.88712272 | -15.14451653 | 0.14938407 | -0.148800431 | 310.7610234 | -249.1817057
16902 | 0.260776876 | -0.110267713 | 0.01869917 | -0.01865205 | 18.90190905 | -15.11581484 | 0.149330539 | -0.148954239 | 311.0043117 | -248.7094599
16903 | 0.260860415 | -0.108242226 | 0.018668837 | -0.018644755 | 18.96306593 | -14.9955079 | 0.1490883 | -0.148895985 | 312.010562 | -246.7299784
16904 | 0.261087076 | -0.107903807 | 0.018715203 | -0.018653854 | 19.0760293 | -14.9393254 | 0.149458575 | -0.148968649 | 313.8692154 | -245.8055744
16905 | 0.262441592 | -0.10686026 | 0.01870242 | -0.018636888 | 19.14500203 | -14.85249717 | 0.149356495 | -0.148833156 | 315.0040645 | -244.3769381
16906 | 0.263688051 | -0.107193161 | 0.018717298 | -0.018639321 | 19.22513666 | -14.82485151 | 0.149475309 | -0.148852587 | 316.322567 | -243.9220677
16907 | 0.263914572 | -0.105578178 | 0.018654937 | -0.018648106 | 19.24391091 | -14.75370629 | 0.148977295 | -0.148922741 | 316.6314709 | -242.7514732
16908 | 0.263604092 | -0.106852437 | 0.018665356 | -0.018676192 | 19.19753421 | -14.85155951 | 0.149060502 | -0.149147037 | 315.8684076 | -244.3615103
16909 | 0.263070584 | -0.106087518 | 0.018688972 | -0.018615351 | 19.20334632 | -14.77501225 | 0.149249098 | -0.148661164 | 315.9640376 | -243.1020328
16910 | 0.263866166 | -0.105812871 | 0.018708977 | -0.018650164 | 19.23875306 | -14.75686561 | 0.149408855 | -0.148939178 | 316.5466058 | -242.8034555
16911 | 0.264728734 | -0.105720531 | 0.018679761 | -0.01866564 | 19.25238678 | -14.75983635 | 0.149175541 | -0.14906277 | 316.7709295 | -242.8523347
16912 | 0.264863194 | -0.105852825 | 0.018690446 | -0.0186395 | 19.26401518 | -14.73764395 | 0.149260868 | -0.148854019 | 316.9622585 | -242.4871901
16913 | 0.265711233 | -0.10551685 | 0.018624299 | -0.01869355 | 19.32236943 | -14.72811131 | 0.14873262 | -0.149285653 | 317.9223955 | -242.3303438
16914 | 0.266454777 | -0.10511403 | 0.01867232 | -0.018694825 | 19.37015569 | -14.65398874 | 0.149116116 | -0.149295843 | 318.7086511 | -241.1107613
16915 | 0.266991289 | -0.10414145 | 0.018674807 | -0.018642769 | 19.39416789 | -14.58389023 | 0.149135974 | -0.148880124 | 319.103738 | -239.957389
16916 | 0.268757635 | -0.10377083 | 0.018672672 | -0.018658206 | 19.49516023 | -14.538565 | 0.149118923 | -0.149003401 | 320.7654248 | -239.2116261
16917 | 0.269094169 | -0.104185036 | 0.018671701 | -0.018723599 | 19.51227682 | -14.56007715 | 0.14911117 | -0.149525624 | 321.0470543 | -239.5655783
16918 | 0.269864326 | -0.102785607 | 0.018654965 | -0.018675193 | 19.54262322 | -14.41825507 | 0.148977518 | -0.14913906 | 321.5463616 | -237.2320956
16919 | 0.26958479 | -0.102684745 | 0.01868761 | -0.018652422 | 19.57511157 | -14.40532217 | 0.149238221 | -0.148957214 | 322.0809117 | -237.0193028
16920 | 0.270702656 | -0.101592024 | 0.018689603 | -0.018676255 | 19.60106464 | -14.37190492 | 0.149254137 | -0.149147539 | 322.507933 | -236.469469
16921 | 0.270503027 | -0.101007037 | 0.018659305 | -0.018661102 | 19.6484305 | -14.34649089 | 0.149012177 | -0.149026531 | 323.2872714 | -236.051317
16922 | 0.270631131 | -0.101322476 | 0.01870809 | -0.018655125 | 19.66427919 | -14.31487426 | 0.149401771 | -0.148978801 | 323.5480393 | -235.5311098
16923 | 0.270379953 | -0.102781346 | 0.018655437 | -0.018637703 | 19.63775568 | -14.43095887 | 0.148981293 | -0.148839664 | 323.1116323 | -237.4411187
16924 | 0.270329033 | -0.103414599 | 0.018674092 | -0.018667936 | 19.60014943 | -14.46487457 | 0.149130266 | -0.149081104 | 322.4928744 | -237.9991537
16925 | 0.270248986 | -0.102432799 | 0.018634578 | -0.01865873 | 19.58568748 | -14.38834509 | 0.148814711 | -0.149007584 | 322.2549234 | -236.7399689
16926 | 0.269993547 | -0.102940323 | 0.018655857 | -0.018648518 | 19.59535712 | -14.43465706 | 0.14898464 | -0.148926032 | 322.4140238 | -237.5019672
16927 | 0.270528033 | -0.102065043 | 0.018696791 | -0.018698886 | 19.625476 | -14.39032312 | 0.149311536 | -0.14932827 | 322.9095876 | -236.7725147
16928 | 0.270738768 | -0.100162421 | 0.018704404 | -0.018651864 | 19.69209043 | -14.26737467 | 0.149372337 | -0.148952751 | 324.0056343 | -234.7495709
16929 | 0.270670456 | -0.100948992 | 0.018686672 | -0.018692364 | 19.70951241 | -14.31002421 | 0.149230727 | -0.149276189 | 324.2922883 | -235.4513091
16930 | 0.270947967 | -0.099775735 | 0.018687277 | -0.018694804 | 19.7292435 | -14.2695168 | 0.149235562 | -0.149295675 | 324.6169357 | -234.7848167
16931 | 0.271289809 | -0.0985276 | 0.018692257 | -0.018712639 | 19.83419433 | -14.17843141 | 0.149275334 | -0.149438103 | 326.3437539 | -233.2861347
16932 | 0.271208225 | -0.09857391 | 0.018652783 | -0.018626054 | 19.81860679 | -14.1309402 | 0.148960096 | -0.14874664 | 326.0872828 | -232.5047336
16933 | 0.271405549 | -0.100083421 | 0.018680299 | -0.018686795 | 19.84203774 | -14.27810751 | 0.149179836 | -0.149231713 | 326.4728062 | -234.9261647
16934 | 0.270800305 | -0.100751668 | 0.018673649 | -0.018667435 | 19.71844379 | -14.33260543 | 0.149126733 | -0.149077106 | 324.4392416 | -235.8228513
16935 | 0.270582236 | -0.101679615 | 0.018662834 | -0.018638965 | 19.655379 | -14.41092389 | 0.149040365 | -0.148849742 | 323.4015993 | -237.1114712
16936 | 0.270180254 | -0.101922131 | 0.018671559 | -0.018689997 | 19.57261739 | -14.42353092 | 0.149110036 | -0.149257279 | 322.0398735 | -237.3189022
16937 | 0.2707285 | -0.102488888 | 0.018736674 | -0.018668811 | 19.64241304 | -14.42074478 | 0.149630046 | -0.149088095 | 323.1882626 | -237.2730601
16938 | 0.270490105 | -0.103196181 | 0.018740083 | -0.018642418 | 19.59320819 | -14.48410172 | 0.149657268 | -0.148877317 | 322.3786661 | -238.3155095
16939 | 0.269043458 | -0.103687081 | 0.018711405 | -0.01860045 | 19.4866119 | -14.53411421 | 0.149428249 | -0.148542165 | 320.6247741 | -239.1383946
16940 | 0.268711884 | -0.104138796 | 0.018653547 | -0.018680641 | 19.41449419 | -14.62223614 | 0.148966195 | -0.14918257 | 319.4381787 | -240.5883169
16941 | 0.267764869 | -0.104754865 | 0.018714961 | -0.018668557 | 19.36606374 | -14.70222259 | 0.149456641 | -0.149086068 | 318.6413238 | -241.9043814
16942 | 0.26734305 | -0.10461831 | 0.018714674 | -0.018647733 | 19.36348621 | -14.6419174 | 0.149454354 | -0.148919766 | 318.5989142 | -240.9121445
16943 | 0.267479675 | -0.104122171 | 0.018708688 | -0.018653859 | 19.37032407 | -14.59661974 | 0.14940655 | -0.148968686 | 318.7114216 | -240.1668351
16944 | 0.268700499 | -0.104167713 | 0.018675433 | -0.018699284 | 19.43097375 | -14.63108268 | 0.149140976 | -0.14933145 | 319.7093268 | -240.7338743
16945 | 0.269884722 | -0.102407863 | 0.018664122 | -0.018646187 | 19.53011658 | -14.42643087 | 0.149050647 | -0.14890742 | 321.3405825 | -237.3666169
16946 | 0.270389103 | -0.101592513 | 0.018679487 | -0.018689738 | 19.56898943 | -14.39132802 | 0.149173347 | -0.149255215 | 321.9801804 | -236.7890488
16947 | 0.270690433 | -0.101072416 | 0.018676762 | -0.018694653 | 19.6698538 | -14.33293298 | 0.149151593 | -0.149294467 | 323.6397618 | -235.8282406
16948 | 0.270924218 | -0.099274288 | 0.018666828 | -0.01864673 | 19.68077021 | -14.26783688 | 0.149072253 | -0.148911752 | 323.8193759 | -234.757176
16949 | 0.270783192 | -0.101161823 | 0.018654911 | -0.018650208 | 19.66573382 | -14.36308399 | 0.14897709 | -0.148939531 | 323.5719732 | -236.324333
16950 | 0.27066382 | -0.101087573 | 0.01866069 | -0.01868449 | 19.65397494 | -14.35604058 | 0.14902324 | -0.149213305 | 323.3784974 | -236.2084437
16951 | 0.270611573 | -0.100868736 | 0.018640478 | -0.018664068 | 19.64513296 | -14.32537679 | 0.148861828 | -0.14905022 | 323.2330152 | -235.7039141
16952 | 0.270687918 | -0.099825328 | 0.018700122 | -0.018661368 | 19.6637582 | -14.28656355 | 0.149338143 | -0.149028651 | 323.5394673 | -235.0652968
16953 | 0.270638814 | -0.101155955 | 0.018682402 | -0.018631377 | 19.64260368 | -14.34050268 | 0.149196627 | -0.148789145 | 323.1913993 | -235.9527893
16954 | 0.270788221 | -0.101219588 | 0.018706253 | -0.018693841 | 19.6741295 | -14.35737172 | 0.149387101 | -0.149287978 | 323.7101125 | -236.2303457
16955 | 0.270772855 | -0.101059983 | 0.0186733 | -0.018654895 | 19.67117488 | -14.36064122 | 0.149123944 | -0.14897696 | 323.6614983 | -236.2841408
16956 | 0.27084906 | -0.102891778 | 0.018672555 | -0.018691601 | 19.61224172 | -14.45375429 | 0.149117994 | -0.14927009 | 322.6918361 | -237.8161853
16957 | 0.270513574 | -0.101165665 | 0.018683251 | -0.018683114 | 19.60712392 | -14.37814245 | 0.149203413 | -0.149202316 | 322.6076298 | -236.5720988
16958 | 0.270654809 | -0.102332565 | 0.018705121 | -0.018715966 | 19.65224724 | -14.40970283 | 0.149378064 | -0.149464674 | 323.3500706 | -237.0913805
16959 | 0.270726614 | -0.100231571 | 0.018682779 | -0.018663647 | 19.66218632 | -14.27362394 | 0.149199639 | -0.149046854 | 323.5136041 | -234.8523938
16960 | 0.270796883 | -0.101016886 | 0.01870215 | -0.018676192 | 19.70582269 | -14.34164094 | 0.149354339 | -0.149147037 | 324.2315792 | -235.9715178
16961 | 0.270221605 | -0.10162185 | 0.018661656 | -0.018670122 | 19.60593723 | -14.36314825 | 0.149030956 | -0.149098563 | 322.5881045 | -236.3253904
16962 | 0.270861354 | -0.099989544 | 0.018699896 | -0.018625651 | 19.68004322 | -14.28753315 | 0.14933634 | -0.148743423 | 323.8074143 | -235.0812502
16963 | 0.270759024 | -0.0999637 | 0.018678313 | -0.018676565 | 19.72334972 | -14.24693633 | 0.149163976 | -0.149150012 | 324.5199618 | -234.4132867
16964 | 0.271203684 | -0.099197244 | 0.018662015 | -0.018705694 | 19.72547369 | -14.22904963 | 0.14903382 | -0.149382638 | 324.5549088 | -234.1189862
16965 | 0.271556423 | -0.098611978 | 0.018663701 | -0.018667968 | 19.858927 | -14.16685684 | 0.149047282 | -0.149081364 | 326.7506952 | -233.0956914
16966 | 0.271091996 | -0.098356539 | 0.018642432 | -0.018677384 | 19.806646 | -14.14013021 | 0.148877428 | -0.149156557 | 325.8904848 | -232.6559423
16967 | 0.271564875 | -0.098844506 | 0.018688651 | -0.018709096 | 19.83104292 | -14.16903306 | 0.149246532 | -0.149409804 | 326.2919019 | -233.1314981
16968 | 0.272150141 | -0.098512024 | 0.018696029 | -0.018653559 | 19.89623457 | -14.10523579 | 0.149305456 | -0.148966288 | 327.3645388 | -232.0818037
16969 | 0.271543431 | -0.098306388 | 0.018676977 | -0.018647472 | 19.84788161 | -14.13023267 | 0.149153303 | -0.148917684 | 326.5689588 | -232.4930923
16970 | 0.271251741 | -0.099795573 | 0.018697415 | -0.018664481 | 19.81147705 | -14.28021686 | 0.149316519 | -0.149053511 | 325.969973 | -234.9608711
16971 | 0.270718931 | -0.101824552 | 0.018722132 | -0.018671775 | 19.67396364 | -14.36608098 | 0.14951391 | -0.149111765 | 323.7073833 | -236.3736444
16972 | 0.270639792 | -0.102862511 | 0.018683964 | -0.018639849 | 19.64611197 | -14.4162206 | 0.149209103 | -0.148856808 | 323.2491233 | -237.1986212
16973 | 0.270356134 | -0.102518713 | 0.018705119 | -0.018619975 | 19.57131363 | -14.41059979 | 0.149378046 | -0.148698092 | 322.018422 | -237.1061386
16974 | 0.270672691 | -0.100803706 | 0.0187027 | -0.018655419 | 19.66083813 | -14.33659345 | 0.149358727 | -0.148981144 | 323.4914217 | -235.8884685
16975 | 0.27065928 | -0.101873446 | 0.018708404 | -0.018645037 | 19.63691982 | -14.38184669 | 0.149404281 | -0.148898234 | 323.0978794 | -236.6330469
16976 | 0.270639024 | -0.10298321 | 0.018698395 | -0.018659715 | 19.61482922 | -14.4480926 | 0.149324347 | -0.149015449 | 322.7344097 | -237.7230301
16977 | 0.270476135 | -0.102476175 | 0.018681873 | -0.018657901 | 19.60099302 | -14.40733112 | 0.149192406 | -0.149000965 | 322.5067546 | -237.0523574
16978 | 0.270357671 | -0.10037092 | 0.018689163 | -0.018657947 | 19.60792141 | -14.30578716 | 0.149250623 | -0.149001337 | 322.6207514 | -235.3815944
16979 | 0.270494366 | -0.102458154 | 0.018672381 | -0.018684162 | 19.61995643 | -14.41930262 | 0.149116599 | -0.149210683 | 322.8187707 | -237.2493316
16980 | 0.269791543 | -0.101923878 | 0.018667163 | -0.018628124 | 19.55524888 | -14.39263765 | 0.149074931 | -0.14876317 | 321.7540991 | -236.8105969
16981 | 0.270369755 | -0.102333613 | 0.018696669 | -0.018648595 | 19.62978821 | -14.41198885 | 0.149310569 | -0.148926646 | 322.9805389 | -237.1289938
16982 | 0.270955371 | -0.102303159 | 0.018711845 | -0.018644811 | 19.67618177 | -14.406591 | 0.149431763 | -0.148896431 | 323.7438795 | -237.0401797
16983 | 0.270449732 | -0.102216755 | 0.018666374 | -0.018641079 | 19.61938646 | -14.4007233 | 0.149068627 | -0.148866625 | 322.8093926 | -236.9436349
16984 | 0.270704682 | -0.101873027 | 0.018700558 | -0.01866116 | 19.62668002 | -14.38903129 | 0.14934162 | -0.149026996 | 322.9293979 | -236.7512593
16985 | 0.27033476 | -0.102703953 | 0.01868799 | -0.018654522 | 19.58766757 | -14.45266064 | 0.149241252 | -0.148973985 | 322.2875029 | -237.7981908
16986 | 0.269572566 | -0.103498628 | 0.018695908 | -0.018667861 | 19.53823976 | -14.48290283 | 0.149304489 | -0.149080509 | 321.474238 | -238.2957834
16987 | 0.270335529 | -0.102678389 | 0.018710232 | -0.018639689 | 19.5998542 | -14.44706228 | 0.149418877 | -0.148855525 | 322.4880169 | -237.7060776
16988 | 0.270067028 | -0.101636308 | 0.018679088 | -0.018608115 | 19.59246211 | -14.34068037 | 0.149170168 | -0.148603375 | 322.3663904 | -235.955713
16989 | 0.270683517 | -0.100613018 | 0.018697133 | -0.018674725 | 19.70772343 | -14.31000102 | 0.149314269 | -0.149135323 | 324.2628532 | -235.4509275
16990 | 0.270914229 | -0.099559971 | 0.018678057 | -0.018670937 | 19.7161573 | -14.25027084 | 0.149161931 | -0.149105071 | 324.4016207 | -234.4681514
16991 | 0.270898024 | -0.100170942 | 0.018692171 | -0.018680423 | 19.73486077 | -14.2776927 | 0.149274646 | -0.149180822 | 324.70936 | -234.9193395
16992 | 0.27101118 | -0.100094248 | 0.018692376 | -0.018632448 | 19.73659704 | -14.26192056 | 0.149276282 | -0.148797698 | 324.7379278 | -234.6598312
16993 | 0.270656626 | -0.102292751 | 0.018712765 | -0.018666055 | 19.63326093 | -14.39768085 | 0.149439107 | -0.14906608 | 323.0376775 | -236.8935757
16994 | 0.270461327 | -0.103013106 | 0.018693279 | -0.018687978 | 19.61771818 | -14.46181862 | 0.149283496 | -0.149241159 | 322.7819435 | -237.9488724
16995 | 0.26936239 | -0.103494576 | 0.018688853 | -0.018656776 | 19.49939085 | -14.51270478 | 0.14924815 | -0.148991984 | 320.8350338 | -238.7861326
16996 | 0.270264562 | -0.103452457 | 0.018671803 | -0.018688073 | 19.56845708 | -14.45100345 | 0.149111988 | -0.149241921 | 321.9714215 | -237.770924
16997 | 0.270307449 | -0.103132827 | 0.018657207 | -0.018651617 | 19.58427113 | -14.45876537 | 0.148995424 | -0.14895078 | 322.2316193 | -237.8986355
16998 | 0.269703673 | -0.102957087 | 0.018679512 | -0.018689081 | 19.55296062 | -14.42678114 | 0.149173552 | -0.149249972 | 321.716449 | -237.3723801
16999 | 0.26868136 | -0.103304377 | 0.01868948 | -0.018663894 | 19.48410776 | -14.44327747 | 0.149253152 | -0.149048825 | 320.583572 | -237.643804
17000 | 0.27012179 | -0.103414459 | 0.018722062 | -0.018630003 | 19.5521581 | -14.47213003 | 0.149513352 | -0.148778175 | 321.7032446 | -238.1185322
17001 | 0.269838901 | -0.102183158 | 0.018745222 | -0.018632278 | 19.56349565 | -14.39265255 | 0.149698304 | -0.148796341 | 321.889788 | -236.8108421
17002 | 0.270485705 | -0.1014964 | 0.0187169 | -0.018623272 | 19.62609412 | -14.35029097 | 0.14947213 | -0.14872442 | 322.9197578 | -236.1138419
17003 | 0.270759583 | -0.101321638 | 0.018668862 | -0.018651233 | 19.65237539 | -14.35339497 | 0.149088504 | -0.148947712 | 323.3521792 | -236.1649139
17004 | 0.270770131 | -0.10101486 | 0.018685566 | -0.018688027 | 19.66626598 | -14.32711137 | 0.149221895 | -0.149241549 | 323.5807292 | -235.7324543
17005 | 0.270928828 | -0.102154729 | 0.018694353 | -0.018690334 | 19.68375854 | -14.38921504 | 0.149292068 | -0.149259975 | 323.8685447 | -236.7542827
17006 | 0.2708214 | -0.100300093 | 0.018669438 | -0.018669743 | 19.62864483 | -14.2740164 | 0.149093097 | -0.149095533 | 322.9617261 | -234.8588511
17007 | 0.271079493 | -0.101127038 | 0.018703498 | -0.018668932 | 19.70123472 | -14.31606524 | 0.149365104 | -0.149089062 | 324.1560906 | -235.5507056
17008 | 0.271114627 | -0.100201187 | 0.01866812 | -0.018657428 | 19.75012617 | -14.29365817 | 0.149082573 | -0.14899719 | 324.9605307 | -235.182029
17009 | 0.271163591 | -0.100794695 | 0.018665733 | -0.018656851 | 19.72560082 | -14.33191448 | 0.149063514 | -0.148992579 | 324.5570004 | -235.8114827
17010 | 0.271170925 | -0.10079735 | 0.018664676 | -0.018669167 | 19.72756935 | -14.30327483 | 0.149055073 | -0.14909094 | 324.5893899 | -235.3402574
17011 | 0.270783122 | -0.099767982 | 0.018689664 | -0.018660781 | 19.70923161 | -14.23355043 | 0.14925462 | -0.149023965 | 324.2876682 | -234.1930406
17012 | 0.270993369 | -0.099556758 | 0.018692555 | -0.018694388 | 19.71972622 | -14.21632534 | 0.149277714 | -0.149292347 | 324.4603422 | -233.909626
17013 | 0.271431952 | -0.099672219 | 0.018669691 | -0.018678322 | 19.79841702 | -14.24435647 | 0.149095123 | -0.14916405 | 325.7550886 | -234.3708388
17014 | 0.271331858 | -0.100203841 | 0.018684336 | -0.01868192 | 19.77321049 | -14.27488923 | 0.149212078 | -0.149192778 | 325.3403507 | -234.8732124
17015 | 0.271184616 | -0.100161932 | 0.018671035 | -0.018670122 | 19.73631764 | -14.26548678 | 0.149105852 | -0.149098563 | 324.7333307 | -234.7185084
17016 | 0.270845149 | -0.099194869 | 0.018697238 | -0.01869788 | 19.71695302 | -14.23594663 | 0.149315106 | -0.149320238 | 324.4147131 | -234.2324667
17017 | 0.271363709 | -0.099141435 | 0.01869046 | -0.018678576 | 19.77543486 | -14.22418924 | 0.149260979 | -0.149166077 | 325.3769496 | -234.0390154
17018 | 0.271232462 | -0.099005927 | 0.018670842 | -0.018689864 | 19.77687692 | -14.19006353 | 0.149104309 | -0.14925622 | 325.4006766 | -233.4775249
17019 | 0.271783433 | -0.098330416 | 0.018674255 | -0.018644185 | 19.85719809 | -14.15159488 | 0.149131567 | -0.148891429 | 326.7222484 | -232.8445774
17020 | 0.271581848 | -0.098546669 | 0.018679903 | -0.018693298 | 19.82451966 | -14.22308227 | 0.149176676 | -0.149283645 | 326.1845708 | -234.0208018
17021 | 0.271103241 | -0.098429252 | 0.018654341 | -0.018661228 | 19.73599326 | -14.1620486 | 0.148972535 | -0.149027535 | 324.7279935 | -233.0165787
17022 | 0.271466317 | -0.098799523 | 0.018683731 | -0.018661803 | 19.81522972 | -14.19529784 | 0.149207244 | -0.149032128 | 326.0317179 | -233.5636482
17023 | 0.271543501 | -0.099654128 | 0.018695857 | -0.018664308 | 19.80210226 | -14.26909445 | 0.14930408 | -0.149052135 | 325.815724 | -234.7778674
17024 | 0.271184616 | -0.09987073 | 0.018680069 | -0.018649565 | 19.75436173 | -14.31923127 | 0.149177996 | -0.148934399 | 325.0302209 | -235.6027982
17025 | 0.270696929 | -0.09988924 | 0.018698404 | -0.018650068 | 19.61893011 | -14.34106044 | 0.149324421 | -0.148938416 | 322.8018841 | -235.9619666
17026 | 0.270880422 | -0.099823652 | 0.01870408 | -0.018656916 | 19.6594133 | -14.31852048 | 0.149369753 | -0.1489931 | 323.4679781 | -235.5911033
17027 | 0.271014742 | -0.101986113 | 0.018696201 | -0.018637698 | 19.62873181 | -14.45136219 | 0.149306832 | -0.148839627 | 322.9631573 | -237.7768266
17028 | 0.270608569 | -0.103647965 | 0.018682257 | -0.0186708 | 19.52098254 | -14.59031422 | 0.149195474 | -0.149103974 | 321.1902947 | -240.0630866
17029 | 0.269356732 | -0.103043281 | 0.018721899 | -0.018669703 | 19.43511041 | -14.52646889 | 0.149512051 | -0.149095216 | 319.7773896 | -239.0126016
17030 | 0.27006179 | -0.103970599 | 0.018713119 | -0.018682781 | 19.47456188 | -14.61057514 | 0.149441934 | -0.149199657 | 320.4265081 | -240.3964516
17031 | 0.269296103 | -0.104500475 | 0.018710814 | -0.018657454 | 19.44555659 | -14.67136582 | 0.149423526 | -0.148997395 | 319.9492668 | -241.3966768
17032 | 0.267385937 | -0.104516959 | 0.018701682 | -0.018666576 | 19.3357191 | -14.73013498 | 0.149350601 | -0.149070245 | 318.1420456 | -242.3636405
17033 | 0.265908487 | -0.105189118 | 0.018682306 | -0.018669535 | 19.25392617 | -14.82549608 | 0.149195864 | -0.149093878 | 316.7962579 | -243.9326732
17034 | 0.265289413 | -0.105036497 | 0.01870049 | -0.018649514 | 19.22420794 | -14.78162929 | 0.149341081 | -0.14893399 | 316.3072863 | -243.210907
17035 | 0.2674634 | -0.104963016 | 0.018691747 | -0.018647603 | 19.3140096 | -14.75411011 | 0.149271262 | -0.148918725 | 317.7848463 | -242.7581175
17036 | 0.267038577 | -0.104511371 | 0.018657645 | -0.018647989 | 19.32427557 | -14.68708403 | 0.14899892 | -0.148921811 | 317.9537584 | -241.6552978
17037 | 0.267091662 | -0.104333395 | 0.01866117 | -0.018651125 | 19.27293856 | -14.67990559 | 0.14902707 | -0.148946857 | 317.10908 | -241.5371865
17038 | 0.267438464 | -0.104559916 | 0.018652273 | -0.018681305 | 19.32662921 | -14.7236662 | 0.148956024 | -0.149187869 | 317.9924842 | -242.2572058
17039 | 0.268235024 | -0.104630115 | 0.018730048 | -0.018683931 | 19.34387768 | -14.73154509 | 0.149577129 | -0.149208843 | 318.2762834 | -242.386842
17040 | 0.265708229 | -0.105069676 | 0.018681088 | -0.018699217 | 19.25109234 | -14.80414281 | 0.14918614 | -0.149330911 | 316.7496312 | -243.5813352
17041 | 0.266523579 | -0.105125415 | 0.018718737 | -0.018694849 | 19.28984597 | -14.79633227 | 0.1494868 | -0.149296029 | 317.3872678 | -243.4528238
17042 | 0.26702307 | -0.105079175 | 0.018709042 | -0.018649526 | 19.28020371 | -14.77899989 | 0.149409376 | -0.148934083 | 317.2286179 | -243.1676439
17043 | 0.266452682 | -0.105483393 | 0.018693459 | -0.018672215 | 19.2647445 | -14.80239863 | 0.149284928 | -0.149115279 | 316.9742584 | -243.5526371
17044 | 0.266246766 | -0.104803271 | 0.018685151 | -0.018698856 | 19.27006524 | -14.75918787 | 0.149218586 | -0.149328028 | 317.0618037 | -242.8416649
17045 | 0.267388032 | -0.10438229 | 0.018708313 | -0.018654956 | 19.30521885 | -14.7107102 | 0.149403556 | -0.148977444 | 317.6402068 | -242.0440331
17046 | 0.268290833 | -0.104278424 | 0.018679501 | -0.018680499 | 19.36686896 | -14.69593421 | 0.149173459 | -0.149181436 | 318.6545726 | -241.8009149
17047 | 0.269076707 | -0.1042479 | 0.018703026 | -0.018654834 | 19.39821886 | -14.63229721 | 0.14936133 | -0.148976477 | 319.1703911 | -240.7538578
17048 | 0.268551022 | -0.104324385 | 0.018680935 | -0.018670981 | 19.37243221 | -14.64302791 | 0.149184913 | -0.149105424 | 318.7461081 | -240.9304163
17049 | 0.268667041 | -0.104557681 | 0.018690029 | -0.018632338 | 19.38485922 | -14.69983598 | 0.14925754 | -0.148796824 | 318.9505771 | -241.8651132
17050 | 0.267405145 | -0.104546924 | 0.018647791 | -0.018657221 | 19.32076309 | -14.72294535 | 0.148920231 | -0.148995535 | 317.8959654 | -242.2453454
17051 | 0.266469725 | -0.104737333 | 0.01867723 | -0.018645884 | 19.26746508 | -14.74642754 | 0.14915533 | -0.148905003 | 317.0190217 | -242.6317116
17052 | 0.265912259 | -0.105606467 | 0.018670334 | -0.018683542 | 19.26613431 | -14.80343286 | 0.149100255 | -0.149205738 | 316.9971258 | -243.569654
17053 | 0.264104561 | -0.106783356 | 0.018665603 | -0.018666923 | 19.19097211 | -14.88702586 | 0.149062473 | -0.149073016 | 315.7604375 | -244.9450591
17054 | 0.263361575 | -0.106412387 | 0.01866574 | -0.018616604 | 19.11870586 | -14.90016561 | 0.14906357 | -0.148671168 | 314.571398 | -245.1612552
17055 | 0.264457579 | -0.106094364 | 0.018696888 | -0.018651519 | 19.20091445 | -14.874647 | 0.149312317 | -0.148949999 | 315.9240247 | -244.7413824
17056 | 0.264360908 | -0.10603136 | 0.018706562 | -0.018685223 | 19.179234 | -14.82873056 | 0.149389574 | -0.149219162 | 315.5673035 | -243.985892
17057 | 0.266616199 | -0.10616526 | 0.018691515 | -0.018700539 | 19.27294293 | -14.86128327 | 0.149269402 | -0.149341472 | 317.1091521 | -244.521501
17058 | 0.264530711 | -0.10559096 | 0.018696807 | -0.018688274 | 19.15662838 | -14.81463658 | 0.149311666 | -0.14924352 | 315.1953598 | -243.7539954
17059 | 0.265463338 | -0.105124158 | 0.01869391 | -0.018693005 | 19.23700953 | -14.72565988 | 0.149288535 | -0.149281302 | 316.5179184 | -242.2900091
17060 | 0.267934672 | -0.1041923 | 0.018636988 | -0.018645437 | 19.36085951 | -14.63838555 | 0.148833956 | -0.148901433 | 318.5556955 | -240.8540328
17061 | 0.268232369 | -0.103628896 | 0.018646357 | -0.018680634 | 19.3788371 | -14.55963952 | 0.148908777 | -0.149182514 | 318.8514916 | -239.5583778
17062 | 0.26925105 | -0.102692009 | 0.01867049 | -0.018636522 | 19.46619302 | -14.4797463 | 0.149101501 | -0.148830237 | 320.2888102 | -238.2438471
17063 | 0.26956153 | -0.103695044 | 0.018717585 | -0.018659081 | 19.50128051 | -14.57801238 | 0.149477596 | -0.149010392 | 320.8661254 | -239.8606772
17064 | 0.268506947 | -0.104688928 | 0.01871355 | -0.018677759 | 19.39356355 | -14.71536523 | 0.149445373 | -0.149159551 | 319.0937945 | -242.120625
17065 | 0.26618935 | -0.104616704 | 0.018651968 | -0.018663871 | 19.29614255 | -14.70144326 | 0.148953588 | -0.149048639 | 317.4908691 | -241.8915586
17066 | 0.26799593 | -0.104301335 | 0.018678732 | -0.018670201 | 19.38946592 | -14.63310011 | 0.149167323 | -0.149099195 | 319.0263737 | -240.7670683
17067 | 0.267728966 | -0.104404083 | 0.018684984 | -0.01867127 | 19.35318476 | -14.66621151 | 0.149217247 | -0.14910773 | 318.4294183 | -241.3118698
17068 | 0.267852041 | -0.104717426 | 0.018664921 | -0.018670427 | 19.34700646 | -14.69765119 | 0.149057025 | -0.149100999 | 318.3277631 | -241.8291655
17069 | 0.267924963 | -0.104167993 | 0.018671463 | -0.018666308 | 19.37559424 | -14.63265801 | 0.149109273 | -0.149068107 | 318.7981348 | -240.7597941
17070 | 0.268640079 | -0.104278145 | 0.0186674 | -0.018667391 | 19.39902287 | -14.66848087 | 0.149076827 | -0.149076753 | 319.18362 | -241.3492088
17071 | 0.268825738 | -0.104380334 | 0.01867429 | -0.018665363 | 19.3904887 | -14.63479064 | 0.149131846 | -0.149060558 | 319.0432021 | -240.7948837
17072 | 0.268413069 | -0.104392697 | 0.018655167 | -0.018650774 | 19.39763576 | -14.64375872 | 0.148979136 | -0.148944049 | 319.160797 | -240.9424408
17073 | 0.268008014 | -0.103530269 | 0.01866984 | -0.018681389 | 19.40163951 | -14.52513412 | 0.149096313 | -0.149188538 | 319.2266731 | -238.9906398
17074 | 0.267771784 | -0.104570394 | 0.018687922 | -0.018684499 | 19.39548431 | -14.67207661 | 0.149240712 | -0.14921338 | 319.1253979 | -241.4083717
17075 | 0.268042729 | -0.104620196 | 0.018681228 | -0.018751003 | 19.39065875 | -14.66224138 | 0.149187255 | -0.149744472 | 319.0460002 | -241.2465468
17076 | 0.268693165 | -0.104315933 | 0.018705263 | -0.01867558 | 19.41314898 | -14.63780142 | 0.149379198 | -0.149142147 | 319.4160453 | -240.8444218
17077 | 0.26734284 | -0.105041876 | 0.018681221 | -0.01865059 | 19.34535606 | -14.73335968 | 0.1491872 | -0.148942581 | 318.3006081 | -242.4166985
17078 | 0.266167488 | -0.104277376 | 0.018697338 | -0.018675517 | 19.30330368 | -14.6486043 | 0.149315905 | -0.149141645 | 317.6086954 | -241.0221679
17079 | 0.267590595 | -0.104278983 | 0.018675952 | -0.018645195 | 19.3558068 | -14.66286406 | 0.149145122 | -0.148899499 | 318.4725604 | -241.2567922
17080 | 0.268694841 | -0.10372431 | 0.018665403 | -0.018689594 | 19.43937866 | -14.51783162 | 0.149060874 | -0.149254063 | 319.8476177 | -238.8704875
17081 | 0.270630502 | -0.103844242 | 0.018708162 | -0.018627414 | 19.52872807 | -14.52202648 | 0.149402348 | -0.148757499 | 321.3177365 | -238.939508
17082 | 0.27027944 | -0.104050366 | 0.01864283 | -0.018686821 | 19.53153023 | -14.53870973 | 0.148880608 | -0.149231917 | 321.3638422 | -239.2140074
17083 | 0.268269948 | -0.104186572 | 0.018672495 | -0.018663656 | 19.42108367 | -14.59760061 | 0.14911751 | -0.149046929 | 319.5465993 | -240.1829739
17084 | 0.269332774 | -0.104269274 | 0.01871521 | -0.018670197 | 19.45031118 | -14.58004285 | 0.149458631 | -0.149099158 | 320.0274969 | -239.8940857
17085 | 0.268687018 | -0.104220659 | 0.018681042 | -0.018678348 | 19.43225646 | -14.57510022 | 0.149185768 | -0.149164255 | 319.730432 | -239.8127618
17086 | 0.268490113 | -0.10414613 | 0.018662862 | -0.018657365 | 19.43023168 | -14.56018547 | 0.149040588 | -0.148996688 | 319.6971169 | -239.5673604
17087 | 0.269128674 | -0.103566172 | 0.018709864 | -0.018669682 | 19.49243415 | -14.50182237 | 0.14941594 | -0.149095049 | 320.7205711 | -238.6070778
17088 | 0.270323654 | -0.102074752 | 0.018682518 | -0.018697934 | 19.51989671 | -14.43674723 | 0.149197556 | -0.149320665 | 321.1724289 | -237.5363579
17089 | 0.269772055 | -0.102393613 | 0.018660343 | -0.01868001 | 19.51774135 | -14.43162961 | 0.14902047 | -0.149177531 | 321.1369655 | -237.4521548
17090 | 0.270530199 | -0.102846446 | 0.018661689 | -0.018619018 | 19.57581053 | -14.46489226 | 0.149031217 | -0.14869045 | 322.092412 | -237.9994449
17091 | 0.270188357 | -0.102774431 | 0.018676644 | -0.01867889 | 19.51989792 | -14.45948584 | 0.149150644 | -0.149168587 | 321.1724488 | -237.9104898
17092 | 0.269589749 | -0.103754485 | 0.018672236 | -0.01865299 | 19.49151633 | -14.55017338 | 0.149115446 | -0.148961751 | 320.7054697 | -239.4026256
17093 | 0.269958692 | -0.104238331 | 0.018731217 | -0.018609523 | 19.47249258 | -14.62745881 | 0.149586463 | -0.148614624 | 320.3924606 | -240.6742486
17094 | 0.268689812 | -0.104111554 | 0.018688304 | -0.018610294 | 19.4254362 | -14.60210783 | 0.149243762 | -0.148620779 | 319.6182142 | -240.257134
17095 | 0.268370531 | -0.103698257 | 0.018694648 | -0.018661535 | 19.42201043 | -14.52534823 | 0.14929443 | -0.14902999 | 319.5618478 | -238.9941627
17096 | 0.270683378 | -0.103072338 | 0.018667205 | -0.018615465 | 19.55858832 | -14.48612707 | 0.149075265 | -0.148662076 | 321.8090449 | -238.3488337
17097 | 0.269869146 | -0.103674159 | 0.018653533 | -0.018713659 | 19.50719422 | -14.57348717 | 0.148966083 | -0.149446247 | 320.9634272 | -239.7862213
17098 | 0.268709928 | -0.10394706 | 0.018698255 | -0.018655142 | 19.41420492 | -14.59000176 | 0.149323231 | -0.148978931 | 319.4334192 | -240.0579456
17099 | 0.266450936 | -0.104488042 | 0.018725978 | -0.01863791 | 19.33742259 | -14.68420094 | 0.149544627 | -0.148841319 | 318.170074 | -241.6078605
17100 | 0.26466552 | -0.105912686 | 0.018690991 | -0.018646301 | 19.238111 | -14.83388962 | 0.149265219 | -0.148908331 | 316.5360417 | -244.0707771
17101 | 0.264676207 | -0.105990917 | 0.018699543 | -0.018635388 | 19.21132607 | -14.82780362 | 0.149333514 | -0.148821182 | 316.0953333 | -243.9706405
17102 | 0.263921277 | -0.106692901 | 0.018704222 | -0.018610448 | 19.16604359 | -14.87832172 | 0.149370887 | -0.148622006 | 315.3502737 | -244.8018448
17103 | 0.263050816 | -0.107923714 | 0.018725978 | -0.018635072 | 19.12556188 | -15.01115859 | 0.149544627 | -0.148818653 | 314.6842043 | -246.9874885
17104 | 0.261547592 | -0.108418596 | 0.018677419 | -0.018599819 | 18.97469247 | -15.06216731 | 0.149156836 | -0.148537126 | 312.2018604 | -247.8267652
17105 | 0.261174248 | -0.1088657 | 0.018689307 | -0.018658518 | 18.94975323 | -15.07587787 | 0.149251776 | -0.149005892 | 311.7915203 | -248.0523532
17106 | 0.261404331 | -0.107549881 | 0.018676329 | -0.018651905 | 18.99031661 | -14.96819481 | 0.149148134 | -0.148953086 | 312.4589337 | -246.28058
17107 | 0.261952927 | -0.108778109 | 0.01871219 | -0.018647603 | 19.02463324 | -15.08384645 | 0.149434515 | -0.148918725 | 313.0235656 | -248.183465
17108 | 0.261076738 | -0.110771326 | 0.018717606 | -0.018708993 | 18.86624638 | -15.19390065 | 0.149477764 | -0.149408986 | 310.4175326 | -249.994252
17109 | 0.260889752 | -0.110607809 | 0.018709948 | -0.018644671 | 18.87357123 | -15.21767704 | 0.149416609 | -0.148895315 | 310.5380527 | -250.3854589
17110 | 0.260878297 | -0.109811319 | 0.018676874 | -0.018660578 | 18.82846951 | -15.15582148 | 0.149152485 | -0.149022348 | 309.7959675 | -249.3677128
17111 | 0.2613678 | -0.108241179 | 0.018713699 | -0.018649689 | 18.95686006 | -15.03036795 | 0.149446563 | -0.148935385 | 311.9084532 | -247.3035515
17112 | 0.262421266 | -0.107060029 | 0.018674383 | -0.018661074 | 19.00936989 | -14.93931049 | 0.14913259 | -0.149026308 | 312.7724286 | -245.8053292
17113 | 0.264098345 | -0.105754058 | 0.018687598 | -0.018695033 | 19.1769653 | -14.83492525 | 0.149238128 | -0.149297498 | 315.5299752 | -244.087817
17114 | 0.263741765 | -0.10635525 | 0.018691247 | -0.018678078 | 19.16335281 | -14.90121139 | 0.149267264 | -0.149162098 | 315.3060008 | -245.1784621
17115 | 0.264867454 | -0.105711799 | 0.018646262 | -0.018654718 | 19.19601895 | -14.83729919 | 0.148908015 | -0.148975547 | 315.8434761 | -244.1268768
17116 | 0.264457579 | -0.104973354 | 0.018682781 | -0.018653973 | 19.18601003 | -14.82383749 | 0.149199657 | -0.148969597 | 315.6787934 | -243.9053834
17117 | 0.264935418 | -0.105128978 | 0.018665656 | -0.018655032 | 19.19133188 | -14.79368405 | 0.149062901 | -0.148978057 | 315.766357 | -243.4092511
17118 | 0.266685769 | -0.104778754 | 0.018682904 | -0.018654767 | 19.26996801 | -14.76383954 | 0.149200643 | -0.148975938 | 317.0602039 | -242.9182017
17119 | 0.266106439 | -0.104957638 | 0.018690495 | -0.018648765 | 19.22775228 | -14.82973751 | 0.149261258 | -0.148928003 | 316.3656034 | -244.0024599
17120 | 0.265046268 | -0.104977684 | 0.018695962 | -0.018683228 | 19.21712263 | -14.79870463 | 0.149304916 | -0.149203227 | 316.1907074 | -243.4918576
17121 | 0.264430687 | -0.10690664 | 0.018671317 | -0.018695226 | 19.17669903 | -14.93358007 | 0.149108102 | -0.149299041 | 315.5255941 | -245.7110431
17122 | 0.262894564 | -0.108130747 | 0.018676872 | -0.018627391 | 19.09929058 | -14.99206265 | 0.149152467 | -0.148757313 | 314.2519469 | -246.6732918
17123 | 0.262689277 | -0.107140425 | 0.018646955 | -0.018611714 | 19.06480761 | -14.95983806 | 0.148913556 | -0.148632121 | 313.6845783 | -246.1430813
17124 | 0.263274893 | -0.107537238 | 0.018668532 | -0.018661093 | 19.09559388 | -14.99619912 | 0.149085864 | -0.149026457 | 314.1911229 | -246.7413516
17125 | 0.262492232 | -0.107957102 | 0.018746626 | -0.018646809 | 19.04065441 | -15.0257837 | 0.149709516 | -0.148912384 | 313.2871714 | -247.2281242
17126 | 0.262879616 | -0.108057056 | 0.018724425 | -0.018638625 | 19.08025481 | -15.01147933 | 0.149532225 | -0.148847027 | 313.9387401 | -246.9927659
17127 | 0.262008876 | -0.106930249 | 0.018672371 | -0.018657563 | 18.98498936 | -14.96178368 | 0.149116525 | -0.148998269 | 312.3712812 | -246.1750939
17128 | 0.262342685 | -0.108780345 | 0.018704495 | -0.018671256 | 18.99000825 | -15.09210514 | 0.149373062 | -0.149107618 | 312.4538601 | -248.3193501
17129 | 0.262448158 | -0.10695756 | 0.018723836 | -0.018667943 | 19.0006664 | -14.95980835 | 0.149527521 | -0.14908116 | 312.6292249 | -246.1425925
17130 | 0.262697379 | -0.106445845 | 0.018675559 | -0.018643437 | 19.0556054 | -14.93425518 | 0.14914198 | -0.148885461 | 313.5331688 | -245.7221512
17131 | 0.263182063 | -0.10638794 | 0.018677519 | -0.018648602 | 19.07407725 | -14.92672497 | 0.149157636 | -0.148926701 | 313.8370971 | -245.5982522
17132 | 0.26483239 | -0.106028146 | 0.01868276 | -0.018680562 | 19.18614851 | -14.89878399 | 0.14919949 | -0.149181938 | 315.681072 | -245.1385227
17133 | 0.264292316 | -0.106635695 | 0.01868547 | -0.018698732 | 19.13404074 | -14.8964067 | 0.149221133 | -0.149327043 | 314.8237119 | -245.0994077
17134 | 0.264594065 | -0.105581181 | 0.018662406 | -0.018662255 | 19.15555261 | -14.84007435 | 0.149036944 | -0.149035735 | 315.1776595 | -244.1725381
17135 | 0.265260985 | -0.105449167 | 0.018696369 | -0.018644695 | 19.20767883 | -14.86501265 | 0.14930817 | -0.148895501 | 316.035323 | -244.5828628
17136 | 0.262588624 | -0.106932973 | 0.018690127 | -0.018655682 | 19.06148931 | -14.94204523 | 0.149258321 | -0.148983245 | 313.6299803 | -245.8503255
17137 | 0.26410526 | -0.106316763 | 0.01865907 | -0.018710758 | 19.12717381 | -14.92762333 | 0.149010299 | -0.14942308 | 314.7107263 | -245.6130333
17138 | 0.263976388 | -0.105314777 | 0.018675263 | -0.018632981 | 19.15405365 | -14.8296494 | 0.149139618 | -0.148801956 | 315.1529962 | -244.0010103
17139 | 0.264650084 | -0.105810496 | 0.018711692 | -0.018660401 | 19.16705854 | -14.85818103 | 0.149430536 | -0.149020934 | 315.3669734 | -244.4704581
17140 | 0.264454017 | -0.106053921 | 0.01870717 | -0.018715275 | 19.19312179 | -14.89185393 | 0.149394427 | -0.149459151 | 315.7958075 | -245.0244982
17141 | 0.264421816 | -0.104944366 | 0.018686166 | -0.018676911 | 19.18104533 | -14.77761641 | 0.149226693 | -0.149152783 | 315.5971063 | -243.1448807
17142 | 0.265248132 | -0.104654073 | 0.018732213 | -0.018650823 | 19.22462424 | -14.76682071 | 0.149594421 | -0.14894444 | 316.314136 | -242.9672525
17143 | 0.266207791 | -0.104798731 | 0.018647104 | -0.018680523 | 19.26613199 | -14.77179062 | 0.148914746 | -0.149181621 | 316.9970875 | -243.0490254
17144 | 0.267322165 | -0.104236375 | 0.018708653 | -0.018653561 | 19.308127 | -14.63685231 | 0.149406271 | -0.148966306 | 317.6880563 | -240.8288055
17145 | 0.268233766 | -0.104245595 | 0.01868639 | -0.018675016 | 19.36559016 | -14.64046892 | 0.149228478 | -0.149137647 | 318.6335317 | -240.8883117
17146 | 0.268068783 | -0.104244338 | 0.018677505 | -0.018646334 | 19.34592631 | -14.61107424 | 0.149157524 | -0.148908591 | 318.3099907 | -240.4046635
17147 | 0.268640289 | -0.104005104 | 0.018679244 | -0.018635333 | 19.36895633 | -14.63331617 | 0.149171414 | -0.148820736 | 318.6889174 | -240.7706233
17148 | 0.268641057 | -0.103509943 | 0.018667647 | -0.018657531 | 19.3769441 | -14.55856338 | 0.149078798 | -0.148998008 | 318.8203448 | -239.5406713
17149 | 0.269563416 | -0.103772995 | 0.018667929 | -0.018635996 | 19.4377115 | -14.61020103 | 0.149081048 | -0.148826035 | 319.8201869 | -240.3902961
17150 | 0.268618985 | -0.104172533 | 0.018680667 | -0.01863595 | 19.37243715 | -14.63931166 | 0.149182774 | -0.148825663 | 318.7461893 | -240.8692706
17151 | 0.268138702 | -0.104373838 | 0.018694299 | -0.018654574 | 19.3548115 | -14.70130719 | 0.149291641 | -0.148974394 | 318.456184 | -241.8893198
17152 | 0.268319052 | -0.104371254 | 0.018643265 | -0.018638862 | 19.35306275 | -14.65593632 | 0.148884085 | -0.148848924 | 318.4274109 | -241.142806
17153 | 0.267488825 | -0.104029202 | 0.018723419 | -0.018638273 | 19.33637522 | -14.64097332 | 0.149524192 | -0.14884422 | 318.1528411 | -240.8966109
17154 | 0.268034487 | -0.104209972 | 0.018682884 | -0.018675084 | 19.33710584 | -14.64996403 | 0.149200476 | -0.149138187 | 318.1648624 | -241.0445404
17155 | 0.268469298 | -0.104242731 | 0.018662674 | -0.01864195 | 19.35475972 | -14.63184888 | 0.149039082 | -0.148873579 | 318.455332 | -240.746481
17156 | 0.267487288 | -0.104137468 | 0.018715848 | -0.018653444 | 19.33889287 | -14.64566011 | 0.149463725 | -0.148965376 | 318.1942654 | -240.9737254
17157 | 0.267509291 | -0.104096816 | 0.018695265 | -0.018638655 | 19.33834367 | -14.61949823 | 0.149299357 | -0.148847269 | 318.185229 | -240.5432686
17158 | 0.267772482 | -0.104219052 | 0.018673002 | -0.018657461 | 19.33480613 | -14.65652157 | 0.149121564 | -0.148997451 | 318.1270239 | -241.1524354
17159 | 0.268297748 | -0.103967246 | 0.018663088 | -0.018665784 | 19.36683077 | -14.59795767 | 0.149042392 | -0.149063923 | 318.6539443 | -240.188849
17160 | 0.268877217 | -0.104244827 | 0.018666753 | -0.018659642 | 19.40218909 | -14.63417802 | 0.149071658 | -0.149014873 | 319.2357156 | -240.7848038
17161 | 0.268173626 | -0.104144942 | 0.018687021 | -0.018679773 | 19.34651341 | -14.61096928 | 0.149233517 | -0.149175634 | 318.3196507 | -240.4029366
17162 | 0.269286953 | -0.104101007 | 0.018687827 | -0.018666897 | 19.4215294 | -14.60906947 | 0.14923995 | -0.149072811 | 319.5539332 | -240.3716779
17163 | 0.267802308 | -0.104534561 | 0.018681494 | -0.018663458 | 19.36202673 | -14.72028689 | 0.149189375 | -0.149045348 | 318.5749006 | -242.2016041
17164 | 0.269007556 | -0.104363291 | 0.018698655 | -0.018667554 | 19.40015359 | -14.68184236 | 0.149326429 | -0.149078054 | 319.2022243 | -241.5690535
17165 | 0.26601368 | -0.104613491 | 0.018662432 | -0.018687859 | 19.26073181 | -14.74773502 | 0.149037148 | -0.14924021 | 316.9082351 | -242.6532244
17166 | 0.266267023 | -0.104654073 | 0.018668092 | -0.018674984 | 19.24972031 | -14.75484241 | 0.14908235 | -0.149137387 | 316.7270565 | -242.7701665
17167 | 0.265534305 | -0.105012819 | 0.018661216 | -0.018653277 | 19.2315869 | -14.82967101 | 0.149027442 | -0.148964038 | 316.4286968 | -244.0013658
17168 | 0.26423497 | -0.106159673 | 0.018699435 | -0.018650264 | 19.17480044 | -14.87492193 | 0.149332658 | -0.148939977 | 315.4943554 | -244.7459059
17169 | 0.2638135 | -0.105309538 | 0.018663873 | -0.018684693 | 19.14884504 | -14.82791463 | 0.149048658 | -0.149214923 | 315.0672958 | -243.972467
17170 | 0.264119719 | -0.106595951 | 0.018677792 | -0.018677978 | 19.17106016 | -14.90441952 | 0.149159811 | -0.149161299 | 315.4328143 | -245.2312473
17171 | 0.263697201 | -0.106548034 | 0.018671468 | -0.01864072 | 19.15466581 | -14.88858275 | 0.14910931 | -0.148863762 | 315.1630684 | -244.9706756
17172 | 0.263407536 | -0.106496695 | 0.018695258 | -0.018647889 | 19.12208097 | -14.88679638 | 0.149299301 | -0.148921012 | 314.6269308 | -244.9412834
17173 | 0.26399846 | -0.105542415 | 0.018689945 | -0.018678145 | 19.18904651 | -14.84014373 | 0.14925687 | -0.149162637 | 315.7287545 | -244.1736797
17174 | 0.265061426 | -0.104726227 | 0.018668779 | -0.018652252 | 19.20659477 | -14.79881667 | 0.149087835 | -0.148955856 | 316.0174864 | -243.493701
17175 | 0.26508713 | -0.104640243 | 0.018723675 | -0.018682318 | 19.20597237 | -14.75711465 | 0.149526238 | -0.149195957 | 316.0072456 | -242.807553
17176 | 0.266201225 | -0.104707368 | 0.018659659 | -0.018636657 | 19.25282013 | -14.76491569 | 0.149015003 | -0.148831316 | 316.7780596 | -242.9359081
17177 | 0.265087759 | -0.104833655 | 0.018686132 | -0.01863601 | 19.22281999 | -14.80339793 | 0.149226414 | -0.148826147 | 316.2844496 | -243.5690793
17178 | 0.264795929 | -0.106219324 | 0.018695924 | -0.018637319 | 19.20853704 | -14.91302606 | 0.149304619 | -0.148836596 | 316.0494437 | -245.3728558
17179 | 0.263249537 | -0.106361397 | 0.018700167 | -0.01862957 | 19.09740278 | -14.87635253 | 0.149338497 | -0.148774716 | 314.2208859 | -244.7694445
17180 | 0.262766949 | -0.10783305 | 0.0186887 | -0.01866533 | 19.071222 | -14.98554619 | 0.149246923 | -0.149060297 | 313.790118 | -246.5660725
17181 | 0.263596967 | -0.106009916 | 0.01867083 | -0.018652441 | 19.10569621 | -14.91129277 | 0.149104216 | -0.148957363 | 314.3573426 | -245.344337
17182 | 0.262956031 | -0.107695726 | 0.018657554 | -0.018646262 | 19.08819964 | -14.9948189 | 0.148998194 | -0.148908015 | 314.0694612 | -246.718642
17183 | 0.263372612 | -0.108230073 | 0.018696146 | -0.018655046 | 19.10010241 | -15.03106346 | 0.149306385 | -0.148978169 | 314.2653045 | -247.3149952
17184 | 0.262891979 | -0.108011165 | 0.01868093 | -0.018655535 | 19.0376034 | -15.02010552 | 0.149184875 | -0.148982074 | 313.2369712 | -247.1346977
17185 | 0.262063847 | -0.108983536 | 0.018681137 | -0.018663717 | 18.99334798 | -15.11996519 | 0.14918653 | -0.149047412 | 312.5088105 | -248.777748
17186 | 0.261183678 | -0.108932336 | 0.018667722 | -0.018648101 | 18.9292646 | -15.10119904 | 0.149079393 | -0.148922704 | 311.4544088 | -248.4689774
17187 | 0.262050576 | -0.107361218 | 0.018671254 | -0.018637165 | 19.00754627 | -14.97427337 | 0.1491076 | -0.148835369 | 312.7424234 | -246.3805941
17188 | 0.261845289 | -0.109128473 | 0.018710518 | -0.018663803 | 18.98291372 | -15.11346614 | 0.149421164 | -0.1490481 | 312.3371295 | -248.6708153
17189 | 0.261881261 | -0.108691636 | 0.018663209 | -0.018654143 | 18.94041384 | -15.10068811 | 0.149043359 | -0.148970955 | 311.6378537 | -248.4605709
17190 | 0.261246053 | -0.109478138 | 0.018734188 | -0.01865201 | 18.8750728 | -15.16852668 | 0.149610188 | -0.148953923 | 310.562759 | -249.5767589
17191 | 0.260942768 | -0.110908929 | 0.018688569 | -0.01868103 | 18.82642321 | -15.28689153 | 0.149245881 | -0.149185675 | 309.7622984 | -251.5242861
17192 | 0.26091867 | -0.111836456 | 0.01868981 | -0.018617304 | 18.76333682 | -15.32901172 | 0.149255792 | -0.148676765 | 308.7243006 | -252.2173144
17193 | 0.260866213 | -0.111885211 | 0.01870382 | -0.018629621 | 18.76307866 | -15.30648302 | 0.14936767 | -0.148775125 | 308.7200529 | -251.8466364
17194 | 0.260901626 | -0.111882417 | 0.018677326 | -0.018674704 | 18.81400263 | -15.28212661 | 0.149156092 | -0.149135156 | 309.5579352 | -251.4458859
17195 | 0.260928658 | -0.113244965 | 0.018684648 | -0.018673354 | 18.7424412 | -15.43825362 | 0.14921457 | -0.149124371 | 308.3804926 | -254.0147361
17196 | 0.260863629 | -0.113003078 | 0.018671733 | -0.01863811 | 18.64616564 | -15.41547896 | 0.14911143 | -0.148842918 | 306.7964137 | -253.6400112
17197 | 0.260864537 | -0.112648383 | 0.018702416 | -0.018694323 | 18.72408101 | -15.39379181 | 0.149356458 | -0.149291826 | 308.0784016 | -253.2831797
17198 | 0.260926283 | -0.111998926 | 0.018692795 | -0.018641128 | 18.68080925 | -15.36641493 | 0.149279629 | -0.148867016 | 307.3664257 | -252.8327317
17199 | 0.26089534 | -0.112711178 | 0.018677659 | -0.018667272 | 18.72789841 | -15.38151456 | 0.149158751 | -0.149075805 | 308.1412115 | -253.0811748
17200 | 0.260902325 | -0.111623067 | 0.018718088 | -0.01863161 | 18.82575424 | -15.30035632 | 0.149481613 | -0.148791004 | 309.7512915 | -251.7458301
17201 | 0.260871871 | -0.110432557 | 0.018702276 | -0.01863849 | 18.75689616 | -15.28178137 | 0.149355343 | -0.148845949 | 308.6183287 | -251.4402055
17202 | 0.261020091 | -0.109528849 | 0.018696523 | -0.018660206 | 18.86369437 | -15.19757081 | 0.149309398 | -0.149019373 | 310.3755429 | -250.0546392
17203 | 0.261434716 | -0.109840655 | 0.018646792 | -0.018662469 | 18.88871295 | -15.18017193 | 0.148912254 | -0.149037446 | 310.7871885 | -249.7683652
17204 | 0.261508267 | -0.10896768 | 0.01867951 | -0.018645428 | 18.92853212 | -15.13937702 | 0.149173533 | -0.148901358 | 311.4423567 | -249.0971424
17205 | 0.261905709 | -0.110226502 | 0.01868954 | -0.018677885 | 18.93594908 | -15.23544956 | 0.149253635 | -0.149160555 | 311.5643924 | -250.6778808
17206 | 0.261060603 | -0.111606024 | 0.018677377 | -0.018657321 | 18.83826917 | -15.30122012 | 0.149156501 | -0.148996335 | 309.957207 | -251.7600428
17207 | 0.260905957 | -0.11161692 | 0.018726435 | -0.018661051 | 18.79018005 | -15.33403033 | 0.149548271 | -0.149026122 | 309.1659682 | -252.2998887
17208 | 0.261111034 | -0.11192265 | 0.018678516 | -0.018661261 | 18.83002715 | -15.3371661 | 0.149165594 | -0.149027796 | 309.8215962 | -252.3514832
17209 | 0.260860695 | -0.11151983 | 0.018693875 | -0.018666939 | 18.69244194 | -15.33463616 | 0.149288256 | -0.149073146 | 307.5578251 | -252.3098567
17210 | 0.260891568 | -0.111331167 | 0.018686076 | -0.018631463 | 18.76772223 | -15.3239008 | 0.149225968 | -0.148789833 | 308.7964564 | -252.1332215
17211 | 0.260883605 | -0.110906205 | 0.018713058 | -0.018687563 | 18.74431875 | -15.29795378 | 0.14944145 | -0.149237849 | 308.411385 | -251.7062998
17212 | 0.260895899 | -0.109511386 | 0.018665668 | -0.018664672 | 18.8007514 | -15.21196682 | 0.149062993 | -0.149055035 | 309.3399049 | -250.2915053
17213 | 0.261226635 | -0.109815999 | 0.018689547 | -0.01865181 | 18.87447722 | -15.18213572 | 0.149253691 | -0.148952324 | 310.5529595 | -249.8006766
17214 | 0.261107961 | -0.109758513 | 0.018724753 | -0.018676315 | 18.89458457 | -15.15029874 | 0.149534847 | -0.149148023 | 310.8837977 | -249.2768438
17215 | 0.261718373 | -0.108915014 | 0.018683165 | -0.018687359 | 18.95111827 | -15.15142387 | 0.149202725 | -0.149236213 | 311.8139802 | -249.2953563
17216 | 0.261968014 | -0.108143879 | 0.018661223 | -0.018695161 | 19.00357259 | -15.06677363 | 0.149027498 | -0.14929852 | 312.6770422 | -247.9025557
17217 | 0.262231625 | -0.107061496 | 0.018684374 | -0.01865842 | 19.01174709 | -15.01030549 | 0.149212375 | -0.149005111 | 312.8115421 | -246.973452
17218 | 0.263255894 | -0.10774029 | 0.018667056 | -0.018652981 | 19.08854786 | -14.97483635 | 0.149074075 | -0.148961676 | 314.0751907 | -246.3898572
17219 | 0.262189506 | -0.108401063 | 0.018686846 | -0.018655789 | 19.02300082 | -15.05516311 | 0.149232122 | -0.1489841 | 312.9967063 | -247.711521
17220 | 0.261924149 | -0.108231539 | 0.018663258 | -0.018664767 | 18.98801895 | -15.05291574 | 0.149043749 | -0.149055798 | 312.4211289 | -247.6745436
17221 | 0.262323477 | -0.108007254 | 0.018689396 | -0.018649787 | 19.02083028 | -15.0751547 | 0.149252482 | -0.148936166 | 312.9609932 | -248.0404544
17222 | 0.26250278 | -0.107142451 | 0.018703566 | -0.018674602 | 19.02118176 | -15.00946954 | 0.149365644 | -0.149134338 | 312.9667763 | -246.9596976
17223 | 0.263023156 | -0.106940796 | 0.0186827 | -0.018672001 | 19.04212143 | -14.96866755 | 0.149199007 | -0.149113568 | 313.3113091 | -246.2883583
17224 | 0.262781408 | -0.106367544 | 0.01865412 | -0.018641067 | 19.04774318 | -14.92595011 | 0.148970769 | -0.148866532 | 313.403807 | -245.585503
17225 | 0.263662975 | -0.106457021 | 0.018703254 | -0.0186893 | 19.13640052 | -14.9458305 | 0.149363152 | -0.14925172 | 314.8625388 | -245.9126067
17226 | 0.26385981 | -0.10530863 | 0.018673615 | -0.018656543 | 19.1354095 | -14.82943846 | 0.149126454 | -0.148990125 | 314.846233 | -243.9975395
17227 | 0.264830225 | -0.104939267 | 0.018670551 | -0.01868676 | 19.19267047 | -14.78547873 | 0.149101985 | -0.149231434 | 315.7883817 | -243.274244
17228 | 0.263898367 | -0.105092517 | 0.018684234 | -0.018679 | 19.15611709 | -14.83994592 | 0.14921126 | -0.149169461 | 315.1869471 | -244.170425
17229 | 0.263825654 | -0.106816395 | 0.01870972 | -0.018686651 | 19.14421637 | -14.93543191 | 0.149414787 | -0.14923056 | 314.9911375 | -245.7415126
17230 | 0.263106347 | -0.105632241 | 0.018705333 | -0.018658208 | 19.11986647 | -14.88651671 | 0.149379756 | -0.149003419 | 314.5904943 | -244.9366817
17231 | 0.263745537 | -0.105637131 | 0.018680425 | -0.018673652 | 19.12453556 | -14.8393251 | 0.149180841 | -0.149126751 | 314.6673176 | -244.1602103
17232 | 0.263428072 | -0.105997064 | 0.018665442 | -0.018656595 | 19.12601441 | -14.88461727 | 0.14906119 | -0.148990534 | 314.69165 | -244.9054292
17233 | 0.265118143 | -0.104852305 | 0.018679962 | -0.018665 | 19.22971513 | -14.78737481 | 0.14917714 | -0.149057657 | 316.3978994 | -243.3054414
17234 | 0.264034852 | -0.104649393 | 0.018676995 | -0.018622366 | 19.18559102 | -14.73589484 | 0.149153452 | -0.148717187 | 315.6718993 | -242.4584109
17235 | 0.265410183 | -0.105343415 | 0.018702565 | -0.018669531 | 19.23262523 | -14.79981393 | 0.149357648 | -0.14909384 | 316.445781 | -243.5101095
17236 | 0.264208287 | -0.105784303 | 0.018708635 | -0.018653773 | 19.20839185 | -14.85480601 | 0.149406122 | -0.148967998 | 316.0470548 | -244.4149269
17237 | 0.263580413 | -0.106282537 | 0.018672038 | -0.01863903 | 19.1599207 | -14.89079567 | 0.149113866 | -0.148850263 | 315.2495302 | -245.007086
17238 | 0.264143886 | -0.10509552 | 0.018718355 | -0.018691605 | 19.18771453 | -14.8074355 | 0.149483751 | -0.149270128 | 315.7068386 | -243.6355118
17239 | 0.265889488 | -0.104678171 | 0.018692499 | -0.018677338 | 19.26227249 | -14.74385001 | 0.149277268 | -0.149156185 | 316.9335849 | -242.589302
17240 | 0.266860671 | -0.104871444 | 0.018684688 | -0.018669838 | 19.28101843 | -14.7589922 | 0.149214886 | -0.149096295 | 317.242023 | -242.8384454
17241 | 0.26604595 | -0.104232882 | 0.01870188 | -0.018669659 | 19.28367484 | -14.64954093 | 0.149352182 | -0.149094863 | 317.2857305 | -241.0375789
17242 | 0.266865421 | -0.105190375 | 0.018652357 | -0.018714472 | 19.32380674 | -14.74485714 | 0.148956693 | -0.149452737 | 317.9460445 | -242.6058729
17243 | 0.266815618 | -0.104198237 | 0.018701561 | -0.018643358 | 19.3505479 | -14.60920004 | 0.149349634 | -0.148884828 | 318.3860326 | -240.3738263
17244 | 0.267920423 | -0.104220589 | 0.018671866 | -0.018645042 | 19.38790753 | -14.63940144 | 0.14911249 | -0.148898272 | 319.0007328 | -240.8707477
17245 | 0.268501429 | -0.104112462 | 0.018699056 | -0.018645689 | 19.39930134 | -14.58691107 | 0.149329628 | -0.148903441 | 319.1882017 | -240.0070927
17246 | 0.269624534 | -0.103829014 | 0.018711829 | -0.018702933 | 19.48985755 | -14.52235887 | 0.149431633 | -0.149360586 | 320.6781769 | -238.944977
17247 | 0.270351175 | -0.103838234 | 0.018696912 | -0.018657468 | 19.52764587 | -14.51323694 | 0.149312503 | -0.148997506 | 321.2999305 | -238.7948885
17248 | 0.270541025 | -0.102370563 | 0.01866188 | -0.018708434 | 19.54077045 | -14.40611249 | 0.149032741 | -0.149404523 | 321.5158768 | -237.0323064
17249 | 0.270640421 | -0.101926672 | 0.01872846 | -0.018705897 | 19.60548367 | -14.41098647 | 0.149564448 | -0.149384256 | 322.5806419 | -237.112501
17250 | 0.270692738 | -0.101996311 | 0.018679205 | -0.018682846 | 19.63719185 | -14.41891855 | 0.149171097 | -0.149200178 | 323.1023554 | -237.2430121
17251 | 0.270393294 | -0.102420575 | 0.01868287 | -0.018677072 | 19.55473376 | -14.42617346 | 0.149200364 | -0.149154066 | 321.7456236 | -237.3623814
17252 | 0.270552969 | -0.102387257 | 0.018680686 | -0.018649572 | 19.55792792 | -14.42452678 | 0.149182923 | -0.148934455 | 321.7981789 | -237.3352878
17253 | 0.270702307 | -0.101604457 | 0.0187244 | -0.018658902 | 19.60271746 | -14.37847186 | 0.14953202 | -0.14900896 | 322.5351277 | -236.5775188
17254 | 0.270489127 | -0.102123786 | 0.018667149 | -0.018680194 | 19.59297759 | -14.39755894 | 0.149074819 | -0.149179 | 322.374872 | -236.8915699
17255 | 0.270611224 | -0.101396167 | 0.018654767 | -0.018676329 | 19.62167537 | -14.37403411 | 0.148975938 | -0.149148134 | 322.8470535 | -236.5045018
17256 | 0.270624285 | -0.101601873 | 0.018670609 | -0.01865082 | 19.63354107 | -14.38365476 | 0.149102449 | -0.148944421 | 323.0422869 | -236.6627962
17257 | 0.270414179 | -0.101726833 | 0.018645768 | -0.018670679 | 19.60711004 | -14.36974145 | 0.148904073 | -0.149103007 | 322.6074015 | -236.4338723
17258 | 0.270439185 | -0.103774392 | 0.018648613 | -0.018683305 | 19.56681525 | -14.52185623 | 0.148926794 | -0.149203841 | 321.9444075 | -238.9367069
17259 | 0.269717433 | -0.102898972 | 0.01868381 | -0.018620126 | 19.5207634 | -14.45523547 | 0.149207876 | -0.1486993 | 321.1866891 | -237.840556
17260 | 0.269431052 | -0.103920028 | 0.018689682 | -0.018674602 | 19.4805122 | -14.46373351 | 0.149254769 | -0.149134338 | 320.5244122 | -237.9803792
17261 | 0.269416453 | -0.10378487 | 0.01872405 | -0.018645205 | 19.47137341 | -14.52190178 | 0.149529231 | -0.148899573 | 320.3740463 | -238.9374562
17262 | 0.269477082 | -0.103429687 | 0.018652047 | -0.018670706 | 19.48369322 | -14.47316818 | 0.14895422 | -0.14910323 | 320.5767515 | -238.1356135
17263 | 0.269273402 | -0.104686064 | 0.018696686 | -0.018632324 | 19.45517426 | -14.67779381 | 0.149310699 | -0.148796713 | 320.1075121 | -241.5024403
17264 | 0.265071833 | -0.105723814 | 0.018684506 | -0.018708018 | 19.28365184 | -14.74832203 | 0.149213435 | -0.149401195 | 317.285352 | -242.6628829
17265 | 0.26469793 | -0.10479461 | 0.018702746 | -0.018697664 | 19.28164382 | -14.75285692 | 0.149359099 | -0.149318508 | 317.2523128 | -242.7374981
17266 | 0.265222288 | -0.104343593 | 0.018707785 | -0.018663144 | 19.31171827 | -14.63705199 | 0.149399335 | -0.149042838 | 317.7471456 | -240.8320909
17267 | 0.267294993 | -0.104593723 | 0.018681999 | -0.01862214 | 19.36168289 | -14.70041247 | 0.14919341 | -0.148715384 | 318.5692431 | -241.8745985
17268 | 0.267892134 | -0.104290089 | 0.018682218 | -0.018652378 | 19.41438448 | -14.58431929 | 0.149195158 | -0.14895686 | 319.4363736 | -239.9644486
17269 | 0.268381917 | -0.104526319 | 0.018696448 | -0.018669757 | 19.44659241 | -14.62265402 | 0.149308803 | -0.149095644 | 319.9663097 | -240.5951926
17270 | 0.267334458 | -0.104323337 | 0.018671794 | -0.018610657 | 19.38424017 | -14.60229643 | 0.149111914 | -0.148623679 | 318.9403915 | -240.260237
17271 | 0.266814361 | -0.104259914 | 0.018638804 | -0.018640052 | 19.35120393 | -14.55912115 | 0.148848459 | -0.148858425 | 318.3968265 | -239.5498486
17272 | 0.269529958 | -0.103291315 | 0.018676134 | -0.018629363 | 19.49033709 | -14.49209936 | 0.149146572 | -0.148773061 | 320.686067 | -238.4470994
17273 | 0.270660677 | -0.102138245 | 0.018688388 | -0.018649554 | 19.61961482 | -14.39271038 | 0.149244431 | -0.148934306 | 322.81315 | -236.8117937
17274 | 0.270719141 | -0.102166813 | 0.018721356 | -0.018667351 | 19.59515186 | -14.4210238 | 0.149507718 | -0.149076437 | 322.4106465 | -237.2776511
17275 | 0.270459162 | -0.103331618 | 0.018659701 | -0.01871422 | 19.58805323 | -14.50488335 | 0.149015338 | -0.149450728 | 322.2938484 | -238.6574419
17276 | 0.269556012 | -0.103638326 | 0.018694192 | -0.018632026 | 19.46432171 | -14.51976011 | 0.149290785 | -0.148794333 | 320.2580205 | -238.902218
17277 | 0.269102271 | -0.104185455 | 0.018686029 | -0.018625044 | 19.44426261 | -14.62202612 | 0.149225596 | -0.14873857 | 319.9279762 | -240.5848614
17278 | 0.267510269 | -0.104385992 | 0.018672546 | -0.018648772 | 19.38541261 | -14.63648053 | 0.149117919 | -0.148928059 | 318.9596824 | -240.8226883
17279 | 0.2689178 | -0.104545667 | 0.018667577 | -0.018721913 | 19.4248436 | -14.69913945 | 0.14907824 | -0.149512162 | 319.6084638 | -241.8536526
17280 | 0.268932049 | -0.104198307 | 0.018714944 | -0.018669698 | 19.42866705 | -14.62052064 | 0.149456511 | -0.149095179 | 319.6713733 | -240.5600908
17281 | 0.269498735 | -0.103663961 | 0.018694711 | -0.018657759 | 19.44384137 | -14.51487476 | 0.149294932 | -0.148999831 | 319.9210453 | -238.8218366
17282 | 0.269566908 | -0.103856675 | 0.018674776 | -0.018638401 | 19.46059437 | -14.55120537 | 0.149135732 | -0.148845242 | 320.1966924 | -239.4196057
17283 | 0.267446217 | -0.104590091 | 0.018659363 | -0.018662418 | 19.35600163 | -14.72224584 | 0.149012642 | -0.149037037 | 318.4757661 | -242.2338358
17284 | 0.266886026 | -0.10434513 | 0.018673866 | -0.018636343 | 19.32618003 | -14.6495441 | 0.149128462 | -0.148828805 | 317.9850936 | -241.037631
17285 | 0.267469477 | -0.104360357 | 0.018685028 | -0.018664979 | 19.34469072 | -14.65822225 | 0.1492176 | -0.14905749 | 318.2896609 | -241.1804178
17286 | 0.2680933 | -0.104397377 | 0.018702735 | -0.01865394 | 19.38711582 | -14.65779105 | 0.149359006 | -0.148969337 | 318.9877062 | -241.173323
17287 | 0.268317795 | -0.104254117 | 0.018673698 | -0.018633426 | 19.4006375 | -14.58780281 | 0.149127123 | -0.148805508 | 319.2101865 | -240.021765
17288 | 0.267381327 | -0.104313628 | 0.018677745 | -0.018609626 | 19.35551427 | -14.61768858 | 0.149159439 | -0.148615442 | 318.4677472 | -240.5134933
17289 | 0.269006368 | -0.104282406 | 0.018707163 | -0.018695126 | 19.41571105 | -14.63012127 | 0.149394371 | -0.149298241 | 319.4582005 | -240.7180557
17290 | 0.269148092 | -0.104314746 | 0.018664294 | -0.018630282 | 19.4364435 | -14.6168869 | 0.149052023 | -0.148780406 | 319.7993238 | -240.5003027
17291 | 0.268018841 | -0.104336259 | 0.018696225 | -0.018638881 | 19.34571033 | -14.67114799 | 0.149307018 | -0.148849073 | 318.3064372 | -241.3930926
17292 | 0.269808866 | -0.104146758 | 0.018686376 | -0.018671866 | 19.49606547 | -14.63388279 | 0.149228366 | -0.14911249 | 320.7803194 | -240.7799462
17293 | 0.269599598 | -0.103360256 | 0.018664779 | -0.01865859 | 19.4751068 | -14.48777327 | 0.149055891 | -0.149006469 | 320.435474 | -238.3759197
17294 | 0.269822556 | -0.103474809 | 0.018683433 | -0.018684972 | 19.50299563 | -14.50965749 | 0.149204864 | -0.149217154 | 320.8943454 | -238.7359937
17295 | 0.268757496 | -0.104038213 | 0.0186712 | -0.018660797 | 19.42548817 | -14.61778581 | 0.149107172 | -0.149024095 | 319.6190692 | -240.5150931
17296 | 0.268436818 | -0.104148994 | 0.01868717 | -0.018662688 | 19.40052491 | -14.60288363 | 0.149234707 | -0.149039194 | 319.2083339 | -240.2698986
17297 | 0.267441607 | -0.104328855 | 0.018702788 | -0.018649954 | 19.37065134 | -14.69991626 | 0.149359433 | -0.148937504 | 318.7168063 | -241.866434
17298 | 0.265811047 | -0.105440715 | 0.018697121 | -0.018619928 | 19.27312845 | -14.81857561 | 0.149314176 | -0.14869772 | 317.1122045 | -243.8188066
17299 | 0.26474438 | -0.105883838 | 0.018729873 | -0.018657344 | 19.20489809 | -14.88154018 | 0.149575734 | -0.148996521 | 315.9895698 | -244.8548001
17300 | 0.264159393 | -0.106116087 | 0.018684676 | -0.018629505 | 19.18499311 | -14.90046456 | 0.149214793 | -0.148774196 | 315.6620615 | -245.1661741
17301 | 0.262534421 | -0.106238812 | 0.018687466 | -0.018654921 | 19.08799699 | -14.90088617 | 0.149237068 | -0.148977165 | 314.0661268 | -245.1731111
17302 | 0.263497851 | -0.106484262 | 0.018682923 | -0.018656564 | 19.12160367 | -14.8900155 | 0.149200792 | -0.148990292 | 314.6190774 | -244.9942494
17303 | 0.264343935 | -0.105677853 | 0.018676672 | -0.018682807 | 19.15708156 | -14.87287963 | 0.149150867 | -0.149199862 | 315.2028162 | -244.7123028
17304 | 0.263792545 | -0.106701423 | 0.018697477 | -0.018675475 | 19.15649986 | -14.94374033 | 0.149317021 | -0.14914131 | 315.1932451 | -245.8782159
17305 | 0.263395382 | -0.107671489 | 0.018711913 | -0.018630615 | 19.10273433 | -15.00704372 | 0.149432302 | -0.148783065 | 314.308609 | -246.9197842
17306 | 0.262100728 | -0.108061317 | 0.018708707 | -0.018679831 | 19.0649813 | -15.03805695 | 0.149406699 | -0.149176099 | 313.6874361 | -247.4300632
17307 | 0.261388964 | -0.108344416 | 0.018730935 | -0.018629633 | 19.00957832 | -15.05141007 | 0.149584213 | -0.148775218 | 312.775858 | -247.6497699
17308 | 0.261108031 | -0.109461793 | 0.018687524 | -0.018696036 | 18.94495273 | -15.13578463 | 0.149237533 | -0.149305511 | 311.7125348 | -249.0380347
17309 | 0.261287264 | -0.109025236 | 0.0187051 | -0.018616361 | 18.95828452 | -15.12347795 | 0.149377897 | -0.148669234 | 311.9318907 | -248.8355455
17310 | 0.261221955 | -0.108500459 | 0.018689461 | -0.018666262 | 18.92724736 | -15.09753503 | 0.149253003 | -0.149067735 | 311.4212178 | -248.4086913
17311 | 0.261260931 | -0.109177018 | 0.018707373 | -0.018645712 | 18.91915891 | -15.13430933 | 0.149396044 | -0.148903627 | 311.2881339 | -249.0137606
17312 | 0.260978042 | -0.109559722 | 0.018666329 | -0.018637468 | 18.90717242 | -15.15064063 | 0.149068274 | -0.148837786 | 311.090913 | -249.2824691
17313 | 0.261329453 | -0.108438712 | 0.018716653 | -0.018657475 | 18.9524198 | -15.07472247 | 0.149470159 | -0.148997562 | 311.8353949 | -248.0333427
17314 | 0.26162254 | -0.107645994 | 0.018700972 | -0.018659861 | 18.97806711 | -15.01813643 | 0.14934493 | -0.149016621 | 312.2573854 | -247.102299
17315 | 0.26171502 | -0.106820446 | 0.018688951 | -0.018624017 | 19.02516941 | -14.94325902 | 0.149248931 | -0.14873037 | 313.0323874 | -245.8702967
17316 | 0.262713934 | -0.106942403 | 0.018703424 | -0.018691307 | 19.09117112 | -14.96519158 | 0.149364509 | -0.149267748 | 314.1183527 | -246.231166
17317 | 0.264099602 | -0.105850101 | 0.018713659 | -0.018730346 | 19.18529719 | -14.87313416 | 0.149446247 | -0.149579509 | 315.6670647 | -244.7164908
17318 | 0.262847416 | -0.107043055 | 0.018665642 | -0.018644301 | 19.10115266 | -14.96310523 | 0.149062789 | -0.148892359 | 314.2825849 | -246.1968381
17319 | 0.263212238 | -0.107115978 | 0.018680802 | -0.018685247 | 19.11880551 | -14.97470485 | 0.149183853 | -0.149219348 | 314.5730376 | -246.3876935
17320 | 0.262762339 | -0.106981798 | 0.018682762 | -0.018658755 | 19.06214878 | -14.97139949 | 0.149199509 | -0.149007789 | 313.6408309 | -246.3333085
17321 | 0.262453187 | -0.107881804 | 0.018683941 | -0.018689992 | 19.05072881 | -15.04394012 | 0.149208917 | -0.149257242 | 313.4529314 | -247.5268624
17322 | 0.261916885 | -0.107628042 | 0.018714814 | -0.018679179 | 19.01430404 | -14.99327058 | 0.14945547 | -0.149170893 | 312.853613 | -246.6931665
17323 | 0.261265192 | -0.108226371 | 0.018674301 | -0.0186434 | 18.97200262 | -15.05590193 | 0.149131939 | -0.148885163 | 312.1576027 | -247.7236772
17324 | 0.261646917 | -0.108772452 | 0.01869826 | -0.018614545 | 18.97910275 | -15.12710992 | 0.149323268 | -0.148654731 | 312.2744253 | -248.8953045
17325 | 0.261154131 | -0.108107627 | 0.018726856 | -0.018647121 | 18.92003361 | -15.08260472 | 0.149551637 | -0.148914876 | 311.3025258 | -248.163034
17326 | 0.262310066 | -0.107592349 | 0.018692036 | -0.018709773 | 19.04566502 | -15.02786353 | 0.149273567 | -0.149415214 | 313.3696139 | -247.2623448
17327 | 0.263173891 | -0.105751753 | 0.018677184 | -0.018622369 | 19.110741 | -14.90028407 | 0.149154958 | -0.148717206 | 314.4403475 | -245.1632044
17328 | 0.263895293 | -0.105254497 | 0.018666879 | -0.018663682 | 19.13770568 | -14.85788748 | 0.149072662 | -0.149047133 | 314.8840133 | -244.4656281
17329 | 0.266242715 | -0.10459533 | 0.018688513 | -0.018652897 | 19.23492039 | -14.79202369 | 0.149245435 | -0.148961007 | 316.4835445 | -243.3819322
17330 | 0.265032229 | -0.104906787 | 0.018668697 | -0.018659007 | 19.20984853 | -14.81093233 | 0.149087184 | -0.149009797 | 316.0710224 | -243.6930473
17331 | 0.265011134 | -0.106900982 | 0.018676567 | -0.018656602 | 19.18833731 | -14.96433346 | 0.149150031 | -0.14899059 | 315.7170855 | -246.2170468
17332 | 0.263662695 | -0.106115109 | 0.018702313 | -0.018646967 | 19.12320303 | -14.89689657 | 0.14935564 | -0.148913649 | 314.6453926 | -245.1074679
17333 | 0.264038135 | -0.106218765 | 0.01866778 | -0.01866879 | 19.11706189 | -14.89985753 | 0.149079858 | -0.149087928 | 314.5443488 | -245.1561862
17334 | 0.263688819 | -0.10650815 | 0.018673358 | -0.018649437 | 19.11827018 | -14.95009251 | 0.149124409 | -0.148933377 | 314.5642296 | -245.9827321
17335 | 0.263236056 | -0.106768897 | 0.018677051 | -0.018644797 | 19.07531479 | -14.97141728 | 0.149153898 | -0.148896319 | 313.8574591 | -246.3336012
17336 | 0.262478263 | -0.107548135 | 0.01865829 | -0.018693382 | 19.06526145 | -15.01904465 | 0.14900407 | -0.149284315 | 313.6920454 | -247.1172426
17337 | 0.261707127 | -0.107787229 | 0.018683985 | -0.018685719 | 18.98756446 | -15.03370786 | 0.14920927 | -0.149223123 | 312.4136509 | -247.358505
17338 | 0.263223903 | -0.107921758 | 0.018731995 | -0.018633132 | 19.09152204 | -15.03278511 | 0.149592673 | -0.148803165 | 314.1241266 | -247.3433224
17339 | 0.261912833 | -0.108242645 | 0.018694504 | -0.018719489 | 19.01011765 | -15.0680854 | 0.149293277 | -0.149492806 | 312.7847319 | -247.924139
17340 | 0.262970769 | -0.107884109 | 0.018669903 | -0.018656178 | 19.05340552 | -15.04740622 | 0.149096815 | -0.148987205 | 313.4969729 | -247.5838922
17341 | 0.261721726 | -0.107080494 | 0.018691161 | -0.018629451 | 18.9859217 | -14.97567492 | 0.149266576 | -0.148773768 | 312.3866216 | -246.4036546
17342 | 0.261333644 | -0.109508941 | 0.01866473 | -0.018630336 | 18.93590158 | -15.15961252 | 0.1490555 | -0.148780834 | 311.5636109 | -249.430089
17343 | 0.261094061 | -0.109337322 | 0.018677857 | -0.018672578 | 18.88798121 | -15.16500032 | 0.149160332 | -0.14911818 | 310.7751487 | -249.5187376
17344 | 0.260864606 | -0.110861082 | 0.018684728 | -0.018593577 | 18.7986901 | -15.25570648 | 0.149215202 | -0.148487276 | 309.3059892 | -251.0111799
17345 | 0.260894921 | -0.11177911 | 0.018711366 | -0.01861946 | 18.7189904 | -15.32028504 | 0.149427933 | -0.148693982 | 307.9946428 | -252.0737292
17346 | 0.260907634 | -0.1112697 | 0.018696229 | -0.018651663 | 18.75469675 | -15.26125688 | 0.149307055 | -0.148951152 | 308.5821405 | -251.1025039
17347 | 0.260904141 | -0.110930512 | 0.018662874 | -0.018656257 | 18.78290977 | -15.24178982 | 0.149040681 | -0.148987838 | 309.046346 | -250.7822008
17348 | 0.260927261 | -0.110169366 | 0.01873297 | -0.018707852 | 18.80351836 | -15.23124445 | 0.149600464 | -0.149399875 | 309.3854313 | -250.6086916
17349 | 0.260882139 | -0.112106004 | 0.018697396 | -0.018621079 | 18.76037233 | -15.28679151 | 0.14931637 | -0.148706905 | 308.6755241 | -251.5226403
17350 | 0.260971755 | -0.109613785 | 0.018668415 | -0.018670422 | 18.8532914 | -15.17123142 | 0.149084934 | -0.149100962 | 310.2043767 | -249.6212617
17351 | 0.261068147 | -0.109753693 | 0.018663507 | -0.018622275 | 18.86122115 | -15.1569129 | 0.149045739 | -0.148716462 | 310.3348495 | -249.3856705
17352 | 0.261258416 | -0.108568981 | 0.018677561 | -0.018678355 | 18.91020639 | -15.07860729 | 0.14915797 | -0.149164311 | 311.1408327 | -248.097262
17353 | 0.261708385 | -0.109725404 | 0.018691121 | -0.01864601 | 18.93442413 | -15.17604012 | 0.14926626 | -0.148906007 | 311.5393015 | -249.7003821
17354 | 0.261185913 | -0.109607778 | 0.018685927 | -0.018645614 | 18.87856582 | -15.14941184 | 0.149224778 | -0.148902846 | 310.6202317 | -249.2622512
17355 | 0.261271688 | -0.10907406 | 0.018689903 | -0.018659174 | 18.89990298 | -15.15689986 | 0.149256536 | -0.149011136 | 310.9713046 | -249.385456
17356 | 0.261468103 | -0.108057056 | 0.018699931 | -0.018623868 | 18.95344369 | -15.04566986 | 0.149336619 | -0.14872918 | 311.8522417 | -247.5553229
17357 | 0.263584883 | -0.105970172 | 0.01871938 | -0.018697203 | 19.10104835 | -14.93173512 | 0.149491932 | -0.149314827 | 314.2808687 | -245.6806871
17358 | 0.263255544 | -0.106566265 | 0.018614166 | -0.018629658 | 19.09016212 | -14.94365074 | 0.1486517 | -0.148775423 | 314.1017511 | -245.8767418
17359 | 0.263856317 | -0.105691404 | 0.018685922 | -0.018649726 | 19.14571505 | -14.85776175 | 0.14922474 | -0.148935682 | 315.0157963 | -244.4635594
17360 | 0.265118492 | -0.104643246 | 0.018702167 | -0.018653174 | 19.20457762 | -14.79199165 | 0.149354469 | -0.14896322 | 315.984297 | -243.3814051
17361 | 0.265401451 | -0.10485007 | 0.018702486 | -0.018644907 | 19.23456201 | -14.80921023 | 0.149357016 | -0.148897193 | 316.477648 | -243.6647124
17362 | 0.265586133 | -0.104523106 | 0.018665461 | -0.018678306 | 19.22570486 | -14.74584425 | 0.149061339 | -0.14916392 | 316.331916 | -242.6221144
17363 | 0.266195707 | -0.10453051 | 0.018639209 | -0.018673384 | 19.22270125 | -14.79200879 | 0.148851694 | -0.149124613 | 316.2824958 | -243.381687
17364 | 0.265975752 | -0.104740826 | 0.018639682 | -0.01859604 | 19.23629493 | -14.82857671 | 0.148855469 | -0.148506948 | 316.5061606 | -243.9833606
17365 | 0.266060548 | -0.104449345 | 0.018664511 | -0.018690208 | 19.24327808 | -14.74223761 | 0.149053752 | -0.149258971 | 316.6210585 | -242.5627722
17366 | 0.266230701 | -0.104325014 | 0.018722102 | -0.018660506 | 19.25218478 | -14.73134076 | 0.149513668 | -0.149021771 | 316.7676058 | -242.38348
17367 | 0.267107588 | -0.104723433 | 0.018660623 | -0.018669472 | 19.25482107 | -14.82775034 | 0.149022701 | -0.149093376 | 316.8109823 | -243.969764
17368 | 0.267146284 | -0.1048361 | 0.018693098 | -0.018646287 | 19.25326213 | -14.79723342 | 0.149282046 | -0.148908219 | 316.7853322 | -243.4676509
17369 | 0.265934331 | -0.105305207 | 0.018642683 | -0.018666031 | 19.22616074 | -14.88758838 | 0.148879436 | -0.149065894 | 316.3394169 | -244.9543146
17370 | 0.266945468 | -0.104528554 | 0.018657647 | -0.018653496 | 19.236481 | -14.81570434 | 0.148998938 | -0.148965785 | 316.5092223 | -243.7715639
17371 | 0.267180161 | -0.104004825 | 0.018690772 | -0.018637086 | 19.28207045 | -14.65221448 | 0.149263471 | -0.148834737 | 317.2593325 | -241.0815683
17372 | 0.267563144 | -0.104426714 | 0.018682795 | -0.0186294 | 19.27496372 | -14.74831719 | 0.149199769 | -0.148773359 | 317.1424012 | -242.6628032
17373 | 0.267051988 | -0.104541825 | 0.018705745 | -0.018665095 | 19.23811464 | -14.7737667 | 0.149383047 | -0.149058419 | 316.5361014 | -243.081539
17374 | 0.267618325 | -0.10442874 | 0.018701335 | -0.01861415 | 19.28637624 | -14.76653423 | 0.149347831 | -0.14865157 | 317.3301782 | -242.962539
17375 | 0.266838808 | -0.104130623 | 0.018654986 | -0.018632587 | 19.25520115 | -14.69542198 | 0.148977685 | -0.148798814 | 316.8172359 | -241.7924869
17376 | 0.268851303 | -0.104303011 | 0.018692614 | -0.018653354 | 19.34802858 | -14.70043482 | 0.149278179 | -0.148964651 | 318.3445807 | -241.8749662
17377 | 0.268512465 | -0.104523525 | 0.018674953 | -0.018676462 | 19.32519469 | -14.77313815 | 0.149137145 | -0.149149194 | 317.9688812 | -243.0711971
17378 | 0.266803325 | -0.104412954 | 0.018686613 | -0.018650623 | 19.24562482 | -14.77310443 | 0.149230263 | -0.148942841 | 316.659671 | -243.0706424
17379 | 0.267466194 | -0.104373629 | 0.018687861 | -0.018663938 | 19.24358383 | -14.72278228 | 0.149240229 | -0.149049178 | 316.6260893 | -242.2426622
17380 | 0.268829091 | -0.104021239 | 0.018681168 | -0.01864073 | 19.34212307 | -14.66623293 | 0.149186772 | -0.148863836 | 318.2474137 | -241.3122223
17381 | 0.269256638 | -0.103832018 | 0.018658401 | -0.018638315 | 19.34952857 | -14.63760482 | 0.149004962 | -0.148844554 | 318.3692609 | -240.841187
17382 | 0.268830209 | -0.104124127 | 0.018654115 | -0.018670187 | 19.33178622 | -14.66243658 | 0.148970731 | -0.149099084 | 318.0773356 | -241.2497587
17383 | 0.269499434 | -0.103161745 | 0.018664197 | -0.018691624 | 19.38263355 | -14.56698757 | 0.149051242 | -0.149270276 | 318.9139567 | -239.6792794
17384 | 0.270790107 | -0.102944863 | 0.018698909 | -0.018676411 | 19.47810771 | -14.56372747 | 0.149328456 | -0.149148785 | 320.4848497 | -239.6256392
17385 | 0.270687848 | -0.101986672 | 0.018638452 | -0.018676341 | 19.50107263 | -14.49618218 | 0.148845651 | -0.149148227 | 320.8627052 | -238.5142765
17386 | 0.27071949 | -0.1030298 | 0.01865432 | -0.018675754 | 19.49119894 | -14.55572098 | 0.148972368 | -0.149143542 | 320.7002474 | -239.4939037
17387 | 0.270134643 | -0.10353439 | 0.018680942 | -0.018651517 | 19.42665018 | -14.59970716 | 0.149184968 | -0.148949981 | 319.6381885 | -240.2176344
17388 | 0.26939941 | -0.103883916 | 0.018678176 | -0.018640462 | 19.37781963 | -14.58403869 | 0.149162879 | -0.148861698 | 318.8347506 | -239.9598316
17389 | 0.269829681 | -0.104259146 | 0.018732851 | -0.018666492 | 19.38867886 | -14.67840374 | 0.149599515 | -0.149069576 | 319.0134238 | -241.5124757
17390 | 0.269156265 | -0.104272696 | 0.01867697 | -0.018657777 | 19.34315031 | -14.70632283 | 0.149153247 | -0.148999979 | 318.2643157 | -241.9718451
17391 | 0.268121379 | -0.104024103 | 0.018665214 | -0.018658655 | 19.32279589 | -14.66276143 | 0.149059368 | -0.149006989 | 317.9294122 | -241.2551035
17392 | 0.268538798 | -0.104098562 | 0.018665403 | -0.018620538 | 19.30420138 | -14.68417374 | 0.149060874 | -0.148702591 | 317.6234658 | -241.6074131
17393 | 0.267826336 | -0.104036327 | 0.018687997 | -0.018663412 | 19.2982913 | -14.67271475 | 0.149241307 | -0.149044976 | 317.5262237 | -241.4188715
17394 | 0.269229537 | -0.104195164 | 0.018706076 | -0.018640005 | 19.37329154 | -14.69180416 | 0.149385688 | -0.148858053 | 318.7602472 | -241.7329609
17395 | 0.269626559 | -0.104249786 | 0.018690383 | -0.018677738 | 19.38375821 | -14.71524676 | 0.149260366 | -0.149159383 | 318.9324615 | -242.1186759
17396 | 0.268758613 | -0.103990785 | 0.018706029 | -0.018646888 | 19.31291679 | -14.66163388 | 0.149385316 | -0.148913016 | 317.7668656 | -241.2365512
17397 | 0.26785218 | -0.104351626 | 0.018697822 | -0.018656148 | 19.29215835 | -14.74227393 | 0.149319773 | -0.148986964 | 317.4253147 | -242.5633699
17398 | 0.269485604 | -0.104063079 | 0.018688884 | -0.01864951 | 19.35952213 | -14.67499547 | 0.149248392 | -0.148933953 | 318.5336908 | -241.4563974
17399 | 0.269047649 | -0.103640771 | 0.018679361 | -0.01863604 | 19.34870742 | -14.62419154 | 0.149172343 | -0.148826388 | 318.3557501 | -240.6204903
17400 | 0.26941338 | -0.103393016 | 0.018663822 | -0.018693719 | 19.37055169 | -14.61213846 | 0.149048249 | -0.149287011 | 318.7151667 | -240.4221738
17401 | 0.270530129 | -0.103153154 | 0.01869887 | -0.018691654 | 19.45828078 | -14.56017913 | 0.14932814 | -0.149270518 | 320.1586255 | -239.5672562
17402 | 0.269778621 | -0.103495065 | 0.018646068 | -0.018636937 | 19.40945005 | -14.59425613 | 0.148906471 | -0.148833547 | 319.3551845 | -240.1279453
17403 | 0.270216506 | -0.102264672 | 0.018664958 | -0.018666543 | 19.43068095 | -14.5054128 | 0.149057322 | -0.149069985 | 319.704509 | -238.6661533
17404 | 0.270417532 | -0.101404828 | 0.018715361 | -0.018659673 | 19.47563598 | -14.47392637 | 0.149459839 | -0.149015115 | 320.4441808 | -238.1480884
17405 | 0.270681911 | -0.101414258 | 0.018662332 | -0.018673016 | 19.52442089 | -14.4686887 | 0.149036349 | -0.149121675 | 321.2468679 | -238.06191
17406 | 0.270689804 | -0.101048108 | 0.018683286 | -0.018636385 | 19.57573257 | -14.41946989 | 0.149203692 | -0.14882914 | 322.0911294 | -237.2520837
17407 | 0.270773763 | -0.099942046 | 0.018671438 | -0.018686937 | 19.59984554 | -14.39675316 | 0.149109069 | -0.149232847 | 322.4878744 | -236.8783119
17408 | 0.270753646 | -0.101015978 | 0.018663768 | -0.018667112 | 19.59149307 | -14.44578916 | 0.149047821 | -0.149074522 | 322.3504462 | -237.6851302
17409 | 0.270535647 | -0.103160977 | 0.018678786 | -0.018646115 | 19.50689722 | -14.56557987 | 0.149167751 | -0.148906843 | 320.9585405 | -239.6561178
17410 | 0.269689633 | -0.102530518 | 0.018673943 | -0.018683002 | 19.40702731 | -14.52154508 | 0.149129076 | -0.149201424 | 319.3153217 | -238.9315873
17411 | 0.270802261 | -0.101967952 | 0.018679545 | -0.018643889 | 19.51537151 | -14.48098607 | 0.149173812 | -0.148889068 | 321.0979731 | -238.2642459
17412 | 0.270473621 | -0.10264982 | 0.018699112 | -0.018657354 | 19.4996723 | -14.49370272 | 0.149330074 | -0.148996595 | 320.8396646 | -238.4734805
17413 | 0.270694624 | -0.102360156 | 0.018687971 | -0.018710146 | 19.52433595 | -14.50480828 | 0.149241103 | -0.149418189 | 321.2454704 | -238.6562068
17414 | 0.270679885 | -0.102263973 | 0.018673847 | -0.018658176 | 19.51044193 | -14.49726429 | 0.149128313 | -0.149003159 | 321.0168637 | -238.532081
17415 | 0.27043241 | -0.101771117 | 0.01865788 | -0.018676814 | 19.50442083 | -14.46312396 | 0.149000797 | -0.149152002 | 320.9177951 | -237.9703499
17416 | 0.270804357 | -0.101073114 | 0.018668772 | -0.018677729 | 19.59764464 | -14.41970458 | 0.149087779 | -0.149159309 | 322.4516616 | -237.2559452
17417 | 0.270842564 | -0.10080664 | 0.01863028 | -0.018622825 | 19.62385206 | -14.38253457 | 0.148780387 | -0.14872085 | 322.8828678 | -236.6443649
17418 | 0.27073793 | -0.101238866 | 0.018685182 | -0.018667284 | 19.57304263 | -14.43173094 | 0.149218828 | -0.149075898 | 322.0468703 | -237.453822
17419 | 0.270679257 | -0.101053417 | 0.018652085 | -0.018660099 | 19.57638981 | -14.39944571 | 0.148954518 | -0.149018517 | 322.1019433 | -236.922614
17420 | 0.270900469 | -0.100868805 | 0.018683135 | -0.018694262 | 19.63586137 | -14.37366847 | 0.149202484 | -0.149291343 | 323.0804641 | -236.4984858
17421 | 0.270943845 | -0.101011088 | 0.018693531 | -0.018676334 | 19.67332652 | -14.41311147 | 0.149285505 | -0.149148171 | 323.6969004 | -237.1474648
17422 | 0.270679047 | -0.101104477 | 0.018695398 | -0.018603018 | 19.53993598 | -14.39176537 | 0.149300417 | -0.148562673 | 321.5021469 | -236.7962448
17423 | 0.270770689 | -0.101080658 | 0.01870954 | -0.018667009 | 19.58189933 | -14.42659926 | 0.149413355 | -0.149073703 | 322.1925947 | -237.3693874
17424 | 0.270688826 | -0.103046843 | 0.018699661 | -0.018659964 | 19.52781137 | -14.498307 | 0.149334462 | -0.149017439 | 321.3026535 | -238.5492373
17425 | 0.270619326 | -0.101383804 | 0.018658029 | -0.018679456 | 19.56297904 | -14.43049954 | 0.149001987 | -0.149173106 | 321.881288 | -237.4335611
17426 | 0.270725497 | -0.102090957 | 0.018694586 | -0.018646506 | 19.58118705 | -14.46413239 | 0.149293928 | -0.148909967 | 322.1808752 | -237.9869423
17427 | 0.270703844 | -0.102004833 | 0.018671787 | -0.018670087 | 19.54440083 | -14.46007947 | 0.149111858 | -0.149098284 | 321.5756097 | -237.9202571
17428 | 0.269985095 | -0.103784451 | 0.018658562 | -0.018668238 | 19.45728324 | -14.57629912 | 0.149006245 | -0.149083521 | 320.1422124 | -239.8324879
17429 | 0.270279859 | -0.103850388 | 0.018667265 | -0.018676429 | 19.47407573 | -14.58494272 | 0.149075749 | -0.149148934 | 320.4185092 | -239.9747062
17430 | 0.269315311 | -0.104083405 | 0.018716285 | -0.018675915 | 19.41732122 | -14.60015653 | 0.149467221 | -0.149144824 | 319.4846935 | -240.225028
17431 | 0.269932988 | -0.10339092 | 0.018658264 | -0.018656909 | 19.46617914 | -14.51522075 | 0.149003865 | -0.148993044 | 320.2885819 | -238.8275293
17432 | 0.269847912 | -0.103624845 | 0.01870117 | -0.018646364 | 19.4627706 | -14.52762708 | 0.149346511 | -0.148908833 | 320.2324991 | -239.031658
17433 | 0.270401047 | -0.102497689 | 0.01868666 | -0.018662404 | 19.48466906 | -14.45431514 | 0.149230635 | -0.149036925 | 320.5928075 | -237.8254132
17434 | 0.270746591 | -0.102335289 | 0.018681945 | -0.018687228 | 19.57886331 | -14.44268329 | 0.149192982 | -0.149235171 | 322.1426413 | -237.6340275
17435 | 0.270678209 | -0.102116591 | 0.018708211 | -0.018689466 | 19.59227566 | -14.43730667 | 0.149402738 | -0.14925304 | 322.3633226 | -237.5455628
17436 | 0.270401536 | -0.103147426 | 0.01867222 | -0.018672464 | 19.54205753 | -14.50120993 | 0.149115316 | -0.149117269 | 321.537054 | -238.597001
17437 | 0.27052496 | -0.103175156 | 0.018673712 | -0.018665014 | 19.48718168 | -14.50947858 | 0.149127235 | -0.149057769 | 320.6341491 | -238.7330501
17438 | 0.270573505 | -0.102549168 | 0.018669985 | -0.018613595 | 19.54705855 | -14.46453305 | 0.149097466 | -0.148647145 | 321.6193387 | -237.9935346
17439 | 0.270636788 | -0.101629323 | 0.018700555 | -0.018661407 | 19.54623442 | -14.42123102 | 0.149341602 | -0.149028967 | 321.6057789 | -237.2810606
17440 | 0.270624355 | -0.101373466 | 0.018669717 | -0.018673936 | 19.57005737 | -14.40847227 | 0.149095328 | -0.14912902 | 321.997752 | -237.0711334
17441 | 0.270858769 | -0.101498356 | 0.018661528 | -0.018669018 | 19.58736591 | -14.43438847 | 0.149029934 | -0.14908975 | 322.2825396 | -237.4975479
17442 | 0.270338742 | -0.102073075 | 0.018645116 | -0.018640455 | 19.52347271 | -14.44574157 | 0.148898867 | -0.148861642 | 321.231267 | -237.6843472
17443 | 0.270623447 | -0.103746103 | 0.018672963 | -0.018624583 | 19.59319189 | -14.51248834 | 0.149121248 | -0.148734889 | 322.3783979 | -238.7825714
17444 | 0.270146517 | -0.103541585 | 0.018681005 | -0.01864717 | 19.48562926 | -14.53390587 | 0.14918547 | -0.148915266 | 320.6086062 | -239.1349667
17445 | 0.267553296 | -0.104378867 | 0.018688006 | -0.018635679 | 19.34290752 | -14.65720674 | 0.149241382 | -0.148823506 | 318.2603208 | -241.163709
17446 | 0.267368544 | -0.104529462 | 0.018672851 | -0.018630792 | 19.33405595 | -14.69140463 | 0.149120355 | -0.148784478 | 318.1146807 | -241.7263871
17447 | 0.269750612 | -0.104124476 | 0.018679813 | -0.018645281 | 19.45963399 | -14.6025599 | 0.14917595 | -0.148900187 | 320.1808907 | -240.2645721
17448 | 0.270308497 | -0.102942349 | 0.018674145 | -0.018648134 | 19.47258729 | -14.48594769 | 0.149130693 | -0.148922964 | 320.394019 | -238.3458824
17449 | 0.27046915 | -0.102959951 | 0.018687535 | -0.018632548 | 19.51848567 | -14.46934203 | 0.149237626 | -0.148798498 | 321.1492121 | -238.0726595
17450 | 0.270555693 | -0.10219587 | 0.01867151 | -0.018651959 | 19.55387658 | -14.45662305 | 0.149109645 | -0.148953514 | 321.7315197 | -237.8633866
17451 | 0.270674158 | -0.103114457 | 0.018679615 | -0.018642986 | 19.53520142 | -14.49883068 | 0.14917437 | -0.148881853 | 321.4242463 | -238.5578538
17452 | 0.26941806 | -0.104055256 | 0.018691142 | -0.018657952 | 19.44908425 | -14.60002847 | 0.149266427 | -0.149001374 | 320.0073095 | -240.222921
17453 | 0.267717092 | -0.10471093 | 0.01868235 | -0.01862879 | 19.31497045 | -14.76367731 | 0.149196218 | -0.148768487 | 317.8006557 | -242.9155323
17454 | 0.266155683 | -0.104972096 | 0.018704872 | -0.018677007 | 19.25698705 | -14.81300397 | 0.149376075 | -0.149153545 | 316.8466204 | -243.7271331
17455 | 0.263906958 | -0.105093913 | 0.018665601 | -0.018646432 | 19.17934259 | -14.80771219 | 0.149062454 | -0.148909372 | 315.5690902 | -243.6400644
17456 | 0.264743402 | -0.105097336 | 0.018695394 | -0.018634634 | 19.18700365 | -14.7891257 | 0.14930038 | -0.148815158 | 315.6951421 | -243.3342497
17457 | 0.264953578 | -0.105357455 | 0.0186887 | -0.018666094 | 19.22258716 | -14.85348707 | 0.149246923 | -0.149066396 | 316.2806187 | -244.3932256
17458 | 0.263680996 | -0.106791808 | 0.018696853 | -0.018684404 | 19.13266722 | -14.92583258 | 0.149312038 | -0.149212617 | 314.8011126 | -245.5835691
17459 | 0.264402678 | -0.105502182 | 0.018692756 | -0.018687203 | 19.15411316 | -14.87231096 | 0.149279313 | -0.149234967 | 315.1539753 | -244.7029462
17460 | 0.264085842 | -0.105974083 | 0.018666001 | -0.018679701 | 19.16083684 | -14.90033548 | 0.149065652 | -0.149175058 | 315.2646041 | -245.1640503
17461 | 0.26219712 | -0.106394156 | 0.018673321 | -0.018618254 | 19.07934397 | -14.93477607 | 0.149124111 | -0.148684351 | 313.9237536 | -245.7307217
17462 | 0.262924529 | -0.106891413 | 0.018693927 | -0.018634117 | 19.07871254 | -14.95422721 | 0.149288666 | -0.14881103 | 313.9133642 | -246.0507628
17463 | 0.263654244 | -0.106786429 | 0.018663994 | -0.01868764 | 19.11381017 | -14.95442735 | 0.149049625 | -0.149238462 | 314.4908464 | -246.0540558
17464 | 0.263247791 | -0.106876186 | 0.018678364 | -0.018697112 | 19.11381632 | -14.95535458 | 0.149164385 | -0.149314102 | 314.4909476 | -246.069312
17465 | 0.263460133 | -0.105240108 | 0.018680064 | -0.018694793 | 19.12178518 | -14.84949682 | 0.149177959 | -0.149295582 | 314.622064 | -244.3275716
17466 | 0.266511285 | -0.104727554 | 0.018686835 | -0.01866849 | 19.2497245 | -14.74950705 | 0.149232029 | -0.149085529 | 316.7271255 | -242.6823806
17467 | 0.266014588 | -0.104901549 | 0.018700264 | -0.01863473 | 19.20989258 | -14.81392169 | 0.149339278 | -0.14881592 | 316.0717472 | -243.742233
17468 | 0.264760306 | -0.106747034 | 0.018694926 | -0.018638518 | 19.1656935 | -14.94258195 | 0.149296642 | -0.148846172 | 315.3445136 | -245.8591565
17469 | 0.261776348 | -0.10749938 | 0.018715638 | -0.018647556 | 18.99819393 | -15.04407553 | 0.149462052 | -0.148918353 | 312.5885438 | -247.5290904
17470 | 0.26259973 | -0.106794881 | 0.018691414 | -0.018653139 | 19.05468283 | -14.96634884 | 0.149268603 | -0.148962941 | 313.5179892 | -246.2502071
17471 | 0.261885732 | -0.107988883 | 0.018694283 | -0.018666511 | 19.01228558 | -15.07597435 | 0.14929151 | -0.149069724 | 312.8204022 | -248.0539407
17472 | 0.261662983 | -0.108283298 | 0.018712483 | -0.018649898 | 18.98725629 | -15.08861603 | 0.149436858 | -0.148937058 | 312.4085804 | -248.2619417
17473 | 0.261181163 | -0.10825906 | 0.018666017 | -0.018664772 | 18.97187261 | -15.04935836 | 0.149065783 | -0.149055835 | 312.1554636 | -247.616012
17474 | 0.261442539 | -0.108463718 | 0.01865296 | -0.018688315 | 19.00170734 | -15.04711937 | 0.148961509 | -0.149243855 | 312.6463521 | -247.5791726
17475 | 0.261097134 | -0.10739286 | 0.018656369 | -0.018659638 | 18.99256296 | -14.97485982 | 0.14898873 | -0.149014836 | 312.4958942 | -246.3902434
17476 | 0.262052671 | -0.107218447 | 0.018667202 | -0.018667074 | 19.02137185 | -14.98238491 | 0.149075247 | -0.149074224 | 312.9699038 | -246.5140581
17477 | 0.262619637 | -0.10643425 | 0.018640858 | -0.018663607 | 19.06784968 | -14.91419151 | 0.148864859 | -0.149046538 | 313.7346313 | -245.3920318
17478 | 0.26455446 | -0.105420528 | 0.018701117 | -0.018666287 | 19.17753499 | -14.83925674 | 0.149346083 | -0.149067939 | 315.5393486 | -244.1590855
17479 | 0.264473016 | -0.105169909 | 0.018652192 | -0.018635677 | 19.19403933 | -14.80516838 | 0.148955373 | -0.148823488 | 315.8109043 | -243.5982095
17480 | 0.266486629 | -0.105403834 | 0.018728842 | -0.018671195 | 19.23738727 | -14.84354725 | 0.149567497 | -0.149107135 | 316.5241337 | -244.2296798
17481 | 0.265452441 | -0.105179479 | 0.018687247 | -0.018669279 | 19.19834437 | -14.81746156 | 0.14923532 | -0.149091832 | 315.8817376 | -243.8004765
17482 | 0.265113044 | -0.105131632 | 0.018669498 | -0.018731317 | 19.20935269 | -14.81423415 | 0.14909358 | -0.149587262 | 316.0628642 | -243.747374
17483 | 0.266360481 | -0.10489659 | 0.018691417 | -0.018666571 | 19.24370481 | -14.82546711 | 0.149268622 | -0.149070208 | 316.6280798 | -243.9321966
17484 | 0.26416994 | -0.105606676 | 0.018658846 | -0.018662373 | 19.17284308 | -14.8715239 | 0.149008514 | -0.149036683 | 315.4621498 | -244.6899962
17485 | 0.264524425 | -0.105062412 | 0.018696653 | -0.01869097 | 19.17702593 | -14.80978979 | 0.149310439 | -0.149265052 | 315.5309727 | -243.6742483
17486 | 0.265167876 | -0.104788044 | 0.018679303 | -0.018691075 | 19.22989879 | -14.75228695 | 0.149171878 | -0.149265888 | 316.4009212 | -242.72812
17487 | 0.267612807 | -0.104441103 | 0.018717992 | -0.018648986 | 19.31363158 | -14.70054016 | 0.14948085 | -0.148929769 | 317.7786264 | -241.8766993
17488 | 0.268762595 | -0.103852623 | 0.018660443 | -0.018686464 | 19.34066946 | -14.56658738 | 0.149021269 | -0.149229073 | 318.2234967 | -239.6726949
17489 | 0.269299386 | -0.103120953 | 0.018657652 | -0.018647116 | 19.41187996 | -14.50900566 | 0.148998975 | -0.148914839 | 319.3951653 | -238.7252687
17490 | 0.270522375 | -0.101505271 | 0.018685126 | -0.018676674 | 19.54576895 | -14.43588538 | 0.149218381 | -0.149150886 | 321.5981201 | -237.5221775
17491 | 0.27061283 | -0.102672731 | 0.018686425 | -0.018677955 | 19.56211319 | -14.46964024 | 0.149228757 | -0.149161113 | 321.8670417 | -238.0775661
17492 | 0.270373387 | -0.102924956 | 0.018642224 | -0.018653782 | 19.52476008 | -14.48287079 | 0.148875773 | -0.148968073 | 321.2524488 | -238.2952563
17493 | 0.270536066 | -0.103412294 | 0.018672569 | -0.018632976 | 19.5220544 | -14.52974221 | 0.149118105 | -0.148801919 | 321.2079306 | -239.0664595
17494 | 0.270129613 | -0.103711179 | 0.0186768 | -0.01866811 | 19.47933882 | -14.58677035 | 0.14915189 | -0.149082498 | 320.505106 | -240.0047773
17495 | 0.269027044 | -0.103633646 | 0.018681021 | -0.018694979 | 19.4049865 | -14.54378106 | 0.149185601 | -0.14929707 | 319.2817431 | -239.297449
17496 | 0.269475685 | -0.104282964 | 0.018682872 | -0.018660946 | 19.42272801 | -14.6586665 | 0.149200383 | -0.149025285 | 319.5736547 | -241.1877272
17497 | 0.26923247 | -0.104130064 | 0.018650592 | -0.018675442 | 19.42046862 | -14.65152306 | 0.148942599 | -0.14914105 | 319.5364796 | -241.0701921
17498 | 0.26959855 | -0.104066502 | 0.018706667 | -0.018704427 | 19.40398794 | -14.62923465 | 0.14939041 | -0.149372523 | 319.2653131 | -240.7034676
17499 | 0.269335987 | -0.104236934 | 0.018692264 | -0.018627472 | 19.42571877 | -14.65228526 | 0.14927539 | -0.148757963 | 319.6228633 | -241.0827329
17500 | 0.268444851 | -0.104195723 | 0.018663084 | -0.018654425 | 19.35425969 | -14.66039075 | 0.149042354 | -0.148973204 | 318.4471048 | -241.2160973
17501 | 0.268564153 | -0.104315095 | 0.018663445 | -0.018623814 | 19.37219044 | -14.63516233 | 0.149045236 | -0.148728753 | 318.7421301 | -240.8009993
17502 | 0.268365921 | -0.104458286 | 0.018669468 | -0.018651121 | 19.36061541 | -14.69490081 | 0.149093338 | -0.14894682 | 318.5516792 | -241.7839119
17503 | 0.268991071 | -0.104005593 | 0.018700453 | -0.018673568 | 19.40064086 | -14.6144554 | 0.149340784 | -0.149126082 | 319.2102416 | -240.4602959
17504 | 0.269817178 | -0.103897886 | 0.018660124 | -0.018680322 | 19.44968021 | -14.54998786 | 0.149018722 | -0.149180022 | 320.0171151 | -239.3995731
17505 | 0.269781345 | -0.103954324 | 0.018698304 | -0.01867805 | 19.48823808 | -14.54678085 | 0.149323622 | -0.149161875 | 320.6515306 | -239.3468063
17506 | 0.268499752 | -0.104077258 | 0.018692511 | -0.018624769 | 19.3998171 | -14.5702282 | 0.149277361 | -0.148736376 | 319.1966879 | -239.7325994
17507 | 0.268356003 | -0.104531139 | 0.018653403 | -0.018644068 | 19.36277263 | -14.68897648 | 0.148965042 | -0.148890499 | 318.5871733 | -241.6864354
17508 | 0.266972011 | -0.104718474 | 0.018704395 | -0.018663775 | 19.30930875 | -14.76399191 | 0.149372263 | -0.149047877 | 317.7075004 | -242.9207086
17509 | 0.264536299 | -0.105310865 | 0.01872053 | -0.018670557 | 19.23004333 | -14.81946092 | 0.149501117 | -0.14910204 | 316.4032994 | -243.8333732
17510 | 0.26452219 | -0.105940206 | 0.018706972 | -0.018708455 | 19.21780333 | -14.89544995 | 0.149392846 | -0.14940469 | 316.2019075 | -245.0836657
17511 | 0.265276282 | -0.104925647 | 0.018696376 | -0.018626313 | 19.22468888 | -14.79203347 | 0.149308226 | -0.148748704 | 316.3151994 | -243.3820931
17512 | 0.263005694 | -0.106283026 | 0.018718616 | -0.01866659 | 19.11826925 | -14.90501352 | 0.149485833 | -0.149070357 | 314.5642143 | -245.2410207
17513 | 0.263853523 | -0.106065167 | 0.018709568 | -0.01868771 | 19.17300913 | -14.87275055 | 0.149413578 | -0.14923902 | 315.464882 | -244.710179
17514 | 0.264124259 | -0.106640864 | 0.018656583 | -0.018672965 | 19.18440089 | -14.93182275 | 0.148990441 | -0.149121266 | 315.6523173 | -245.682129
17515 | 0.264776161 | -0.105266092 | 0.018652548 | -0.018656357 | 19.20987163 | -14.80123363 | 0.148958218 | -0.148988637 | 316.0714025 | -243.5334688
17516 | 0.264771132 | -0.105193798 | 0.018732858 | -0.018658131 | 19.21438053 | -14.82166145 | 0.149599571 | -0.149002806 | 316.1455901 | -243.8695798
17517 | 0.265886624 | -0.105104111 | 0.018707482 | -0.018675768 | 19.25900849 | -14.79872698 | 0.149396918 | -0.149143653 | 316.8798803 | -243.4922253
17518 | 0.264635834 | -0.105097615 | 0.018712642 | -0.01867869 | 19.23593115 | -14.75920016 | 0.149438122 | -0.149166988 | 316.5001752 | -242.8418671
17519 | 0.265495189 | -0.104772747 | 0.018685724 | -0.018714164 | 19.24625132 | -14.76313137 | 0.14922316 | -0.149450282 | 316.6699791 | -242.9065496
17520 | 0.264154713 | -0.105520343 | 0.018675775 | -0.018653884 | 19.18479139 | -14.81695175 | 0.149143709 | -0.148968891 | 315.6587424 | -243.7920883
17521 | 0.264956302 | -0.105456361 | 0.018676979 | -0.018676397 | 19.25281361 | -14.81500342 | 0.149153322 | -0.149148673 | 316.7779523 | -243.7600313
17522 | 0.263727795 | -0.105762929 | 0.018700765 | -0.018676925 | 19.19885688 | -14.85843416 | 0.149343275 | -0.149152894 | 315.8901702 | -244.474623
17523 | 0.262269763 | -0.106929411 | 0.018682469 | -0.018695408 | 19.07348307 | -14.94503506 | 0.149197166 | -0.149300491 | 313.8273207 | -245.8995188
17524 | 0.263606816 | -0.10648957 | 0.018669098 | -0.018674958 | 19.16033989 | -14.90709912 | 0.149090382 | -0.149137182 | 315.2564274 | -245.2753364
17525 | 0.26378563 | -0.105152098 | 0.018675899 | -0.018663852 | 19.18080291 | -14.78719423 | 0.149144694 | -0.14904849 | 315.5931176 | -243.3024701
17526 | 0.264087937 | -0.105637829 | 0.018681314 | -0.018587332 | 19.19438411 | -14.86031655 | 0.149187943 | -0.148437408 | 315.8165771 | -244.5055951
17527 | 0.26299361 | -0.106531689 | 0.018711526 | -0.018645344 | 19.13683489 | -14.90508066 | 0.149429216 | -0.148900689 | 314.8696857 | -245.2421256
17528 | 0.262962317 | -0.10671225 | 0.018688774 | -0.018691226 | 19.14940961 | -14.90291385 | 0.149247518 | -0.149267097 | 315.076585 | -245.2064737
17529 | 0.264884917 | -0.104825064 | 0.018655354 | -0.018664257 | 19.22483621 | -14.75783885 | 0.148980623 | -0.149051726 | 316.3176236 | -242.8194686
17530 | 0.265115559 | -0.10461838 | 0.018686909 | -0.018642869 | 19.23815627 | -14.70275335 | 0.149232624 | -0.148880924 | 316.5367864 | -241.9131143
17531 | 0.264941425 | -0.104677403 | 0.018681412 | -0.018662972 | 19.26856656 | -14.75724271 | 0.149188724 | -0.149041462 | 317.0371449 | -242.80966
17532 | 0.267718489 | -0.104780291 | 0.018695659 | -0.018657177 | 19.30793095 | -14.75619376 | 0.149302499 | -0.148995182 | 317.6848307 | -242.792401
17533 | 0.266957133 | -0.104605528 | 0.01865503 | -0.018649903 | 19.29446859 | -14.72394597 | 0.148978039 | -0.148937095 | 317.4633265 | -242.261809
17534 | 0.26812543 | -0.104329624 | 0.018652029 | -0.018646969 | 19.35037011 | -14.64944044 | 0.148954071 | -0.148913667 | 318.3831073 | -241.0359255
17535 | 0.26780161 | -0.104316492 | 0.018654404 | -0.018681347 | 19.36315736 | -14.689261 | 0.148973037 | -0.149188204 | 318.5935034 | -241.6911167
17536 | 0.26736135 | -0.104819406 | 0.018688441 | -0.018675272 | 19.31281434 | -14.7119917 | 0.149244859 | -0.149139693 | 317.76518 | -242.0651183
17537 | 0.267839817 | -0.104454933 | 0.018658883 | -0.018680208 | 19.34352014 | -14.68102569 | 0.149008811 | -0.149179111 | 318.2704007 | -241.5556162
17538 | 0.267396764 | -0.104374886 | 0.01864205 | -0.018694206 | 19.31922734 | -14.68300438 | 0.148874379 | -0.149290897 | 317.8706968 | -241.5881728
17539 | 0.266624022 | -0.104340031 | 0.018649742 | -0.018659885 | 19.27727247 | -14.68753973 | 0.148935812 | -0.149016807 | 317.1803884 | -241.6627956
17540 | 0.268644829 | -0.104318168 | 0.018625484 | -0.018670711 | 19.36432617 | -14.64232523 | 0.148742084 | -0.149103267 | 318.6127346 | -240.9188547
17541 | 0.267202722 | -0.104375026 | 0.018685598 | -0.018623798 | 19.29288227 | -14.74606302 | 0.149222156 | -0.148728622 | 317.4372258 | -242.6257139
17542 | 0.266788237 | -0.104344222 | 0.018677617 | -0.018654311 | 19.28016525 | -14.71763626 | 0.149158416 | -0.148972293 | 317.2279851 | -242.1579916
17543 | 0.268660964 | -0.104080262 | 0.018665051 | -0.018678495 | 19.37164096 | -14.6362734 | 0.149058066 | -0.149165426 | 318.7330892 | -240.8192804
17544 | 0.269505371 | -0.103795138 | 0.018676283 | -0.018674502 | 19.43476228 | -14.59032865 | 0.149147762 | -0.149133538 | 319.7716617 | -240.0633242
17545 | 0.269504254 | -0.103930855 | 0.01870212 | -0.018671559 | 19.41200644 | -14.62966818 | 0.149354097 | -0.149110036 | 319.3972463 | -240.7106008
17546 | 0.2685842 | -0.103708525 | 0.018658569 | -0.018633891 | 19.36557693 | -14.57909904 | 0.149006301 | -0.148809226 | 318.6333141 | -239.8785568
17547 | 0.270631899 | -0.10326156 | 0.01864798 | -0.018676546 | 19.49722087 | -14.51208675 | 0.148921737 | -0.149149863 | 320.7993298 | -238.7759638
17548 | 0.270360535 | -0.103776558 | 0.018676036 | -0.018658099 | 19.470149 | -14.57164176 | 0.149145791 | -0.149002545 | 320.3539003 | -239.7558576
17549 | 0.269436849 | -0.104251183 | 0.018644802 | -0.018632732 | 19.38333893 | -14.65807287 | 0.148896356 | -0.148799967 | 318.9255628 | -241.1779599
17550 | 0.268206386 | -0.104193487 | 0.018654888 | -0.018622837 | 19.3392043 | -14.62138565 | 0.148976905 | -0.148720943 | 318.1993896 | -240.5743234
17551 | 0.268724457 | -0.104509835 | 0.018663405 | -0.018692225 | 19.32815639 | -14.72366834 | 0.14904492 | -0.149275074 | 318.0176118 | -242.2572411
17552 | 0.267362957 | -0.104195024 | 0.01868795 | -0.018653933 | 19.29306965 | -14.67400147 | 0.149240935 | -0.148969281 | 317.4403089 | -241.4400426
17553 | 0.267218159 | -0.104509276 | 0.01863258 | -0.018652769 | 19.27930303 | -14.75219093 | 0.148798758 | -0.148959984 | 317.2137985 | -242.7265402
17554 | 0.26807919 | -0.104881921 | 0.018693556 | -0.018655663 | 19.32502845 | -14.77801073 | 0.149285709 | -0.148983096 | 317.966146 | -243.1513687
17555 | 0.265414443 | -0.105255754 | 0.01866476 | -0.018695023 | 19.1738897 | -14.85525072 | 0.149055742 | -0.149297423 | 315.4793705 | -244.4222439
17556 | 0.264654484 | -0.104906508 | 0.018666024 | -0.018665256 | 19.16242912 | -14.83156318 | 0.149065838 | -0.149059702 | 315.2908028 | -244.0324988
17557 | 0.264353853 | -0.105666048 | 0.018697016 | -0.018676141 | 19.16143019 | -14.84872578 | 0.149313339 | -0.149146628 | 315.2743667 | -244.3148852
17558 | 0.264273247 | -0.10663339 | 0.018700744 | -0.018644208 | 19.14413581 | -14.96260744 | 0.149343108 | -0.148891615 | 314.989812 | -246.1886476
17559 | 0.263441693 | -0.105687352 | 0.018709133 | -0.018625507 | 19.09957714 | -14.89984309 | 0.149410101 | -0.14874227 | 314.256662 | -245.1559487
17560 | 0.26438752 | -0.105221179 | 0.018660436 | -0.018650308 | 19.16926121 | -14.85163625 | 0.149021213 | -0.148940331 | 315.4032153 | -244.362773
17561 | 0.266369282 | -0.10503524 | 0.018692048 | -0.018646876 | 19.20701955 | -14.78351578 | 0.14927366 | -0.148912924 | 316.0244755 | -243.2419465
17562 | 0.266111468 | -0.104445713 | 0.018684276 | -0.01864056 | 19.24123885 | -14.71154615 | 0.149211595 | -0.148862479 | 316.587506 | -242.0577875
17563 | 0.267923357 | -0.104081449 | 0.018709689 | -0.018667796 | 19.29990975 | -14.66972614 | 0.149414545 | -0.149079988 | 317.5528531 | -241.369698
17564 | 0.268457633 | -0.104612094 | 0.018687556 | -0.018701137 | 19.31963805 | -14.73081578 | 0.149237793 | -0.14934625 | 317.8774545 | -242.3748421
17565 | 0.2694087 | -0.103862821 | 0.018673647 | -0.018682348 | 19.3719442 | -14.61528363 | 0.149126714 | -0.149196199 | 318.7380786 | -240.4739231
17566 | 0.269038359 | -0.104208505 | 0.018642825 | -0.018663731 | 19.37487237 | -14.65895632 | 0.14888057 | -0.149047524 | 318.7862575 | -241.1924959
17567 | 0.267609734 | -0.10412769 | 0.018668474 | -0.018678609 | 19.29860134 | -14.67361562 | 0.149085399 | -0.149166337 | 317.531325 | -241.433694
17568 | 0.268866949 | -0.103808409 | 0.018681936 | -0.01868618 | 19.39031808 | -14.60002745 | 0.149192908 | -0.149226804 | 319.0403948 | -240.2229042
17569 | 0.269407093 | -0.102969101 | 0.018682823 | -0.018648278 | 19.40600565 | -14.51010574 | 0.149199992 | -0.148924117 | 319.2985117 | -238.743369
17570 | 0.270274341 | -0.102479179 | 0.018699303 | -0.018639391 | 19.47856043 | -14.49121125 | 0.149331598 | -0.148853145 | 320.4922985 | -238.4324868
17571 | 0.270305913 | -0.102750543 | 0.018658674 | -0.018600047 | 19.48844371 | -14.50255048 | 0.149007138 | -0.148538948 | 320.6549141 | -238.6190578
17572 | 0.27056673 | -0.102738179 | 0.018681293 | -0.018654008 | 19.5006799 | -14.50224854 | 0.149187776 | -0.148969876 | 320.8562432 | -238.6140899
17573 | 0.27047844 | -0.103155319 | 0.018660222 | -0.018682672 | 19.49810926 | -14.51084604 | 0.149019503 | -0.149198783 | 320.813947 | -238.7555497
17574 | 0.270562329 | -0.10251103 | 0.018655791 | -0.018690446 | 19.49657323 | -14.44969624 | 0.148984119 | -0.149260868 | 320.7886738 | -237.7494158
17575 | 0.270496322 | -0.101110065 | 0.018648855 | -0.018599074 | 19.50858003 | -14.42386257 | 0.148928728 | -0.148531176 | 320.9862288 | -237.324359
17576 | 0.270703634 | -0.101516796 | 0.01868626 | -0.018677617 | 19.55737444 | -14.42966089 | 0.149227436 | -0.149158416 | 321.7890721 | -237.4197622
17577 | 0.270786964 | -0.100708013 | 0.018675456 | -0.018617197 | 19.62982789 | -14.40714868 | 0.149141162 | -0.148675909 | 322.9811917 | -237.0493555
17578 | 0.27071935 | -0.101635191 | 0.018669871 | -0.018653871 | 19.54581533 | -14.44317894 | 0.149096555 | -0.148968779 | 321.5988832 | -237.6421827
17579 | 0.27064545 | -0.102670496 | 0.018669633 | -0.018639887 | 19.54670129 | -14.48205905 | 0.149094659 | -0.148857105 | 321.6134606 | -238.2819002
17580 | 0.270076738 | -0.103340349 | 0.018687547 | -0.018627158 | 19.45808111 | -14.54048827 | 0.149237719 | -0.148755453 | 320.1553401 | -239.2432709
17581 | 0.270338462 | -0.103568756 | 0.018660716 | -0.018642511 | 19.4857806 | -14.57451461 | 0.149023445 | -0.14887806 | 320.6110962 | -239.8031263
17582 | 0.270218462 | -0.10349744 | 0.018671561 | -0.018653649 | 19.43146503 | -14.56745109 | 0.149110054 | -0.148967013 | 319.71741 | -239.686906
17583 | 0.269578922 | -0.104020122 | 0.018697687 | -0.018635745 | 19.41697486 | -14.58904315 | 0.149318694 | -0.148824027 | 319.4789946 | -240.042173
17584 | 0.269517804 | -0.103504705 | 0.018660925 | -0.018622271 | 19.39755799 | -14.55022981 | 0.149025118 | -0.148716425 | 319.1595175 | -239.4035542
17585 | 0.269966166 | -0.103017646 | 0.018666141 | -0.018657417 | 19.42067072 | -14.51994972 | 0.149066768 | -0.148997097 | 319.5398048 | -238.9053379
17586 | 0.269801951 | -0.103481026 | 0.018650788 | -0.018647072 | 19.45137894 | -14.55365885 | 0.148944161 | -0.148914485 | 320.0450654 | -239.4599742
17587 | 0.270559884 | -0.103141628 | 0.018687459 | -0.018692229 | 19.547306 | -14.50145086 | 0.149237012 | -0.149275111 | 321.6234102 | -238.6009652
17588 | 0.270728361 | -0.102768284 | 0.018692825 | -0.018646045 | 19.54941815 | -14.48349971 | 0.149279871 | -0.148906286 | 321.6581626 | -238.3056043
17589 | 0.269402344 | -0.10444222 | 0.018672837 | -0.018640846 | 19.42294985 | -14.66466933 | 0.149120244 | -0.148864766 | 319.5773047 | -241.2864955
17590 | 0.266803953 | -0.104647507 | 0.018668495 | -0.018647677 | 19.28426577 | -14.75300817 | 0.149085566 | -0.14891932 | 317.2954533 | -242.7399866
17591 | 0.268437237 | -0.104521639 | 0.01869646 | -0.01862689 | 19.32206796 | -14.7749302 | 0.149308896 | -0.148753315 | 317.9174353 | -243.1006828
17592 | 0.265520684 | -0.104323966 | 0.018736279 | -0.018675198 | 19.25394991 | -14.73718314 | 0.149626885 | -0.149139098 | 316.7966486 | -242.479608
17593 | 0.266726351 | -0.104482733 | 0.018712677 | -0.018638511 | 19.29108873 | -14.72228598 | 0.149438401 | -0.148846116 | 317.4077156 | -242.2344962
17594 | 0.268034626 | -0.104224501 | 0.018656394 | -0.018656942 | 19.33289599 | -14.68856605 | 0.148988935 | -0.148993304 | 318.0955952 | -241.6796822
17595 | 0.265945647 | -0.104737054 | 0.018698141 | -0.018699463 | 19.27563604 | -14.71596751 | 0.14932232 | -0.149332881 | 317.1534633 | -242.1305348
17596 | 0.267988875 | -0.104304827 | 0.018711971 | -0.018697275 | 19.32727192 | -14.68592184 | 0.149432767 | -0.149315403 | 318.003059 | -241.6361755
17597 | 0.265985321 | -0.104655191 | 0.0186888 | -0.018644369 | 19.23749251 | -14.74998761 | 0.149247722 | -0.148892898 | 316.5258653 | -242.6902876
17598 | 0.267748175 | -0.10431265 | 0.018704101 | -0.018690658 | 19.32828724 | -14.66823332 | 0.14936992 | -0.14926256 | 318.0197648 | -241.3451358
17599 | 0.26760219 | -0.10410415 | 0.01870493 | -0.018632159 | 19.31698965 | -14.65920247 | 0.14937654 | -0.148795393 | 317.8338788 | -241.1965459
17600 | 0.268249273 | -0.104301195 | 0.018674045 | -0.018655214 | 19.3264259 | -14.71435009 | 0.149129894 | -0.148979508 | 317.989139 | -242.1039223
17601 | 0.267385099 | -0.104376073 | 0.018671063 | -0.018650711 | 19.31258766 | -14.72530831 | 0.149106075 | -0.148943547 | 317.7614502 | -242.2842244
17602 | 0.267394878 | -0.104310136 | 0.018651086 | -0.018704979 | 19.32745399 | -14.7091262 | 0.148946541 | -0.14937693 | 318.0060547 | -242.0179707
17603 | 0.268419286 | -0.104132509 | 0.018680907 | -0.018673601 | 19.3582125 | -14.59992798 | 0.149184689 | -0.149126342 | 318.5121428 | -240.2212676
17604 | 0.269090327 | -0.103400979 | 0.018674145 | -0.018659102 | 19.38642887 | -14.53984985 | 0.149130693 | -0.149010559 | 318.9764035 | -239.2327665
17605 | 0.27055255 | -0.10255727 | 0.018667566 | -0.018701761 | 19.50492663 | -14.48455006 | 0.149078147 | -0.149351233 | 320.9261173 | -238.3228863
17606 | 0.270695671 | -0.102042831 | 0.018697061 | -0.018677868 | 19.58246734 | -14.43877146 | 0.149313693 | -0.149160425 | 322.2019405 | -237.5696638
17607 | 0.27074729 | -0.102897994 | 0.018692874 | -0.018721231 | 19.60078562 | -14.49148143 | 0.149280261 | -0.149506714 | 322.503342 | -238.4369322
17608 | 0.269897085 | -0.103366333 | 0.018685775 | -0.018659573 | 19.47858585 | -14.52202927 | 0.149223569 | -0.149014315 | 320.4927168 | -238.939554
17609 | 0.270126121 | -0.102741532 | 0.018708546 | -0.018671028 | 19.48373402 | -14.50533131 | 0.149405416 | -0.149105796 | 320.5774226 | -238.6648125
17610 | 0.270163351 | -0.102060153 | 0.01864025 | -0.018636222 | 19.49052578 | -14.46851697 | 0.148860006 | -0.148827839 | 320.6891715 | -238.0590843
17611 | 0.270268613 | -0.104049598 | 0.018630464 | -0.018674751 | 19.47840108 | -14.62506177 | 0.148781856 | -0.149135528 | 320.4896766 | -240.6348087
17612 | 0.26898241 | -0.10427577 | 0.018657775 | -0.018611945 | 19.39311828 | -14.65358753 | 0.148999961 | -0.148633962 | 319.0864683 | -241.1041599
17613 | 0.266868145 | -0.104300217 | 0.018690071 | -0.018637717 | 19.2557984 | -14.69095582 | 0.149257874 | -0.148839776 | 316.8270629 | -241.7190026
17614 | 0.269048907 | -0.104366015 | 0.018684218 | -0.018646951 | 19.37049394 | -14.7136502 | 0.14921113 | -0.148913519 | 318.7142166 | -242.0924066
17615 | 0.268428087 | -0.104122381 | 0.018683165 | -0.018645142 | 19.36052339 | -14.64931751 | 0.149202725 | -0.148899071 | 318.5501652 | -241.0339027
17616 | 0.267399418 | -0.104902108 | 0.018700954 | -0.018670688 | 19.30979947 | -14.82032537 | 0.149344781 | -0.149103082 | 317.7155744 | -243.8475965
17617 | 0.263776899 | -0.105129327 | 0.018656811 | -0.018624732 | 19.15139714 | -14.82115975 | 0.148992263 | -0.148736079 | 315.1092871 | -243.861325
17618 | 0.263921417 | -0.10623015 | 0.018734558 | -0.018659663 | 19.15794155 | -14.9085612 | 0.149613145 | -0.14901504 | 315.2169661 | -245.2993929
17619 | 0.262248459 | -0.106859631 | 0.018738544 | -0.018636767 | 19.04914472 | -14.96767616 | 0.149644977 | -0.14883219 | 313.4268674 | -246.2720463
17620 | 0.26272476 | -0.107174023 | 0.018685917 | -0.018677424 | 19.04004738 | -14.97095972 | 0.149224703 | -0.149156873 | 313.2771834 | -246.3260727
17621 | 0.26178487 | -0.107440148 | 0.018678336 | -0.018662318 | 19.02472544 | -15.01604365 | 0.149164162 | -0.149036237 | 313.0250826 | -247.0678653
17622 | 0.261800097 | -0.108194449 | 0.0186809 | -0.018620701 | 19.00639022 | -14.99463115 | 0.149184634 | -0.148703893 | 312.7234022 | -246.7155527
17623 | 0.262438099 | -0.10754562 | 0.018710616 | -0.018600003 | 19.0490176 | -14.96977657 | 0.149421945 | -0.148538595 | 313.4247758 | -246.3066056
17624 | 0.261829783 | -0.107738823 | 0.018696343 | -0.018657812 | 19.01396047 | -15.03115976 | 0.149307966 | -0.149000258 | 312.8479601 | -247.3165797
17625 | 0.261855208 | -0.108800321 | 0.018697084 | -0.0186515 | 19.00795745 | -15.08653434 | 0.149313879 | -0.148949851 | 312.7491888 | -248.2276904
17626 | 0.261083304 | -0.109173735 | 0.018705089 | -0.018655356 | 18.91423706 | -15.15056994 | 0.149377804 | -0.148980642 | 311.2071517 | -249.2813061
17627 | 0.261027006 | -0.108721601 | 0.01868429 | -0.018628215 | 18.89574556 | -15.09046881 | 0.149211706 | -0.148763895 | 310.9029001 | -248.2924265
17628 | 0.260992919 | -0.109466194 | 0.018692178 | -0.018643272 | 18.82874286 | -15.18287854 | 0.149274702 | -0.14888414 | 309.8004649 | -249.8128987
17629 | 0.261236903 | -0.109433085 | 0.018707899 | -0.018666294 | 18.93036952 | -15.13680974 | 0.149400247 | -0.149067995 | 311.4725887 | -249.0549014
17630 | 0.261073316 | -0.10867124 | 0.018691747 | -0.018631516 | 18.90890747 | -15.10860249 | 0.149271262 | -0.148790261 | 311.1194609 | -248.5907908
17631 | 0.260937948 | -0.108004599 | 0.018655747 | -0.018670404 | 18.91074609 | -15.07499749 | 0.148983766 | -0.149100813 | 311.1497127 | -248.0378678
17632 | 0.261532924 | -0.106927664 | 0.018661885 | -0.018633677 | 18.97763805 | -14.98894645 | 0.149032779 | -0.148807516 | 312.2503259 | -246.622019
17633 | 0.262171485 | -0.109261605 | 0.018705068 | -0.018641556 | 19.0058236 | -15.1462175 | 0.149377637 | -0.148870437 | 312.7140794 | -249.2096927
17634 | 0.261093921 | -0.10983388 | 0.018675656 | -0.018662672 | 18.8881224 | -15.18811472 | 0.149142761 | -0.149039063 | 310.7774718 | -249.8990526
17635 | 0.260865864 | -0.110057886 | 0.018652809 | -0.018640965 | 18.73185905 | -15.22029862 | 0.1489603 | -0.148865714 | 308.2063782 | -250.4285934
17636 | 0.261104329 | -0.108969356 | 0.018683307 | -0.018613488 | 18.85005198 | -15.15297461 | 0.14920386 | -0.148646289 | 310.1510766 | -249.3208716
17637 | 0.261625404 | -0.109402002 | 0.018701948 | -0.018678725 | 18.96577859 | -15.15214955 | 0.149352721 | -0.149167267 | 312.0551951 | -249.3072964
17638 | 0.261040906 | -0.108617386 | 0.018722968 | -0.018648122 | 18.87849905 | -15.10648793 | 0.149520585 | -0.148922871 | 310.619133 | -248.5559986
17639 | 0.261581608 | -0.107935518 | 0.01866368 | -0.01865455 | 18.96163095 | -15.07702535 | 0.149047114 | -0.148974208 | 311.9869514 | -248.0712334
17640 | 0.261824265 | -0.108387862 | 0.018656946 | -0.018687279 | 18.94854 | -15.12991516 | 0.148993341 | -0.14923558 | 311.7715583 | -248.9414607
17641 | 0.261084562 | -0.108792219 | 0.01871185 | -0.018646329 | 18.8788821 | -15.15551377 | 0.1494318 | -0.148908554 | 310.6254356 | -249.3626499
17642 | 0.261056203 | -0.109766266 | 0.018686264 | -0.018673412 | 18.89858916 | -15.18690782 | 0.149227474 | -0.149124836 | 310.9496876 | -249.8791947
17643 | 0.26093243 | -0.109462771 | 0.018689764 | -0.018678457 | 18.82725954 | -15.16210064 | 0.14925542 | -0.149165129 | 309.776059 | -249.4710276
17644 | 0.260996761 | -0.109620002 | 0.018655151 | -0.018655051 | 18.87038751 | -15.20382501 | 0.148979006 | -0.148978206 | 310.485669 | -250.1575433
17645 | 0.260859996 | -0.110559264 | 0.018699794 | -0.018648739 | 18.83189185 | -15.24451831 | 0.149335522 | -0.148927798 | 309.8522771 | -250.8270944
17646 | 0.260830939 | -0.111412611 | 0.018654171 | -0.018652536 | 18.76313426 | -15.27443016 | 0.148971178 | -0.148958125 | 308.7209677 | -251.3192517
17647 | 0.260995155 | -0.109221372 | 0.018664008 | -0.018661142 | 18.84644954 | -15.14939582 | 0.149049736 | -0.149026847 | 310.0918034 | -249.2619876
17648 | 0.261072827 | -0.108784186 | 0.018648364 | -0.018653649 | 18.91207192 | -15.05293222 | 0.148924805 | -0.148967013 | 311.1715274 | -247.6748148
17649 | 0.261291804 | -0.108604953 | 0.018686108 | -0.018651135 | 18.97113575 | -15.11973636 | 0.149226228 | -0.148946931 | 312.1433395 | -248.773983
17650 | 0.262308529 | -0.106749409 | 0.018691848 | -0.018685282 | 19.0161827 | -14.96848566 | 0.149272061 | -0.149219627 | 312.8845238 | -246.2853656
17651 | 0.263308071 | -0.105895154 | 0.018672856 | -0.018680709 | 19.10754303 | -14.92453124 | 0.149120392 | -0.149183109 | 314.3877293 | -245.5621575
17652 | 0.262825343 | -0.10647106 | 0.0186932 | -0.018692944 | 19.0741417 | -14.95399456 | 0.149282864 | -0.149280819 | 313.8381575 | -246.0469349
17653 | 0.263039082 | -0.106371944 | 0.018673074 | -0.018654269 | 19.08789538 | -14.95802812 | 0.14912214 | -0.148971959 | 314.0644549 | -246.1133015
17654 | 0.262905041 | -0.107051996 | 0.018716197 | -0.01869005 | 19.07849982 | -14.97189132 | 0.149466515 | -0.149257707 | 313.9098643 | -246.3414009
17655 | 0.26308148 | -0.10609157 | 0.018692527 | -0.018670313 | 19.10268608 | -14.90414804 | 0.149277491 | -0.149100088 | 314.3078152 | -245.2267805
17656 | 0.264862076 | -0.105263926 | 0.018704292 | -0.0186317 | 19.18286718 | -14.86068498 | 0.149371445 | -0.14879173 | 315.6270824 | -244.5116571
17657 | 0.264155202 | -0.106158625 | 0.018667815 | -0.01867141 | 19.16067917 | -14.86541172 | 0.149080137 | -0.149108846 | 315.2620098 | -244.589429
17658 | 0.265842759 | -0.104979431 | 0.018698919 | -0.018675643 | 19.17490102 | -14.83660536 | 0.149328531 | -0.149142649 | 315.4960104 | -244.1154608
17659 | 0.265553583 | -0.106111616 | 0.018657137 | -0.018628229 | 19.22161663 | -14.86533312 | 0.148994866 | -0.148764006 | 316.2646499 | -244.5881357
17660 | 0.264851529 | -0.105585861 | 0.018702297 | -0.018643971 | 19.14737727 | -14.87487359 | 0.14935551 | -0.148889719 | 315.0431458 | -244.7451106
17661 | 0.264602027 | -0.105663184 | 0.018729678 | -0.01865866 | 19.15782942 | -14.83929642 | 0.149574172 | -0.149007026 | 315.2151211 | -244.1597383
17662 | 0.263800368 | -0.106061185 | 0.018654667 | -0.018670276 | 19.12903981 | -14.9166421 | 0.148975138 | -0.14909979 | 314.7414287 | -245.4323528
17663 | 0.265001844 | -0.105281179 | 0.018722344 | -0.018671701 | 19.1749705 | -14.81961682 | 0.149515602 | -0.14911117 | 315.4971535 | -243.8359383
17664 | 0.264887361 | -0.105024274 | 0.018710171 | -0.018673144 | 19.15935669 | -14.83200248 | 0.149418394 | -0.149122698 | 315.2402503 | -244.0397269
17665 | 0.263187372 | -0.105874408 | 0.018673219 | -0.018678478 | 19.12382217 | -14.89820434 | 0.149123293 | -0.149165296 | 314.6555798 | -245.1289853
17666 | 0.26509663 | -0.106412946 | 0.018719792 | -0.018673885 | 19.17376816 | -14.92059315 | 0.149495223 | -0.149128611 | 315.4773708 | -245.4973616
17667 | 0.262882899 | -0.106688361 | 0.018665524 | -0.018707624 | 19.08788122 | -14.95335316 | 0.149061841 | -0.149398052 | 314.064222 | -246.0363816
17668 | 0.26237775 | -0.107692234 | 0.018689577 | -0.018615912 | 19.06865137 | -15.05245101 | 0.149253932 | -0.148665646 | 313.7478218 | -247.6668971
17669 | 0.261565753 | -0.108709867 | 0.018708255 | -0.018629454 | 18.96007508 | -15.11260588 | 0.149403091 | -0.148773787 | 311.9613518 | -248.6566609
17670 | 0.261064655 | -0.109196716 | 0.018703384 | -0.018675414 | 18.89388179 | -15.12759756 | 0.149364193 | -0.149140827 | 310.8722345 | -248.903328
17671 | 0.260862511 | -0.109823403 | 0.018697838 | -0.018653652 | 18.84022634 | -15.1921317 | 0.149319903 | -0.148967031 | 309.9894096 | -249.9651463
17672 | 0.260929077 | -0.109576206 | 0.018692006 | -0.018676395 | 18.82869611 | -15.1949577 | 0.149273326 | -0.149148655 | 309.7996957 | -250.0116443
17673 | 0.261140092 | -0.107726739 | 0.018740388 | -0.018719589 | 18.97195615 | -15.00033243 | 0.149659703 | -0.149493606 | 312.1568381 | -246.8093592
17674 | 0.261603052 | -0.107528787 | 0.018701612 | -0.018675044 | 19.03847521 | -15.02329661 | 0.149350043 | -0.14913787 | 313.2513157 | -247.1872025
17675 | 0.261986245 | -0.107148388 | 0.018712011 | -0.018678783 | 19.04441677 | -14.98918785 | 0.149433083 | -0.149167732 | 313.3490756 | -246.6259909
17676 | 0.261594461 | -0.107454118 | 0.018662436 | -0.018674041 | 18.99649892 | -14.99813767 | 0.149037185 | -0.149129857 | 312.5606549 | -246.7732476
17677 | 0.262490696 | -0.108125578 | 0.018687964 | -0.018668567 | 19.08682715 | -14.99579279 | 0.149241047 | -0.149086143 | 314.0468788 | -246.7346659
17678 | 0.26331303 | -0.106961402 | 0.018657752 | -0.018700444 | 19.1194416 | -14.93204944 | 0.148999775 | -0.149340709 | 314.5835037 | -245.6858588
17679 | 0.263827959 | -0.105522019 | 0.018687682 | -0.018677729 | 19.1522127 | -14.8466113 | 0.149238797 | -0.149159309 | 315.122706 | -244.2800945
17680 | 0.264323748 | -0.104931095 | 0.018690714 | -0.018651915 | 19.18660887 | -14.80231397 | 0.149263006 | -0.14895316 | 315.6886465 | -243.5512442
17681 | 0.264822681 | -0.106243212 | 0.018673 | -0.018655745 | 19.21034288 | -14.86417046 | 0.149121545 | -0.148983747 | 316.0791562 | -244.5690057
17682 | 0.264004747 | -0.106283375 | 0.018688132 | -0.018692322 | 19.17871656 | -14.87935437 | 0.149242386 | -0.149275854 | 315.5587897 | -244.8188356
17683 | 0.263759925 | -0.106235878 | 0.018690534 | -0.018711121 | 19.1627942 | -14.90664799 | 0.149261574 | -0.14942598 | 315.2968097 | -245.2679136
17684 | 0.263474941 | -0.107260775 | 0.018692749 | -0.018641347 | 19.12579648 | -14.96394221 | 0.149279257 | -0.148868763 | 314.6880643 | -246.2106094
17685 | 0.262512279 | -0.107008969 | 0.018691421 | -0.018665899 | 19.09432337 | -14.91879961 | 0.149268659 | -0.149064834 | 314.1702185 | -245.4678514
17686 | 0.262525271 | -0.10746222 | 0.018696059 | -0.018660115 | 19.06588152 | -14.95991144 | 0.149305697 | -0.149018647 | 313.7022479 | -246.1442888
17687 | 0.261567918 | -0.108096451 | 0.018671854 | -0.018646583 | 19.00449526 | -15.01597669 | 0.149112397 | -0.148910581 | 312.6922233 | -247.0667636
17688 | 0.26217847 | -0.107185059 | 0.018659784 | -0.018658807 | 19.06957254 | -14.95888103 | 0.149016007 | -0.149008198 | 313.7629784 | -246.1273348
17689 | 0.26411441 | -0.107325595 | 0.018704399 | -0.0186832 | 19.14865151 | -14.96427665 | 0.1493723 | -0.149203004 | 315.0641116 | -246.2161121
17690 | 0.262121054 | -0.10569301 | 0.018677214 | -0.018686865 | 19.07579731 | -14.85953741 | 0.1491552 | -0.149232271 | 313.8653983 | -244.4927754
17691 | 0.2637762 | -0.10533629 | 0.018641808 | -0.018687584 | 19.15649176 | -14.81166789 | 0.148872445 | -0.149238016 | 315.1931118 | -243.7051499
17692 | 0.263731427 | -0.106323329 | 0.018716327 | -0.018629658 | 19.16961158 | -14.88049636 | 0.149467556 | -0.148775423 | 315.40898 | -244.8376254
17693 | 0.26355422 | -0.106095621 | 0.018676038 | -0.018624115 | 19.1714854 | -14.84490484 | 0.14914581 | -0.148731151 | 315.4398111 | -244.252017
17694 | 0.263822999 | -0.105361157 | 0.018673847 | -0.018652532 | 19.18523032 | -14.78947252 | 0.149128313 | -0.148958088 | 315.6659645 | -243.3399562
17695 | 0.264902728 | -0.105944886 | 0.018716695 | -0.018649123 | 19.2088997 | -14.85457364 | 0.149470494 | -0.148930866 | 316.0554107 | -244.4111036
17696 | 0.263814897 | -0.106947851 | 0.018680239 | -0.018671526 | 19.17227181 | -14.90964778 | 0.149179353 | -0.149109775 | 315.4527503 | -245.317271
17697 | 0.263989171 | -0.105511123 | 0.018663971 | -0.018666984 | 19.17392546 | -14.81738193 | 0.149049439 | -0.149073499 | 315.4799589 | -243.7991663
17698 | 0.264344773 | -0.104603852 | 0.018717941 | -0.018691931 | 19.20118276 | -14.70923228 | 0.149480441 | -0.149272731 | 315.9284394 | -242.019716
17699 | 0.266442973 | -0.104371254 | 0.018684909 | -0.018617295 | 19.25885621 | -14.67803847 | 0.149216652 | -0.14867669 | 316.8773749 | -241.5064658
17700 | 0.268470276 | -0.103609758 | 0.01867113 | -0.018622161 | 19.39024236 | -14.53659069 | 0.149106614 | -0.148715551 | 319.039149 | -239.1791416
17701 | 0.268850605 | -0.103143165 | 0.018676716 | -0.018673722 | 19.43580518 | -14.49987693 | 0.149151221 | -0.149127309 | 319.788821 | -238.5750683
17702 | 0.269477152 | -0.103128217 | 0.018639533 | -0.018651631 | 19.46036126 | -14.47439687 | 0.148854279 | -0.148950892 | 320.1928569 | -238.1558299
17703 | 0.270422142 | -0.103641749 | 0.018661929 | -0.01869391 | 19.54868427 | -14.51990632 | 0.149033132 | -0.149288535 | 321.6460876 | -238.9046238
17704 | 0.270216645 | -0.102822837 | 0.018666162 | -0.018658774 | 19.5076284 | -14.47856734 | 0.149066935 | -0.149007937 | 320.9705711 | -238.224449
17705 | 0.269881369 | -0.103957048 | 0.018688551 | -0.018662041 | 19.51434119 | -14.55044532 | 0.149245733 | -0.149034024 | 321.0810206 | -239.4071001
17706 | 0.269576478 | -0.10350233 | 0.018696057 | -0.018679547 | 19.48241815 | -14.5355273 | 0.149305679 | -0.149173831 | 320.5557719 | -239.1616451
17707 | 0.269138872 | -0.104309297 | 0.018677286 | -0.018673156 | 19.41942526 | -14.62746356 | 0.149155776 | -0.149122791 | 319.5193126 | -240.6743267
17708 | 0.268826507 | -0.103576579 | 0.018679517 | -0.018631065 | 19.41271611 | -14.56577219 | 0.149173589 | -0.148786654 | 319.4089229 | -239.6592821
17709 | 0.269179175 | -0.103470478 | 0.018659524 | -0.018692842 | 19.44942065 | -14.53090264 | 0.149013925 | -0.149280001 | 320.0128444 | -239.0855527
17710 | 0.269990823 | -0.103690294 | 0.018689126 | -0.018680045 | 19.46899584 | -14.54946045 | 0.149250325 | -0.14917781 | 320.3349266 | -239.3908954
17711 | 0.270141208 | -0.103610107 | 0.018681703 | -0.01865724 | 19.50626001 | -14.57431866 | 0.149191048 | -0.148995684 | 320.9480561 | -239.7999022
17712 | 0.270373457 | -0.103870156 | 0.018640392 | -0.018674911 | 19.51315729 | -14.54878338 | 0.14886114 | -0.149136811 | 321.0615412 | -239.3797551
17713 | 0.269991661 | -0.10385863 | 0.018714628 | -0.018695724 | 19.44872355 | -14.59185109 | 0.149453982 | -0.14930302 | 320.0013747 | -240.0883737
17714 | 0.269892266 | -0.103081558 | 0.018668679 | -0.018682287 | 19.46043363 | -14.54004869 | 0.149087035 | -0.149195716 | 320.1940476 | -239.2360381
17715 | 0.270301722 | -0.102400738 | 0.018653039 | -0.018632008 | 19.49841846 | -14.49379232 | 0.148962141 | -0.148794184 | 320.8190345 | -238.4749546
17716 | 0.270043978 | -0.103144562 | 0.018690299 | -0.018660655 | 19.47257025 | -14.53344319 | 0.149259697 | -0.149022961 | 320.3937386 | -239.1273539
17717 | 0.270319533 | -0.103329523 | 0.018685156 | -0.018657084 | 19.47604008 | -14.55851626 | 0.149218623 | -0.148994438 | 320.4508298 | -239.539896
17718 | 0.270554506 | -0.102991802 | 0.018687326 | -0.018671987 | 19.52817906 | -14.512855 | 0.149235952 | -0.149113457 | 321.3087032 | -238.7886043
17719 | 0.270560792 | -0.103614717 | 0.018684257 | -0.018677249 | 19.52001862 | -14.57255427 | 0.149211446 | -0.149155479 | 321.1744348 | -239.7708717
17720 | 0.270641468 | -0.103765242 | 0.018677759 | -0.018653077 | 19.48576327 | -14.58068248 | 0.149159551 | -0.148962439 | 320.6108112 | -239.9046099
17721 | 0.269202226 | -0.104300217 | 0.018692588 | -0.018618173 | 19.37312447 | -14.6996066 | 0.149277974 | -0.1486837 | 318.7574982 | -241.861339
17722 | 0.266316755 | -0.104910559 | 0.018663114 | -0.018641642 | 19.24617561 | -14.81485171 | 0.149042596 | -0.148871125 | 316.6687333 | -243.7575351
17723 | 0.264911739 | -0.105072749 | 0.018675743 | -0.018649228 | 19.17772377 | -14.83272938 | 0.149143449 | -0.148931703 | 315.5424547 | -244.051687
17724 | 0.264682913 | -0.105418503 | 0.018681584 | -0.01866001 | 19.18612802 | -14.81508687 | 0.1491901 | -0.149017811 | 315.6807349 | -243.7614043
17725 | 0.266410563 | -0.104316841 | 0.018630196 | -0.018646872 | 19.25136205 | -14.72142357 | 0.148779718 | -0.148912886 | 316.7540689 | -242.2203066
17726 | 0.26937133 | -0.103723612 | 0.018671261 | -0.018670797 | 19.39125462 | -14.60398026 | 0.149107656 | -0.149103955 | 319.0558043 | -240.2879421
17727 | 0.269836037 | -0.103050824 | 0.018692835 | -0.018656979 | 19.45694331 | -14.52119453 | 0.149279945 | -0.148993602 | 320.1366193 | -238.9258195
17728 | 0.27069609 | -0.102728331 | 0.018659177 | -0.018696232 | 19.55188606 | -14.51654267 | 0.149011154 | -0.149307073 | 321.6987686 | -238.8492796
17729 | 0.270696719 | -0.102692149 | 0.018689093 | -0.01870711 | 19.56483396 | -14.51173732 | 0.149250065 | -0.149393943 | 321.911808 | -238.7702144
17730 | 0.270535786 | -0.103591178 | 0.018675736 | -0.018681491 | 19.48606363 | -14.57882412 | 0.149143393 | -0.149189356 | 320.6157531 | -239.8740332
17731 | 0.269907912 | -0.103423051 | 0.018695598 | -0.018673524 | 19.45388215 | -14.57071882 | 0.149302016 | -0.149125729 | 320.0862521 | -239.7406719
17732 | 0.269017963 | -0.103966408 | 0.018630448 | -0.018665584 | 19.36420314 | -14.61475939 | 0.148781726 | -0.149062324 | 318.6107103 | -240.4652975
17733 | 0.269997878 | -0.103860307 | 0.018697852 | -0.018641668 | 19.46065184 | -14.59266962 | 0.149320015 | -0.148871329 | 320.1976379 | -240.1018416
17734 | 0.268679963 | -0.10422017 | 0.01867659 | -0.018645849 | 19.31927316 | -14.71611178 | 0.149150217 | -0.148904724 | 317.8714507 | -242.1329084
17735 | 0.267301629 | -0.105007859 | 0.018668406 | -0.018634771 | 19.2886686 | -14.79952158 | 0.14908486 | -0.148816255 | 317.3678957 | -243.5052994
17736 | 0.266093727 | -0.104699615 | 0.018698376 | -0.01867581 | 19.20301942 | -14.81419532 | 0.149324198 | -0.149143988 | 315.9586591 | -243.7467351
17737 | 0.266660134 | -0.104495585 | 0.018685605 | -0.018654951 | 19.25839689 | -14.75124918 | 0.149222212 | -0.148977407 | 316.8698173 | -242.711045
17738 | 0.266676898 | -0.104134046 | 0.018625849 | -0.018631917 | 19.24090236 | -14.68487335 | 0.148745004 | -0.148793459 | 316.5819696 | -241.6189242
17739 | 0.267032221 | -0.104440125 | 0.018646716 | -0.018697729 | 19.27981619 | -14.74274369 | 0.148911641 | -0.149319029 | 317.2222418 | -242.5710991
17740 | 0.268280775 | -0.104377261 | 0.018668499 | -0.018671489 | 19.35128309 | -14.70882837 | 0.149085603 | -0.149109478 | 318.398129 | -242.0130702
17741 | 0.268254512 | -0.103982752 | 0.018648562 | -0.018665172 | 19.33176741 | -14.64419579 | 0.148926385 | -0.149059033 | 318.077026 | -240.9496321
17742 | 0.269214379 | -0.103592994 | 0.018665379 | -0.018623945 | 19.38556917 | -14.59526513 | 0.149060688 | -0.148729794 | 318.9622583 | -240.1445469
17743 | 0.270610525 | -0.102970009 | 0.018694811 | -0.018672963 | 19.46412381 | -14.53218106 | 0.149295731 | -0.149121248 | 320.2547643 | -239.1065874
17744 | 0.270472782 | -0.102707795 | 0.018658101 | -0.018683463 | 19.49738171 | -14.50790968 | 0.149002564 | -0.149205105 | 320.8019762 | -238.7072359
17745 | 0.270815323 | -0.101608229 | 0.018682974 | -0.018639635 | 19.60467789 | -14.42667115 | 0.149201201 | -0.148855097 | 322.5673839 | -237.3705704
17746 | 0.270911086 | -0.102472054 | 0.018701147 | -0.018662807 | 19.59001776 | -14.48784387 | 0.149346325 | -0.149040142 | 322.326172 | -238.3770813
17747 | 0.270649222 | -0.103288871 | 0.018710458 | -0.018659624 | 19.51770708 | -14.55495451 | 0.149420681 | -0.149014724 | 321.1364016 | -239.4812924
17748 | 0.270594809 | -0.102977623 | 0.018706572 | -0.018666145 | 19.50660674 | -14.54766672 | 0.149389648 | -0.149066805 | 320.9537611 | -239.3613821
17749 | 0.27005704 | -0.103636021 | 0.018684783 | -0.018681601 | 19.44059096 | -14.60786257 | 0.149215648 | -0.14919023 | 319.8675644 | -240.3518201
17750 | 0.27036731 | -0.102944933 | 0.018650595 | -0.018660038 | 19.48199868 | -14.54322198 | 0.148942618 | -0.149018034 | 320.5488702 | -239.2882502
17751 | 0.270702656 | -0.102368817 | 0.018697445 | -0.018679913 | 19.53904508 | -14.51209038 | 0.149316761 | -0.14917675 | 321.4874883 | -238.7760236
17752 | 0.270599279 | -0.103559257 | 0.018695757 | -0.018674076 | 19.51674204 | -14.56152704 | 0.14930328 | -0.149130135 | 321.1205233 | -239.5894341
17753 | 0.26994116 | -0.103675206 | 0.018666902 | -0.018669805 | 19.40950733 | -14.57398152 | 0.149072848 | -0.149096035 | 319.3561269 | -239.7943551
17754 | 0.270546124 | -0.104045058 | 0.018681733 | -0.018650336 | 19.43918969 | -14.67702677 | 0.14919129 | -0.148940554 | 319.8445085 | -241.4898197
17755 | 0.268556679 | -0.10460902 | 0.018668264 | -0.018637731 | 19.26694559 | -14.78467574 | 0.149083725 | -0.148839887 | 317.0104742 | -243.261032
17756 | 0.267725544 | -0.104383687 | 0.018696665 | -0.018685752 | 19.28985929 | -14.7530566 | 0.149310532 | -0.149223383 | 317.3874869 | -242.7407835
17757 | 0.268586365 | -0.10414592 | 0.018660632 | -0.018663095 | 19.33285212 | -14.65923302 | 0.149022775 | -0.149042447 | 318.0948734 | -241.1970485
17758 | 0.269732381 | -0.103298021 | 0.018691722 | -0.018657654 | 19.43623377 | -14.59641196 | 0.149271057 | -0.148998994 | 319.7958729 | -240.1634164
17759 | 0.27033951 | -0.103279022 | 0.018646324 | -0.018670052 | 19.4618349 | -14.55769278 | 0.148908517 | -0.149098005 | 320.2171034 | -239.5263468
17760 | 0.270768803 | -0.102605606 | 0.018690164 | -0.018651151 | 19.54408605 | -14.52995073 | 0.149258618 | -0.148947062 | 321.5704304 | -239.0698904
17761 | 0.268747298 | -0.104196142 | 0.018646769 | -0.018677945 | 19.3423992 | -14.66828808 | 0.148912068 | -0.149161038 | 318.2519572 | -241.3460369
17762 | 0.268912142 | -0.104217236 | 0.018683622 | -0.018657139 | 19.33913892 | -14.66765767 | 0.14920637 | -0.148994885 | 318.1983139 | -241.3356643
17763 | 0.26862115 | -0.104365596 | 0.018734034 | -0.018654003 | 19.34723007 | -14.69452288 | 0.149608961 | -0.148969839 | 318.3314422 | -241.7776935
17764 | 0.268716983 | -0.104403384 | 0.018663165 | -0.018691596 | 19.33781067 | -14.77153646 | 0.149043005 | -0.149270053 | 318.1764593 | -243.0448436
17765 | 0.267293736 | -0.104453047 | 0.018666963 | -0.01867869 | 19.25084759 | -14.75547217 | 0.149073332 | -0.149166988 | 316.7456042 | -242.7805283
17766 | 0.267666172 | -0.104886811 | 0.018650597 | -0.018674746 | 19.31959447 | -14.79332028 | 0.148942636 | -0.14913549 | 317.8767373 | -243.4032657
17767 | 0.26636097 | -0.104574096 | 0.018676525 | -0.018671412 | 19.26319124 | -14.80006846 | 0.149149696 | -0.149108864 | 316.9487017 | -243.5142975
17768 | 0.267109544 | -0.104265851 | 0.018676723 | -0.018671244 | 19.28188913 | -14.73890888 | 0.149151277 | -0.149107525 | 317.256349 | -242.5080026
17769 | 0.268779568 | -0.104621034 | 0.01867842 | -0.018649344 | 19.32964483 | -14.73796852 | 0.149164831 | -0.148932633 | 318.042102 | -242.4925304
17770 | 0.266779786 | -0.10445172 | 0.018679878 | -0.018712367 | 19.23294552 | -14.72185021 | 0.149176471 | -0.149435928 | 316.4510508 | -242.2273263
17771 | 0.26754184 | -0.10447477 | 0.018690662 | -0.018657288 | 19.29234089 | -14.74758955 | 0.149262597 | -0.148996075 | 317.4283182 | -242.6508309
17772 | 0.267221931 | -0.104151159 | 0.018640662 | -0.018661421 | 19.27000033 | -14.70636502 | 0.148863297 | -0.149029079 | 317.0607356 | -241.9725393
17773 | 0.268309273 | -0.104686832 | 0.018660737 | -0.018629742 | 19.29741167 | -14.75116201 | 0.149023612 | -0.148776092 | 317.5117506 | -242.7096107
17774 | 0.268026035 | -0.104226247 | 0.018686844 | -0.018689023 | 19.31357924 | -14.66010138 | 0.149232103 | -0.149249507 | 317.7777653 | -241.2113363
17775 | 0.268351462 | -0.10409954 | 0.018682911 | -0.018691831 | 19.34047611 | -14.66355352 | 0.149200699 | -0.149271931 | 318.2203155 | -241.2681363
17776 | 0.270324772 | -0.103817489 | 0.018677815 | -0.018666967 | 19.45713162 | -14.56615701 | 0.149159997 | -0.149073369 | 320.1397177 | -239.6656139
17777 | 0.270564425 | -0.102930963 | 0.018692364 | -0.018708637 | 19.51858047 | -14.53661174 | 0.149276189 | -0.149406141 | 321.1507721 | -239.1794879
17778 | 0.269987121 | -0.101331207 | 0.018665696 | -0.018734942 | 19.43060169 | -14.42419188 | 0.149063217 | -0.149616213 | 319.703205 | -237.3297774
17779 | 0.270765451 | -0.100776535 | 0.018671479 | -0.018661542 | 19.59105749 | -14.4091635 | 0.149109403 | -0.149030045 | 322.3432793 | -237.0825066
17780 | 0.270819234 | -0.10005611 | 0.01868215 | -0.01866194 | 19.61594867 | -14.37134333 | 0.149194618 | -0.149033225 | 322.7528286 | -236.4602289
17781 | 0.271286316 | -0.099056149 | 0.018673717 | -0.018677768 | 19.71486565 | -14.30446366 | 0.149127272 | -0.149159625 | 324.3803684 | -235.359818
17782 | 0.270918281 | -0.101022683 | 0.018674495 | -0.018695829 | 19.64149298 | -14.41846089 | 0.149133482 | -0.149303857 | 323.1731244 | -237.2354821
17783 | 0.270856604 | -0.100224726 | 0.018668732 | -0.018701072 | 19.58235623 | -14.35050676 | 0.149087463 | -0.14934573 | 322.2001124 | -236.1173924
17784 | 0.270996721 | -0.100102699 | 0.018661188 | -0.018669491 | 19.66085033 | -14.35901364 | 0.149027219 | -0.149093524 | 323.4916224 | -236.2573612
17785 | 0.270962146 | -0.100389011 | 0.018682676 | -0.018664306 | 19.64882212 | -14.38557245 | 0.149198821 | -0.149052116 | 323.293715 | -236.694349
17786 | 0.271193836 | -0.099203321 | 0.018698607 | -0.018649649 | 19.68350001 | -14.29315982 | 0.149326039 | -0.148935069 | 323.8642909 | -235.1738293
17787 | 0.27128443 | -0.099015427 | 0.018674592 | -0.018668378 | 19.66355583 | -14.29959685 | 0.149134263 | -0.149084637 | 323.5361375 | -235.2797414
17788 | 0.271202707 | -0.099231121 | 0.018660432 | -0.018681715 | 19.71524525 | -14.32584226 | 0.149021176 | -0.149191141 | 324.3866143 | -235.7115728
17789 | 0.271317259 | -0.098257842 | 0.018706262 | -0.018663405 | 19.71140048 | -14.2253954 | 0.149387175 | -0.14904492 | 324.3233538 | -234.058861
17790 | 0.271843433 | -0.098187015 | 0.018675433 | -0.018692104 | 19.78941606 | -14.22189213 | 0.149140976 | -0.149274107 | 325.6069905 | -234.0012198
17791 | 0.272037754 | -0.098613864 | 0.018696714 | -0.018679412 | 19.8007971 | -14.26122719 | 0.149310922 | -0.149172752 | 325.7942495 | -234.6484228
17792 | 0.27133074 | -0.099951127 | 0.018704248 | -0.018651887 | 19.71584754 | -14.3733304 | 0.149371092 | -0.148952937 | 324.396524 | -236.4929233
17793 | 0.270953345 | -0.100048916 | 0.018675715 | -0.018629591 | 19.56418334 | -14.38566865 | 0.149143225 | -0.148774884 | 321.901103 | -236.6959319
17794 | 0.270834881 | -0.100540654 | 0.018666609 | -0.018658262 | 19.59344763 | -14.39924547 | 0.149070505 | -0.149003847 | 322.3826058 | -236.9193194
17795 | 0.271166664 | -0.10037099 | 0.018650951 | -0.018657787 | 19.64980038 | -14.43278305 | 0.148945463 | -0.149000054 | 323.3098109 | -237.471133
17796 | 0.270838792 | -0.101105245 | 0.018698141 | -0.018676101 | 19.61251814 | -14.43328783 | 0.14932232 | -0.149146312 | 322.6963841 | -237.4794384
17797 | 0.270822028 | -0.100110732 | 0.018696104 | -0.018664285 | 19.59762787 | -14.41204865 | 0.149306051 | -0.149051949 | 322.4513858 | -237.1299775
17798 | 0.270803938 | -0.100434134 | 0.01870202 | -0.018646716 | 19.59034102 | -14.40311903 | 0.149353297 | -0.148911641 | 322.3314909 | -236.9830533
17799 | 0.270691899 | -0.101206596 | 0.018700744 | -0.018706325 | 19.5390489 | -14.49000156 | 0.149343108 | -0.149387677 | 321.4875511 | -238.412583
17800 | 0.270864427 | -0.101096025 | 0.018695284 | -0.018682227 | 19.53315362 | -14.48225603 | 0.149299506 | -0.149195232 | 321.3905527 | -238.2851412
17801 | 0.270672551 | -0.102091097 | 0.018694271 | -0.018639377 | 19.51210033 | -14.50317046 | 0.149291417 | -0.148853033 | 321.0441504 | -238.6292587
17802 | 0.270826918 | -0.101088272 | 0.018695855 | -0.018640704 | 19.54556098 | -14.47499506 | 0.149304061 | -0.148863632 | 321.5946984 | -238.1656722
17803 | 0.271023054 | -0.099482508 | 0.018655165 | -0.018653023 | 19.62734843 | -14.34632018 | 0.148979117 | -0.148962011 | 322.9403957 | -236.0485082
17804 | 0.271466457 | -0.098654237 | 0.018678558 | -0.018642357 | 19.69254995 | -14.30963716 | 0.149165928 | -0.148876833 | 324.0131949 | -235.4449406
17805 | 0.271462266 | -0.09907871 | 0.018698115 | -0.018628599 | 19.69749825 | -14.31802558 | 0.149322116 | -0.148766963 | 324.0946123 | -235.5829603
17806 | 0.271179726 | -0.09893992 | 0.018680059 | -0.018657172 | 19.6509813 | -14.36672248 | 0.149177921 | -0.148995145 | 323.3292413 | -236.3841993
17807 | 0.270849689 | -0.100390059 | 0.018618159 | -0.018632697 | 19.58711054 | -14.43713717 | 0.148683588 | -0.148799688 | 322.2783379 | -237.5427739
17808 | 0.27112217 | -0.100941099 | 0.01866924 | -0.018669675 | 19.64524994 | -14.49611727 | 0.149091516 | -0.149094993 | 323.2349398 | -238.5132085
17809 | 0.270882658 | -0.102228699 | 0.018708653 | -0.018643705 | 19.56412746 | -14.52147625 | 0.149406271 | -0.148887599 | 321.9001836 | -238.9304548
17810 | 0.270479558 | -0.103720469 | 0.018713918 | -0.018675289 | 19.43689948 | -14.67958214 | 0.149448311 | -0.149139823 | 319.8068263 | -241.5318646
17811 | 0.269378665 | -0.104224501 | 0.018698828 | -0.018629102 | 19.31329528 | -14.72930564 | 0.149327805 | -0.148770979 | 317.7730931 | -242.3499948
17812 | 0.268304943 | -0.104660639 | 0.018711883 | -0.018651114 | 19.27179769 | -14.84928187 | 0.14943206 | -0.148946764 | 317.0903086 | -244.3240349
17813 | 0.2669352 | -0.104743131 | 0.018712621 | -0.018658178 | 19.20751957 | -14.88977624 | 0.149437955 | -0.149003177 | 316.0327027 | -244.9903128
17814 | 0.266537339 | -0.104569905 | 0.018692865 | -0.01864812 | 19.19761989 | -14.85997457 | 0.149280187 | -0.148922853 | 315.8698174 | -244.4999683
17815 | 0.267031871 | -0.104759825 | 0.018718232 | -0.018670413 | 19.19411793 | -14.82458953 | 0.149482765 | -0.149100888 | 315.8121976 | -243.9177572
17816 | 0.266889589 | -0.104269134 | 0.018704064 | -0.018641808 | 19.19962531 | -14.80063889 | 0.149369623 | -0.148872445 | 315.9028137 | -243.5236832
17817 | 0.269021386 | -0.104153045 | 0.018674616 | -0.018651978 | 19.274035 | -14.76737782 | 0.149134449 | -0.148953662 | 317.1271205 | -242.9764191
17818 | 0.268500381 | -0.104194186 | 0.018692395 | -0.01867235 | 19.27312454 | -14.73784288 | 0.149276431 | -0.149116357 | 317.1121402 | -242.4904632
17819 | 0.269688725 | -0.103902286 | 0.018687768 | -0.018685626 | 19.33553163 | -14.68032384 | 0.149239485 | -0.149222379 | 318.1389609 | -241.5440684
17820 | 0.270190522 | -0.103792902 | 0.018691722 | -0.018647992 | 19.38317344 | -14.68412951 | 0.149271057 | -0.14892183 | 318.9228398 | -241.6066852
17821 | 0.270258834 | -0.104288273 | 0.018686357 | -0.0186628 | 19.39961994 | -14.69393289 | 0.149228217 | -0.149040086 | 319.1934439 | -241.767986
17822 | 0.270054106 | -0.103957188 | 0.018725592 | -0.018648907 | 19.37745996 | -14.69370667 | 0.14954154 | -0.148929137 | 318.8288326 | -241.7642639
17823 | 0.269445231 | -0.1039933 | 0.018683705 | -0.018698644 | 19.33899894 | -14.7330299 | 0.149207039 | -0.149326336 | 318.1960107 | -242.4112724
17824 | 0.269320271 | -0.104566273 | 0.018666034 | -0.018716975 | 19.3113802 | -14.81191404 | 0.149065913 | -0.149472725 | 317.7415832 | -243.7091999
17825 | 0.26753276 | -0.104611744 | 0.018681833 | -0.018662599 | 19.21669329 | -14.81736125 | 0.14919209 | -0.149038487 | 316.1836433 | -243.7988261
17826 | 0.268234395 | -0.104365526 | 0.018682101 | -0.018643137 | 19.25214147 | -14.79008757 | 0.149194228 | -0.148883062 | 316.7668933 | -243.3500759
17827 | 0.266642532 | -0.104889605 | 0.018699484 | -0.018653463 | 19.20401966 | -14.85456415 | 0.149333049 | -0.148965525 | 315.9751166 | -244.4109473
17828 | 0.267520187 | -0.104547483 | 0.018697596 | -0.018679903 | 19.21355855 | -14.81226888 | 0.149317969 | -0.149176676 | 316.1320655 | -243.7150382
17829 | 0.268183126 | -0.10410918 | 0.018658194 | -0.018680155 | 19.26495507 | -14.74161185 | 0.149003308 | -0.149178684 | 316.977723 | -242.5524763
17830 | 0.269194193 | -0.103530619 | 0.018705871 | -0.018662329 | 19.31808433 | -14.61409442 | 0.149384051 | -0.14903633 | 317.8518901 | -240.4543564
17831 | 0.270612481 | -0.102609238 | 0.018689286 | -0.018674641 | 19.4851853 | -14.56211228 | 0.149251608 | -0.149134654 | 320.6013014 | -239.5990634
17832 | 0.270654111 | -0.103303329 | 0.018697314 | -0.018722819 | 19.47883619 | -14.56561871 | 0.149315719 | -0.149519395 | 320.4968358 | -239.6567568
17833 | 0.269947656 | -0.10365523 | 0.018660432 | -0.018639072 | 19.39811949 | -14.60624905 | 0.149021176 | -0.148850597 | 319.1687561 | -240.3252719
17834 | 0.269690821 | -0.103872181 | 0.018713373 | -0.018708416 | 19.37552262 | -14.64663008 | 0.14944396 | -0.149404374 | 318.7969564 | -240.989685
17835 | 0.270459581 | -0.102986633 | 0.018751969 | -0.018654387 | 19.44460245 | -14.58415352 | 0.149752189 | -0.148972907 | 319.9335678 | -239.961721
17836 | 0.27046929 | -0.102250702 | 0.018667465 | -0.018653274 | 19.44852117 | -14.55525756 | 0.149077348 | -0.148964019 | 319.9980449 | -239.4862787
17837 | 0.270275458 | -0.102600926 | 0.018710029 | -0.01865324 | 19.42994874 | -14.52672333 | 0.14941726 | -0.14896374 | 319.6924616 | -239.016788
17838 | 0.270493178 | -0.103616114 | 0.018678348 | -0.018663619 | 19.46155904 | -14.57725782 | 0.149164255 | -0.149046631 | 320.2125646 | -239.848262
17839 | 0.270477602 | -0.10328447 | 0.018697252 | -0.018692243 | 19.47683087 | -14.57378054 | 0.149315217 | -0.149275222 | 320.463841 | -239.7910483
17840 | 0.27036724 | -0.102675315 | 0.018690953 | -0.018690823 | 19.49399179 | -14.55655685 | 0.149264921 | -0.14926388 | 320.7461999 | -239.5076566
17841 | 0.270549896 | -0.10232097 | 0.018652986 | -0.018658278 | 19.49098436 | -14.53724438 | 0.148961713 | -0.149003977 | 320.6967169 | -239.1898972
17842 | 0.270269661 | -0.103711249 | 0.018679389 | -0.018650935 | 19.45605148 | -14.6000619 | 0.149172566 | -0.148945332 | 320.1219454 | -240.2234711
17843 | 0.269353309 | -0.103746034 | 0.018671559 | -0.018686215 | 19.35398104 | -14.6024297 | 0.149110036 | -0.149227083 | 318.44252 | -240.2624299
17844 | 0.26964011 | -0.10369218 | 0.01867107 | -0.018693305 | 19.35852505 | -14.62688372 | 0.149106131 | -0.149283701 | 318.5172854 | -240.6647863
17845 | 0.269549167 | -0.104253488 | 0.018674886 | -0.018636769 | 19.37364154 | -14.66894438 | 0.149136606 | -0.148832208 | 318.7660058 | -241.3568354
17846 | 0.270115364 | -0.10305746 | 0.018680218 | -0.018677109 | 19.42618992 | -14.55468815 | 0.149179186 | -0.149154363 | 319.6306156 | -239.4769098
17847 | 0.269935712 | -0.104042474 | 0.018679901 | -0.018648241 | 19.44245538 | -14.58643805 | 0.149176657 | -0.148923819 | 319.8982407 | -239.9993098
17848 | 0.269413729 | -0.104097235 | 0.018644853 | -0.018710986 | 19.37185032 | -14.65584394 | 0.148896766 | -0.149424902 | 318.7365339 | -241.1412859
17849 | 0.267633063 | -0.103957397 | 0.01866483 | -0.018685398 | 19.2960267 | -14.62425301 | 0.1490563 | -0.149220557 | 317.4889629 | -240.6215017
17850 | 0.269408071 | -0.104185175 | 0.018664197 | -0.018645081 | 19.39364308 | -14.67095362 | 0.149051242 | -0.148898588 | 319.0951032 | -241.3898945
17851 | 0.267888711 | -0.104351207 | 0.018695733 | -0.018623786 | 19.3167231 | -14.73776046 | 0.149303094 | -0.14872853 | 317.8294931 | -242.4891071
17852 | 0.266992965 | -0.104293372 | 0.018669456 | -0.018663116 | 19.25688079 | -14.72132839 | 0.149093245 | -0.149042615 | 316.844872 | -242.2187405
17853 | 0.268307248 | -0.104380125 | 0.018712418 | -0.018698334 | 19.33737025 | -14.69080448 | 0.149436337 | -0.149323863 | 318.1692128 | -241.7165125
17854 | 0.269485743 | -0.104312371 | 0.01870212 | -0.018658073 | 19.39405417 | -14.64702133 | 0.149354097 | -0.149002341 | 319.101867 | -240.9961224
17855 | 0.268552209 | -0.104225828 | 0.018663193 | -0.018637761 | 19.3405739 | -14.64393707 | 0.149043228 | -0.148840129 | 318.2219245 | -240.9453752
17856 | 0.269470027 | -0.104175885 | 0.018690623 | -0.018672229 | 19.3941609 | -14.58612438 | 0.149262281 | -0.149115391 | 319.1036231 | -239.9941488
17857 | 0.269787632 | -0.104014674 | 0.018673347 | -0.018666865 | 19.43121506 | -14.62848345 | 0.149124316 | -0.149072551 | 319.7132971 | -240.6911076
17858 | 0.269456127 | -0.103281397 | 0.018678055 | -0.018668471 | 19.42829657 | -14.53303797 | 0.149161912 | -0.14908538 | 319.6652775 | -239.1206866
17859 | 0.270483888 | -0.102435383 | 0.018634385 | -0.018667128 | 19.52755768 | -14.48243568 | 0.148813168 | -0.149074652 | 321.2984793 | -238.2880971
17860 | 0.270674228 | -0.1004173 | 0.018711564 | -0.018683216 | 19.58569391 | -14.35959833 | 0.149429513 | -0.149203134 | 322.2550292 | -236.2669814
17861 | 0.270914509 | -0.101275188 | 0.01866358 | -0.018667216 | 19.64296317 | -14.37755674 | 0.149046315 | -0.149075358 | 323.1973142 | -236.5624618
17862 | 0.270972414 | -0.100628175 | 0.018682853 | -0.018667142 | 19.65750968 | -14.32995014 | 0.149200234 | -0.149074763 | 323.4366566 | -235.7791622
17863 | 0.270875742 | -0.099007674 | 0.018676616 | -0.01865204 | 19.67470068 | -14.2680184 | 0.149150421 | -0.148954164 | 323.7195104 | -234.7601625
17864 | 0.27100175 | -0.099731311 | 0.018685824 | -0.018667847 | 19.69373878 | -14.30377429 | 0.149223959 | -0.149080397 | 324.0327555 | -235.3484755
17865 | 0.271092275 | -0.100062396 | 0.018691843 | -0.018706425 | 19.71847499 | -14.34067348 | 0.149272024 | -0.149388477 | 324.439755 | -235.9555997
17866 | 0.270962216 | -0.099487398 | 0.0186708 | -0.01869016 | 19.68443096 | -14.28402923 | 0.149103974 | -0.149258581 | 323.8796084 | -235.0235982
17867 | 0.271025569 | -0.099492357 | 0.018671666 | -0.01869015 | 19.70690899 | -14.29588245 | 0.149110891 | -0.149258507 | 324.2494527 | -235.2186263
17868 | 0.270917442 | -0.099723488 | 0.018667333 | -0.01865608 | 19.69144493 | -14.3252193 | 0.149076288 | -0.148986425 | 323.9950135 | -235.7013229
17869 | 0.270687918 | -0.101023941 | 0.018681752 | -0.018642764 | 19.58141513 | -14.40882888 | 0.149191439 | -0.148880087 | 322.1846279 | -237.0770008
17870 | 0.270912902 | -0.100438534 | 0.01869795 | -0.018662758 | 19.68089668 | -14.36687494 | 0.149320796 | -0.149039751 | 323.8214568 | -236.3867078
17871 | 0.270973252 | -0.101025547 | 0.018682406 | -0.018679121 | 19.66560883 | -14.37369669 | 0.149196664 | -0.149170428 | 323.5699168 | -236.4989501
17872 | 0.270949573 | -0.101430323 | 0.01867764 | -0.01866649 | 19.65254387 | -14.42060433 | 0.149158602 | -0.149069557 | 323.3549512 | -237.2707494
17873 | 0.270825591 | -0.101673259 | 0.018724716 | -0.018649274 | 19.61106714 | -14.45050919 | 0.149534549 | -0.148932075 | 322.67251 | -237.7627918
17874 | 0.270718233 | -0.102928728 | 0.018721026 | -0.018625526 | 19.59489062 | -14.5159821 | 0.149505078 | -0.148742419 | 322.4063482 | -238.8400563
17875 | 0.268810092 | -0.104143475 | 0.01870174 | -0.01861937 | 19.37694103 | -14.62486964 | 0.149351066 | -0.148693257 | 318.8202943 | -240.6316475
17876 | 0.268206455 | -0.104596936 | 0.018704399 | -0.018677005 | 19.31461925 | -14.74013263 | 0.1493723 | -0.149153526 | 317.7948771 | -242.5281378
17877 | 0.267231011 | -0.104759825 | 0.018742393 | -0.018705156 | 19.3212145 | -14.78931475 | 0.149675713 | -0.149378343 | 317.9033927 | -243.3373604
17878 | 0.266920322 | -0.104482593 | 0.01870443 | -0.018627775 | 19.28211469 | -14.7350193 | 0.149372542 | -0.148760381 | 317.2600604 | -242.4440051
17879 | 0.267182606 | -0.10431293 | 0.018709603 | -0.01867445 | 19.29677939 | -14.72859187 | 0.149413857 | -0.149133129 | 317.5013474 | -242.3382508
17880 | 0.268773771 | -0.104195653 | 0.018680066 | -0.018656178 | 19.34490725 | -14.67891065 | 0.149177977 | -0.148987205 | 318.2932237 | -241.5208163
17881 | 0.26920488 | -0.104017118 | 0.018685426 | -0.018610208 | 19.40478217 | -14.63806862 | 0.14922078 | -0.148620091 | 319.2783811 | -240.8488181
17882 | 0.267899049 | -0.104176444 | 0.018688602 | -0.018633731 | 19.29566721 | -14.64951038 | 0.149246142 | -0.148807943 | 317.4830479 | -241.0370763
17883 | 0.268095395 | -0.10441477 | 0.018687328 | -0.018653687 | 19.31806244 | -14.76518074 | 0.149235971 | -0.14896731 | 317.85153 | -242.9402692
17884 | 0.266561367 | -0.104626273 | 0.018729033 | -0.018651454 | 19.23579257 | -14.77068216 | 0.149569022 | -0.148949479 | 316.4978951 | -243.0307872
17885 | 0.267461234 | -0.104362802 | 0.01873083 | -0.018654865 | 19.25027147 | -14.76190304 | 0.149583376 | -0.148976719 | 316.736125 | -242.8863393
17886 | 0.268314303 | -0.104175676 | 0.018721401 | -0.018698167 | 19.31429552 | -14.67916509 | 0.149508072 | -0.149322525 | 317.7895506 | -241.5250027
17887 | 0.269142714 | -0.104138307 | 0.018666639 | -0.018654518 | 19.34000524 | -14.67912486 | 0.149070747 | -0.148973948 | 318.2125679 | -241.5243408
17888 | 0.269016566 | -0.103655509 | 0.018678609 | -0.018644213 | 19.35599521 | -14.59565395 | 0.149166337 | -0.148891652 | 318.4756603 | -240.1509445
17889 | 0.268780686 | -0.102314684 | 0.018680213 | -0.018664592 | 19.34641562 | -14.50930387 | 0.149179148 | -0.149054403 | 318.3180418 | -238.7301754
17890 | 0.270552201 | -0.103597953 | 0.018648117 | -0.018658576 | 19.43533849 | -14.62081932 | 0.148922834 | -0.149006357 | 319.7811424 | -240.5650051
17891 | 0.26990868 | -0.1039699 | 0.018674818 | -0.018654131 | 19.40679662 | -14.70182594 | 0.149136067 | -0.148970862 | 319.3115261 | -241.8978551
17892 | 0.26662961 | -0.105073238 | 0.018689081 | -0.018655312 | 19.19174017 | -14.86205263 | 0.149249972 | -0.148980289 | 315.7730749 | -244.5341598
17893 | 0.264644496 | -0.106111337 | 0.018665407 | -0.018656187 | 19.11204569 | -14.92430437 | 0.149060911 | -0.14898728 | 314.4618143 | -245.5584246
17894 | 0.265495957 | -0.105644954 | 0.018726991 | -0.018668045 | 19.15816572 | -14.9130811 | 0.149552715 | -0.149081978 | 315.2206545 | -245.3737614
17895 | 0.26395718 | -0.104805506 | 0.018645228 | -0.018671284 | 19.09967288 | -14.86345138 | 0.148899759 | -0.149107842 | 314.2582372 | -244.5571743
17896 | 0.264187891 | -0.104773795 | 0.018678071 | -0.018662902 | 19.10925368 | -14.88317959 | 0.149162042 | -0.149040904 | 314.4158757 | -244.8817742
17897 | 0.263448608 | -0.106707011 | 0.018686083 | -0.018645877 | 19.02946634 | -14.99793371 | 0.149226023 | -0.148904947 | 313.1030874 | -246.7698918
17898 | 0.265067922 | -0.105024414 | 0.018732018 | -0.018639216 | 19.15257135 | -14.88492591 | 0.149592859 | -0.14885175 | 315.1286071 | -244.9105075
17899 | 0.266061247 | -0.104418611 | 0.018682164 | -0.018704877 | 19.18898923 | -14.79261406 | 0.14919473 | -0.149376112 | 315.7278121 | -243.3916458
17900 | 0.268733398 | -0.104310485 | 0.018675407 | -0.018644667 | 19.2937999 | -14.73466894 | 0.149140771 | -0.148895278 | 317.4523241 | -242.4382404
17901 | 0.269215776 | -0.103626033 | 0.018659207 | -0.01869914 | 19.35639996 | -14.63543708 | 0.149011396 | -0.149330297 | 318.48232 | -240.8055198
17902 | 0.269999694 | -0.103537394 | 0.018692176 | -0.018653761 | 19.37772101 | -14.61386215 | 0.149274683 | -0.148967905 | 318.8331278 | -240.4505347
17903 | 0.268609555 | -0.104511092 | 0.018689661 | -0.018631465 | 19.31010112 | -14.81072847 | 0.149254602 | -0.148789852 | 317.7205377 | -243.6896929
17904 | 0.266234194 | -0.104629835 | 0.01870504 | -0.018664669 | 19.20630019 | -14.82014619 | 0.149377413 | -0.149055017 | 316.0126395 | -243.8446483
17905 | 0.266568003 | -0.104550557 | 0.018676641 | -0.018664413 | 19.19549378 | -14.83411174 | 0.149150626 | -0.149052971 | 315.8348352 | -244.0744318
17906 | 0.267233596 | -0.104454235 | 0.018712644 | -0.018658399 | 19.23742592 | -14.79296442 | 0.149438141 | -0.149004944 | 316.5247696 | -243.3974106
17907 | 0.268220006 | -0.104258657 | 0.018668325 | -0.018650243 | 19.29344432 | -14.72071167 | 0.149084209 | -0.14893981 | 317.4464736 | -242.2085932
17908 | 0.269046113 | -0.104256911 | 0.018670283 | -0.018675964 | 19.34412131 | -14.74018646 | 0.149099846 | -0.149145215 | 318.2802921 | -242.5290235
17909 | 0.269111701 | -0.104131461 | 0.018696623 | -0.018631451 | 19.3273332 | -14.69033938 | 0.149310197 | -0.14878974 | 318.0040673 | -241.7088599
17910 | 0.269804326 | -0.104134116 | 0.018676744 | -0.018660918 | 19.34651313 | -14.71480289 | 0.149151444 | -0.149025062 | 318.3196461 | -242.1113726
17911 | 0.267283957 | -0.104332487 | 0.018673473 | -0.018657074 | 19.22567729 | -14.77487972 | 0.14912532 | -0.148994364 | 316.3314624 | -243.0998522
17912 | 0.266982558 | -0.104567949 | 0.018711089 | -0.018644799 | 19.20577521 | -14.80800249 | 0.14942572 | -0.148896338 | 316.0040016 | -243.6448408
17913 | 0.266483136 | -0.104271858 | 0.018668776 | -0.018671859 | 19.21223644 | -14.77478957 | 0.149087816 | -0.149112434 | 316.1103122 | -243.0983689
17914 | 0.268501498 | -0.104058958 | 0.01870168 | -0.018677712 | 19.29970738 | -14.72876081 | 0.149350583 | -0.149159179 | 317.5495233 | -242.3410305
17915 | 0.268438634 | -0.104394444 | 0.01870599 | -0.018649826 | 19.29596653 | -14.7917104 | 0.149385 | -0.148936482 | 317.487973 | -243.3767773
17916 | 0.265212789 | -0.105622881 | 0.0186827 | -0.018653538 | 19.13483962 | -14.9504629 | 0.149199007 | -0.14896612 | 314.8368564 | -245.9888263
17917 | 0.26457751 | -0.106672924 | 0.018713491 | -0.0186357 | 19.10114326 | -14.97686543 | 0.149444909 | -0.148823674 | 314.2824301 | -246.4232428
17918 | 0.263608632 | -0.105338176 | 0.018731603 | -0.01863869 | 19.04722163 | -14.94015977 | 0.149589549 | -0.148847548 | 313.3952257 | -245.8193028
17919 | 0.264464075 | -0.105346488 | 0.018679601 | -0.018681156 | 19.08120317 | -14.92143301 | 0.149174258 | -0.149186679 | 313.9543441 | -245.5111804
17920 | 0.2647675 | -0.107158376 | 0.018711959 | -0.018646765 | 19.1016593 | -15.06390292 | 0.149432674 | -0.148912031 | 314.2909209 | -247.8553223
17921 | 0.263012539 | -0.106371246 | 0.018722018 | -0.01865683 | 19.03094966 | -15.01761153 | 0.149512999 | -0.148992412 | 313.1274933 | -247.0936626
17922 | 0.261638047 | -0.108511146 | 0.018686783 | -0.018628706 | 18.90489608 | -15.15576644 | 0.14923162 | -0.148767818 | 311.053459 | -249.3668072
17923 | 0.261371083 | -0.108778319 | 0.018680891 | -0.01866062 | 18.88436498 | -15.18902089 | 0.149184559 | -0.149022682 | 310.7156487 | -249.9139624
17924 | 0.261013874 | -0.109591643 | 0.01871619 | -0.018614012 | 18.84218361 | -15.22741904 | 0.149466459 | -0.148650473 | 310.0216136 | -250.54575
17925 | 0.260953105 | -0.111452356 | 0.018719417 | -0.018635512 | 18.7325174 | -15.32896385 | 0.14949223 | -0.148822168 | 308.2172104 | -252.2165267
17926 | 0.260967704 | -0.109120859 | 0.018713957 | -0.018663349 | 18.82315893 | -15.17245062 | 0.149448627 | -0.149044474 | 309.7085892 | -249.6413218
17927 | 0.261454972 | -0.108307605 | 0.018703242 | -0.018613467 | 18.90534777 | -15.13294904 | 0.149363059 | -0.148646122 | 311.060891 | -248.9913789
17928 | 0.262300496 | -0.107766623 | 0.018681724 | -0.018624757 | 18.94869478 | -15.09940894 | 0.149191216 | -0.148736283 | 311.7741051 | -248.4395239
17929 | 0.262667973 | -0.106920051 | 0.018676725 | -0.018654928 | 18.99797106 | -15.0442007 | 0.149151295 | -0.148977221 | 312.5848769 | -247.5311499
17930 | 0.262776868 | -0.105831381 | 0.018686886 | -0.018685379 | 19.02016168 | -14.97389479 | 0.149232438 | -0.149220408 | 312.9499923 | -246.3743651
17931 | 0.264082699 | -0.106778956 | 0.01868337 | -0.018661959 | 19.06925859 | -14.98578917 | 0.149204362 | -0.149033374 | 313.7578128 | -246.5700705
17932 | 0.2636511 | -0.10532267 | 0.018696197 | -0.018609921 | 19.06279484 | -14.89881529 | 0.149306794 | -0.148617804 | 313.6514609 | -245.1390376
17933 | 0.265103195 | -0.104315444 | 0.018671407 | -0.018656371 | 19.13719522 | -14.77033626 | 0.149108827 | -0.148988749 | 314.8756144 | -243.0250961
17934 | 0.269036753 | -0.104180216 | 0.018671379 | -0.018661705 | 19.31634666 | -14.70486121 | 0.149108604 | -0.149031347 | 317.8232993 | -241.9477962
17935 | 0.268760429 | -0.105180526 | 0.018675347 | -0.018637563 | 19.28751851 | -14.8531232 | 0.149140288 | -0.148838549 | 317.3489726 | -244.3872386
17936 | 0.266085415 | -0.106057763 | 0.018677594 | -0.018671095 | 19.14681578 | -14.94914116 | 0.149158231 | -0.149106335 | 315.0339072 | -245.967079
17937 | 0.267260069 | -0.104802014 | 0.018695356 | -0.018680753 | 19.18401392 | -14.84729582 | 0.149300082 | -0.149183462 | 315.6459503 | -244.2913573
17938 | 0.263518596 | -0.105399993 | 0.018670541 | -0.018674364 | 19.06337123 | -14.89801779 | 0.14910191 | -0.149132441 | 313.6609447 | -245.125916
17939 | 0.26703243 | -0.104858941 | 0.018699356 | -0.018654199 | 19.22735032 | -14.85526143 | 0.149332026 | -0.148971401 | 316.3589897 | -244.4224201
17940 | 0.266238943 | -0.105047394 | 0.018659589 | -0.01866283 | 19.18896772 | -14.85359613 | 0.149014445 | -0.149040328 | 315.7274581 | -244.39502
17941 | 0.267355413 | -0.10431733 | 0.018692071 | -0.018626967 | 19.26125688 | -14.74845763 | 0.149273846 | -0.148753929 | 316.9168746 | -242.665114
17942 | 0.267344935 | -0.104479031 | 0.018672229 | -0.018685389 | 19.25578127 | -14.81615491 | 0.149115391 | -0.149220482 | 316.826781 | -243.7789774
17943 | 0.266496896 | -0.104322639 | 0.018694879 | -0.018657917 | 19.21317158 | -14.76274822 | 0.14929627 | -0.149001095 | 316.1256986 | -242.9002455
17944 | 0.266500319 | -0.10441009 | 0.018690208 | -0.018671347 | 19.20398716 | -14.76260712 | 0.149258971 | -0.149108344 | 315.9745818 | -242.8979239
17945 | 0.268051041 | -0.104093533 | 0.018678762 | -0.018653356 | 19.27823527 | -14.71691197 | 0.149167565 | -0.14896467 | 317.19623 | -242.1460745
17946 | 0.270361443 | -0.103676394 | 0.018675412 | -0.01866995 | 19.44770114 | -14.61427696 | 0.149140808 | -0.149097187 | 319.9845525 | -240.4573599
17947 | 0.270336157 | -0.102314684 | 0.018698462 | -0.018649512 | 19.43877339 | -14.52513002 | 0.149324886 | -0.148933972 | 319.8376589 | -238.9905724
17948 | 0.270889084 | -0.100692646 | 0.01869849 | -0.018695701 | 19.56847887 | -14.4020116 | 0.149325109 | -0.149302834 | 321.97178 | -236.964832
17949 | 0.270963822 | -0.101078074 | 0.018702122 | -0.018684183 | 19.61315535 | -14.45402997 | 0.149354115 | -0.149210851 | 322.7068686 | -237.8207211
17950 | 0.270924567 | -0.099960696 | 0.018657747 | -0.018639782 | 19.59202327 | -14.39546291 | 0.148999738 | -0.148856268 | 322.3591699 | -236.8570826
17951 | 0.270975487 | -0.100018112 | 0.018647354 | -0.018670276 | 19.60317474 | -14.39428143 | 0.148916735 | -0.14909979 | 322.5426516 | -236.8376431
17952 | 0.270930923 | -0.100039626 | 0.018684849 | -0.018667784 | 19.55641545 | -14.3980138 | 0.149216169 | -0.149079895 | 321.7732934 | -236.8990539
17953 | 0.270894811 | -0.10123244 | 0.018686146 | -0.018660089 | 19.5371666 | -14.50119019 | 0.149226525 | -0.149018443 | 321.4565806 | -238.5966761
17954 | 0.270828245 | -0.101168389 | 0.018710828 | -0.018644453 | 19.49529164 | -14.49188823 | 0.149423637 | -0.148893567 | 320.767587 | -238.4436255
17955 | 0.270778093 | -0.101876799 | 0.018625153 | -0.018649114 | 19.45831375 | -14.55711471 | 0.148739444 | -0.148930792 | 320.159168 | -239.5168355
17956 | 0.270877698 | -0.101340427 | 0.018717729 | -0.018658346 | 19.55246311 | -14.52298854 | 0.149478749 | -0.149004516 | 321.7082631 | -238.9553373
17957 | 0.270718861 | -0.102854059 | 0.018668283 | -0.018655095 | 19.45672119 | -14.59871214 | 0.149083874 | -0.148978559 | 320.1329646 | -240.2012626
17958 | 0.270791644 | -0.1021775 | 0.018667093 | -0.018675603 | 19.47173215 | -14.56894409 | 0.149074373 | -0.149142333 | 320.3799489 | -239.7114713
17959 | 0.270178089 | -0.103046564 | 0.018676734 | -0.018658855 | 19.39359931 | -14.62418791 | 0.149151369 | -0.149008588 | 319.094383 | -240.6204306
17960 | 0.270670595 | -0.102210609 | 0.018684746 | -0.018696167 | 19.42633688 | -14.57901718 | 0.14921535 | -0.149306553 | 319.6330336 | -239.8772098
17961 | 0.270769642 | -0.101700151 | 0.018648774 | -0.018667705 | 19.47380789 | -14.54384057 | 0.148928077 | -0.149079263 | 320.4141021 | -239.2984282
17962 | 0.270605775 | -0.100869294 | 0.018688767 | -0.018660867 | 19.4569069 | -14.50848402 | 0.149247462 | -0.149024653 | 320.1360201 | -238.716686
17963 | 0.270938607 | -0.100748805 | 0.018681708 | -0.018657079 | 19.53273611 | -14.49153693 | 0.149191086 | -0.148994401 | 321.3836832 | -238.4378455
17964 | 0.27089537 | -0.099725933 | 0.018677081 | -0.018664946 | 19.52832481 | -14.43023551 | 0.14915414 | -0.149057229 | 321.3111014 | -237.4292169
17965 | 0.27075651 | -0.100488197 | 0.018693652 | -0.018654185 | 19.50617945 | -14.50950224 | 0.149286471 | -0.148971289 | 320.9467306 | -238.7334393
17966 | 0.270811202 | -0.100513063 | 0.018673419 | -0.018637605 | 19.52190939 | -14.47219253 | 0.149124892 | -0.148838883 | 321.2055448 | -238.1195605
17967 | 0.270977792 | -0.100836954 | 0.018659454 | -0.018643181 | 19.52372119 | -14.51059105 | 0.149013367 | -0.148883415 | 321.2353553 | -238.7513541
17968 | 0.270948595 | -0.09952337 | 0.018719072 | -0.018642366 | 19.54686586 | -14.46533445 | 0.149489478 | -0.148876907 | 321.6161683 | -238.0067205
17969 | 0.271009015 | -0.099829868 | 0.018722246 | -0.01869243 | 19.55923494 | -14.45525354 | 0.149514821 | -0.14927671 | 321.8196841 | -237.8408532
17970 | 0.271186851 | -0.09874525 | 0.018654439 | -0.018669666 | 19.59706526 | -14.41972442 | 0.148973316 | -0.149094919 | 322.4421288 | -237.2562716
17971 | 0.27104345 | -0.099988496 | 0.018652404 | -0.01863432 | 19.50961286 | -14.45727218 | 0.148957065 | -0.148812648 | 321.0032226 | -237.8740672
17972 | 0.271169877 | -0.099745211 | 0.018665617 | -0.018686565 | 19.5293054 | -14.48464124 | 0.149062584 | -0.149229872 | 321.3272356 | -238.3243865
17973 | 0.270841796 | -0.09988945 | 0.018708441 | -0.018623533 | 19.47197672 | -14.47862601 | 0.149404579 | -0.148726503 | 320.3839729 | -238.2254144
17974 | 0.270950761 | -0.101671373 | 0.01868873 | -0.018627407 | 19.47371056 | -14.55077855 | 0.149247164 | -0.148757443 | 320.4125008 | -239.4125829
17975 | 0.270301373 | -0.102673359 | 0.018654206 | -0.018679992 | 19.35253926 | -14.66746805 | 0.148971457 | -0.149177382 | 318.4187975 | -241.3325444
17976 | 0.270116831 | -0.101986532 | 0.018688076 | -0.018641058 | 19.31631248 | -14.63012742 | 0.14924194 | -0.148866458 | 317.822737 | -240.7181568
17977 | 0.270938467 | -0.101312907 | 0.018724167 | -0.018638397 | 19.46082329 | -14.56390051 | 0.149530161 | -0.148845205 | 320.200459 | -239.6284863
17978 | 0.270633575 | -0.10251557 | 0.018658346 | -0.018718211 | 19.4035871 | -14.63902825 | 0.149004516 | -0.149482598 | 319.2587179 | -240.8646076
17979 | 0.270547032 | -0.102529819 | 0.018682232 | -0.018667188 | 19.37579978 | -14.64595105 | 0.149195269 | -0.149075135 | 318.8015167 | -240.9785125
17980 | 0.270799467 | -0.101457006 | 0.01871243 | -0.01864743 | 19.4275259 | -14.59905887 | 0.14943643 | -0.148917349 | 319.6525973 | -240.2069676
17981 | 0.270755253 | -0.101271765 | 0.018689328 | -0.018632939 | 19.42025833 | -14.58507683 | 0.149251943 | -0.148801621 | 319.5330195 | -239.9769128
17982 | 0.270675275 | -0.102142086 | 0.01870426 | -0.018633519 | 19.39101834 | -14.61449368 | 0.149371185 | -0.148806251 | 319.0519167 | -240.4609257
17983 | 0.270063396 | -0.10348354 | 0.018690579 | -0.018630913 | 19.31541422 | -14.70846832 | 0.149261928 | -0.148785445 | 317.8079573 | -242.0071461
17984 | 0.270578744 | -0.103243189 | 0.018698604 | -0.018679333 | 19.35027121 | -14.72199438 | 0.14932602 | -0.14917212 | 318.3814799 | -242.2296984
17985 | 0.270601934 | -0.103072617 | 0.01868931 | -0.018643763 | 19.35430737 | -14.68372997 | 0.149251794 | -0.148888064 | 318.4478894 | -241.6001114
17986 | 0.269912452 | -0.102843582 | 0.018683871 | -0.018663694 | 19.31016827 | -14.66320837 | 0.149208359 | -0.149047226 | 317.7216426 | -241.2624573
17987 | 0.270683098 | -0.101983459 | 0.018708493 | -0.018678779 | 19.41711307 | -14.62112684 | 0.149404988 | -0.149167695 | 319.4812687 | -240.570065
17988 | 0.270698884 | -0.101469788 | 0.018689994 | -0.01864279 | 19.3836024 | -14.5858028 | 0.149257261 | -0.148880292 | 318.9298979 | -239.9888576
17989 | 0.270881959 | -0.100922869 | 0.018673952 | -0.018670644 | 19.47364341 | -14.53140993 | 0.14912915 | -0.149102728 | 320.411396 | -239.0938994
17990 | 0.270907244 | -0.100819701 | 0.01868985 | -0.018665966 | 19.51828403 | -14.58091959 | 0.149256108 | -0.149065373 | 321.1458946 | -239.9085113
17991 | 0.270710898 | -0.101692397 | 0.018682423 | -0.018661133 | 19.43621291 | -14.6064884 | 0.149196794 | -0.149026773 | 319.7955297 | -240.3292101
17992 | 0.27078899 | -0.101920455 | 0.01872605 | -0.018627847 | 19.44629904 | -14.62677475 | 0.149545203 | -0.148760957 | 319.9614828 | -240.6629934
17993 | 0.270785707 | -0.102195032 | 0.018683088 | -0.018700818 | 19.38972883 | -14.64083791 | 0.149202112 | -0.149343703 | 319.0306996 | -240.8943829
17994 | 0.270558487 | -0.103379814 | 0.01870341 | -0.018662106 | 19.39398227 | -14.69060769 | 0.149364398 | -0.149034545 | 319.100684 | -241.7132746
17995 | 0.270518743 | -0.102627469 | 0.018678532 | -0.01867066 | 19.34441784 | -14.64087926 | 0.149165724 | -0.149102858 | 318.2851711 | -240.8950632
17996 | 0.270300534 | -0.101972702 | 0.018624585 | -0.018676045 | 19.33200331 | -14.59745392 | 0.148734907 | -0.149145866 | 318.0809075 | -240.1805604
17997 | 0.270810433 | -0.100720865 | 0.018688467 | -0.018633188 | 19.42357626 | -14.55756286 | 0.149245063 | -0.148803611 | 319.5876114 | -239.5242092
17998 | 0.270701608 | -0.102862511 | 0.018657263 | -0.018650813 | 19.40830611 | -14.66317382 | 0.14899587 | -0.148944366 | 319.3363626 | -241.2618888
17999 | 0.270740794 | -0.102542462 | 0.018655067 | -0.018665044 | 19.33796797 | -14.66838177 | 0.148978336 | -0.14905801 | 318.1790475 | -241.3475784
18000 | 0.27071488 | -0.103260442 | 0.018681286 | -0.018646308 | 19.35563432 | -14.6761396 | 0.14918772 | -0.148908387 | 318.4697224 | -241.4752225
18001 | 0.270404959 | -0.102522695 | 0.018662667 | -0.01864734 | 19.3326667 | -14.66511954 | 0.149039026 | -0.148916624 | 318.0918225 | -241.2939029
18002 | 0.270787383 | -0.101235095 | 0.018672637 | -0.018689973 | 19.42797452 | -14.58911737 | 0.149118645 | -0.149257093 | 319.6599786 | -240.0433943
18003 | 0.270632248 | -0.10135321 | 0.018674027 | -0.018669577 | 19.39333659 | -14.59361948 | 0.149129745 | -0.149094212 | 319.0900602 | -240.1174701
18004 | 0.270702447 | -0.101295863 | 0.018649181 | -0.018670932 | 19.44060093 | -14.57417412 | 0.148931331 | -0.149105034 | 319.8677284 | -239.797524
18005 | 0.271012787 | -0.101454281 | 0.018703419 | -0.018651419 | 19.43728589 | -14.56997273 | 0.149364472 | -0.1489492 | 319.813184 | -239.7283962
18006 | 0.270823425 | -0.101123545 | 0.018705182 | -0.018692232 | 19.47265742 | -14.5788651 | 0.149378548 | -0.149275129 | 320.3951729 | -239.8747075
18007 | 0.270943287 | -0.100497697 | 0.018704921 | -0.018661528 | 19.47534103 | -14.50929595 | 0.149376465 | -0.149029934 | 320.4393279 | -238.7300451
18008 | 0.270788641 | -0.100907991 | 0.018688728 | -0.018646781 | 19.47185481 | -14.55362225 | 0.149247146 | -0.148912161 | 320.381967 | -239.459372
18009 | 0.270456228 | -0.101360474 | 0.01867537 | -0.018683552 | 19.39889789 | -14.59523095 | 0.149140474 | -0.149205812 | 319.1815635 | -240.1439845
18010 | 0.270851784 | -0.099388841 | 0.018723883 | -0.018636266 | 19.47376588 | -14.47464973 | 0.149527892 | -0.148828192 | 320.4134111 | -238.1599902
18011 | 0.270753017 | -0.101279938 | 0.018697852 | -0.018638571 | 19.46711019 | -14.58805855 | 0.149320015 | -0.1488466 | 320.3039009 | -240.0259729
18012 | 0.270950202 | -0.099857808 | 0.018695135 | -0.018658855 | 19.51588085 | -14.49923096 | 0.149298316 | -0.149008588 | 321.1063535 | -238.5644399
18013 | 0.270856534 | -0.100531713 | 0.018701908 | -0.018640969 | 19.51438608 | -14.53419421 | 0.149352405 | -0.148865751 | 321.0817592 | -239.1397109
18014 | 0.270869177 | -0.100465985 | 0.018674497 | -0.018654052 | 19.49029788 | -14.524078 | 0.149133501 | -0.148970229 | 320.6854218 | -238.9732629
18015 | 0.270819654 | -0.099752126 | 0.018670045 | -0.018625861 | 19.51063555 | -14.4732181 | 0.14909795 | -0.148745097 | 321.0200495 | -238.1364348
18016 | 0.271288831 | -0.10019979 | 0.018654122 | -0.018652325 | 19.60617518 | -14.49321518 | 0.148970787 | -0.148956433 | 322.5920197 | -238.4654586
18017 | 0.271014603 | -0.099098198 | 0.0187246 | -0.018667095 | 19.56394846 | -14.40964201 | 0.149533619 | -0.149074391 | 321.8972384 | -237.0903798
18018 | 0.271081379 | -0.099155265 | 0.018649375 | -0.01867313 | 19.57605034 | -14.42724355 | 0.148932875 | -0.149122586 | 322.0963579 | -237.3799882
18019 | 0.271020051 | -0.099614733 | 0.018708129 | -0.018658017 | 19.57160095 | -14.43553679 | 0.149402087 | -0.149001894 | 322.0231493 | -237.5164419
18020 | 0.271028014 | -0.099205137 | 0.018641514 | -0.018628972 | 19.56910128 | -14.43524091 | 0.148870102 | -0.148769938 | 321.9820208 | -237.5115736
18021 | 0.271027315 | -0.099584349 | 0.01869151 | -0.018645696 | 19.54094283 | -14.46841173 | 0.149269365 | -0.148903496 | 321.5187132 | -238.0573528
18022 | 0.271426224 | -0.09916204 | 0.018675419 | -0.018646196 | 19.61549036 | -14.41884516 | 0.149140864 | -0.148907494 | 322.7452879 | -237.2418046
18023 | 0.271330461 | -0.099658389 | 0.018702434 | -0.018662248 | 19.58964942 | -14.44336884 | 0.149356607 | -0.149035679 | 322.3201116 | -237.6453072
18024 | 0.271004475 | -0.100501119 | 0.018685687 | -0.018684641 | 19.53148562 | -14.51605503 | 0.149222862 | -0.149214514 | 321.3631082 | -238.8412562
18025 | 0.271109458 | -0.098703201 | 0.018697303 | -0.018653493 | 19.5917462 | -14.38734876 | 0.149315626 | -0.148965767 | 322.3546111 | -236.7235757
18026 | 0.271549298 | -0.098880688 | 0.018671375 | -0.018708246 | 19.67868023 | -14.37004451 | 0.149108567 | -0.149403017 | 323.7849882 | -236.4388586
18027 | 0.271746273 | -0.098442384 | 0.018641016 | -0.018668266 | 19.67396922 | -14.30023722 | 0.148866123 | -0.149083744 | 323.7074753 | -235.290278
18028 | 0.271805994 | -0.099020177 | 0.01872592 | -0.018650257 | 19.68021831 | -14.38946677 | 0.149544162 | -0.148939922 | 323.8102951 | -236.7584246
18029 | 0.270980586 | -0.100839888 | 0.0186692 | -0.018666048 | 19.50826021 | -14.51427732 | 0.1490912 | -0.149066024 | 320.9809666 | -238.8120065
18030 | 0.270842355 | -0.100239674 | 0.01869053 | -0.018641156 | 19.50610131 | -14.50237269 | 0.149261537 | -0.148867239 | 320.945445 | -238.6161325
18031 | 0.270794298 | -0.101319333 | 0.018709398 | -0.018648427 | 19.48343785 | -14.53736098 | 0.149412221 | -0.148925307 | 320.5725497 | -239.1918157
18032 | 0.270713762 | -0.101159029 | 0.018675438 | -0.018651158 | 19.47270483 | -14.538272 | 0.149141013 | -0.148947117 | 320.3959529 | -239.2068053
18033 | 0.270894392 | -0.099776643 | 0.018670488 | -0.018693063 | 19.54564657 | -14.4683457 | 0.149101483 | -0.149281767 | 321.5961066 | -238.0562663
18034 | 0.271285687 | -0.100095435 | 0.018710018 | -0.018659249 | 19.59957238 | -14.46458297 | 0.149417167 | -0.149011731 | 322.4833799 | -237.9943559
18035 | 0.270816021 | -0.101316469 | 0.018694423 | -0.018630655 | 19.48809102 | -14.52176096 | 0.149292626 | -0.148783381 | 320.649111 | -238.9351393
18036 | 0.270500932 | -0.100870691 | 0.018709878 | -0.018632154 | 19.42441463 | -14.52366887 | 0.149416051 | -0.148795355 | 319.6014057 | -238.9665312
18037 | 0.270646637 | -0.10138555 | 0.018696486 | -0.01865822 | 19.4505929 | -14.54600785 | 0.1493091 | -0.149003512 | 320.0321322 | -239.3340877
18038 | 0.270865614 | -0.101739126 | 0.018641745 | -0.018669861 | 19.49742856 | -14.54953188 | 0.148871943 | -0.149096481 | 320.802747 | -239.3920707
18039 | 0.27069162 | -0.100372736 | 0.018693163 | -0.018632292 | 19.44261454 | -14.48773909 | 0.149282567 | -0.148796452 | 319.9008595 | -238.3753573
18040 | 0.270935952 | -0.099578621 | 0.018675235 | -0.018693573 | 19.54387007 | -14.4179685 | 0.149139395 | -0.149285839 | 321.5668768 | -237.2273805
18041 | 0.270937978 | -0.10054268 | 0.018697349 | -0.018657733 | 19.55294386 | -14.43310138 | 0.149315998 | -0.148999626 | 321.7161731 | -237.4763706
18042 | 0.270912413 | -0.099080736 | 0.018677314 | -0.018628026 | 19.61573763 | -14.40499621 | 0.149155999 | -0.148762389 | 322.7493563 | -237.0139396
18043 | 0.270806662 | -0.103007867 | 0.01868801 | -0.018679049 | 19.51008588 | -14.63238094 | 0.149241419 | -0.149169852 | 321.0110055 | -240.7552354
18044 | 0.270414109 | -0.102017545 | 0.018663736 | -0.018640215 | 19.39986423 | -14.57464416 | 0.149047561 | -0.148859727 | 319.1974633 | -239.8052578
18045 | 0.270754345 | -0.101050344 | 0.018693282 | -0.018673547 | 19.44174403 | -14.53013811 | 0.149283515 | -0.149125915 | 319.8865366 | -239.0729735
18046 | 0.270977722 | -0.099980394 | 0.018668376 | -0.018661666 | 19.548494 | -14.46636068 | 0.149084618 | -0.149031031 | 321.642957 | -238.0236056
18047 | 0.271046244 | -0.098519078 | 0.018628746 | -0.01866344 | 19.57602631 | -14.36249958 | 0.148768134 | -0.149045199 | 322.0959625 | -236.3147175
18048 | 0.271322498 | -0.098550022 | 0.018674597 | -0.018664748 | 19.66111436 | -14.36453396 | 0.1491343 | -0.149055649 | 323.4959666 | -236.3481903
18049 | 0.271022007 | -0.100010568 | 0.018686176 | -0.018650718 | 19.59692268 | -14.46033651 | 0.149226767 | -0.148943603 | 322.4397828 | -237.9244864
18050 | 0.270809735 | -0.100297788 | 0.01872175 | -0.018656297 | 19.50658383 | -14.47453797 | 0.149510861 | -0.148988154 | 320.9533841 | -238.1581514
18051 | 0.270796254 | -0.101900338 | 0.018675193 | -0.018662362 | 19.49271243 | -14.55763672 | 0.14913906 | -0.14903659 | 320.7251498 | -239.5254243
18052 | 0.270766708 | -0.101882806 | 0.018707526 | -0.018644094 | 19.46367966 | -14.57549529 | 0.149397272 | -0.148890704 | 320.2474564 | -239.8192621
18053 | 0.270227472 | -0.10230721 | 0.018679817 | -0.018644285 | 19.38122008 | -14.60228479 | 0.149175988 | -0.148892229 | 318.8907001 | -240.2600455
18054 | 0.269843371 | -0.104021309 | 0.01867801 | -0.018679049 | 19.30740252 | -14.72938564 | 0.149161559 | -0.149169852 | 317.6761361 | -242.3513111
18055 | 0.270351804 | -0.104129715 | 0.018712404 | -0.018638629 | 19.33285883 | -14.73202985 | 0.149436225 | -0.148847065 | 318.0949837 | -242.3948179
18056 | 0.269238687 | -0.104058539 | 0.018677398 | -0.018630485 | 19.27817445 | -14.7247578 | 0.149156669 | -0.148782024 | 317.1952293 | -242.2751666
18057 | 0.270373387 | -0.103818607 | 0.018704174 | -0.018661044 | 19.37076394 | -14.6943613 | 0.149370497 | -0.149026066 | 318.718659 | -241.7750349
18058 | 0.269983349 | -0.1035302 | 0.01866177 | -0.018648613 | 19.34375735 | -14.67518844 | 0.149031868 | -0.148926794 | 318.2743036 | -241.4595725
18059 | 0.269736572 | -0.103899702 | 0.018667812 | -0.01862621 | 19.33738897 | -14.69481541 | 0.149080118 | -0.148747886 | 318.1695208 | -241.7825067
18060 | 0.269962953 | -0.103805545 | 0.018701487 | -0.018700143 | 19.33794925 | -14.697963 | 0.149349039 | -0.149338311 | 318.1787395 | -241.8342959
18061 | 0.269605675 | -0.103923939 | 0.018708763 | -0.018665596 | 19.30716 | -14.7058513 | 0.149407145 | -0.149062417 | 317.6721458 | -241.9640868
18062 | 0.269803418 | -0.102892756 | 0.018686523 | -0.01869656 | 19.35118083 | -14.61419584 | 0.149229538 | -0.149309695 | 318.3964465 | -240.4560252
18063 | 0.270568616 | -0.102456757 | 0.018651647 | -0.018676162 | 19.39774323 | -14.57126848 | 0.148951022 | -0.149146795 | 319.1625653 | -239.7497159
18064 | 0.270627568 | -0.101093021 | 0.018671626 | -0.018642962 | 19.46138944 | -14.50903947 | 0.149110575 | -0.148881667 | 320.2097742 | -238.725825
18065 | 0.270829013 | -0.101919058 | 0.018671675 | -0.018660413 | 19.49760737 | -14.53732569 | 0.149110965 | -0.149021027 | 320.8056891 | -239.191235
18066 | 0.270755043 | -0.100524798 | 0.018703617 | -0.018668455 | 19.50091971 | -14.48492771 | 0.149366053 | -0.14908525 | 320.8601891 | -238.3291
18067 | 0.270604448 | -0.102599878 | 0.018695799 | -0.018676418 | 19.44524413 | -14.59082505 | 0.149303615 | -0.149148841 | 319.9441257 | -240.0714916
18068 | 0.270691061 | -0.102302041 | 0.018665631 | -0.018676383 | 19.45213219 | -14.57144972 | 0.149062696 | -0.149148562 | 320.0574591 | -239.7526979
18069 | 0.270453015 | -0.103482423 | 0.0186708 | -0.018685589 | 19.41061793 | -14.63062065 | 0.149103974 | -0.149222081 | 319.3744003 | -240.7262722
18070 | 0.270341117 | -0.104079075 | 0.018682104 | -0.018616352 | 19.3790881 | -14.70338097 | 0.149194247 | -0.14866916 | 318.8556213 | -241.9234409
18071 | 0.269963722 | -0.104457727 | 0.018678572 | -0.018647251 | 19.3251553 | -14.77970593 | 0.14916604 | -0.148915917 | 317.968233 | -243.1792607
18072 | 0.2685147 | -0.104037514 | 0.01873232 | -0.018588091 | 19.23773503 | -14.7244161 | 0.149595276 | -0.148443469 | 316.5298555 | -242.2695444
18073 | 0.268823154 | -0.104223383 | 0.018703326 | -0.018643598 | 19.25316053 | -14.77886308 | 0.149363728 | -0.148886744 | 316.7836604 | -243.1653928
18074 | 0.26905666 | -0.103953276 | 0.018666048 | -0.018661018 | 19.28831497 | -14.70682817 | 0.149066024 | -0.149025862 | 317.3620773 | -241.9801597
18075 | 0.269563416 | -0.102508515 | 0.018675135 | -0.018697894 | 19.31339819 | -14.60770015 | 0.149138596 | -0.149320349 | 317.7747863 | -240.3491477
18076 | 0.27046489 | -0.103065213 | 0.018677808 | -0.018625204 | 19.41588735 | -14.62184768 | 0.149159941 | -0.148739853 | 319.4611013 | -240.5819254
18077 | 0.270166144 | -0.103447568 | 0.018674073 | -0.018652643 | 19.36614811 | -14.66757525 | 0.149130117 | -0.14895898 | 318.6427121 | -241.3343082
18078 | 0.270099508 | -0.103407195 | 0.018682474 | -0.018658502 | 19.36568711 | -14.66482608 | 0.149197203 | -0.149005762 | 318.6351269 | -241.2890744
18079 | 0.270513435 | -0.103952298 | 0.018691712 | -0.018648425 | 19.4141889 | -14.70039338 | 0.149270983 | -0.148925288 | 319.4331556 | -241.8742843
18080 | 0.269433496 | -0.103851226 | 0.018656737 | -0.018663018 | 19.26978966 | -14.71808013 | 0.148991668 | -0.149041834 | 317.0572694 | -242.1652949
18081 | 0.269429026 | -0.1032939 | 0.018664315 | -0.018653458 | 19.3092037 | -14.65525823 | 0.149052191 | -0.148965488 | 317.7057719 | -241.1316489
18082 | 0.270029659 | -0.103509315 | 0.018697978 | -0.018645843 | 19.34784269 | -14.65680525 | 0.149321019 | -0.148904668 | 318.3415221 | -241.157103
18083 | 0.270582236 | -0.101788929 | 0.018664029 | -0.018677275 | 19.43263542 | -14.54375442 | 0.149049904 | -0.149155683 | 319.7366671 | -239.2970107
18084 | 0.270606893 | -0.100122118 | 0.018612813 | -0.018660348 | 19.4944269 | -14.44421401 | 0.148640897 | -0.149020507 | 320.753359 | -237.6592134
18085 | 0.270782214 | -0.101705878 | 0.018663899 | -0.018684341 | 19.53788502 | -14.46513953 | 0.149048862 | -0.149212115 | 321.4684012 | -238.0035133
18086 | 0.270993019 | -0.099728517 | 0.018686781 | -0.018671968 | 19.60144183 | -14.43725219 | 0.149231601 | -0.149113308 | 322.514139 | -237.5446664
18087 | 0.271049318 | -0.100202933 | 0.018668895 | -0.018641815 | 19.62125069 | -14.45584493 | 0.149088764 | -0.148872501 | 322.8400659 | -237.8505837
18088 | 0.270597044 | -0.103234807 | 0.01868625 | -0.018669971 | 19.49800244 | -14.58514947 | 0.149227362 | -0.149097355 | 320.8121894 | -239.9781081
18089 | 0.270351175 | -0.103523634 | 0.018700993 | -0.01867317 | 19.39685103 | -14.63855905 | 0.149345098 | -0.149122902 | 319.1478853 | -240.8568875
18090 | 0.270473132 | -0.101675703 | 0.018644741 | -0.018655864 | 19.4301215 | -14.52413071 | 0.148895873 | -0.148984695 | 319.6953041 | -238.9741302
18091 | 0.270663122 | -0.101477681 | 0.018691861 | -0.01864493 | 19.480919 | -14.52454114 | 0.149272173 | -0.148897379 | 320.5311055 | -238.9808833
18092 | 0.270718791 | -0.103220139 | 0.018686176 | -0.018630317 | 19.50187925 | -14.61283024 | 0.149226767 | -0.148780685 | 320.875977 | -240.4335562
18093 | 0.27002924 | -0.10401621 | 0.018692439 | -0.018664611 | 19.38543869 | -14.68645958 | 0.149276784 | -0.149054552 | 318.9601114 | -241.6450233
18094 | 0.269066718 | -0.103767198 | 0.018705883 | -0.018629379 | 19.31632282 | -14.64985181 | 0.149384144 | -0.148773192 | 317.8229071 | -241.0426939
18095 | 0.269886818 | -0.103413202 | 0.018667782 | -0.018617244 | 19.36378274 | -14.61852277 | 0.149079877 | -0.148676281 | 318.6037932 | -240.5272186
18096 | 0.269036683 | -0.104211998 | 0.018666238 | -0.018647237 | 19.33099786 | -14.7748163 | 0.149067549 | -0.148915806 | 318.0643641 | -243.0988087
18097 | 0.269391238 | -0.104086828 | 0.018679657 | -0.018635973 | 19.29902192 | -14.72866833 | 0.149174705 | -0.148825849 | 317.5382451 | -242.3395089
18098 | 0.268796611 | -0.103955162 | 0.018723112 | -0.018653749 | 19.28689433 | -14.68426697 | 0.149521738 | -0.148967812 | 317.3387027 | -241.608947
18099 | 0.26819521 | -0.103740236 | 0.018644767 | -0.018639579 | 19.28356392 | -14.68243664 | 0.148896078 | -0.148854651 | 317.2839055 | -241.5788315
18100 | 0.26960295 | -0.103139743 | 0.018684679 | -0.018670173 | 19.35618808 | -14.5899171 | 0.149214811 | -0.149098972 | 318.4788339 | -240.0565527
18101 | 0.269995992 | -0.103952508 | 0.018643652 | -0.018656774 | 19.3714275 | -14.67229808 | 0.148887171 | -0.148991965 | 318.729577 | -241.4120157
18102 | 0.270036574 | -0.104080891 | 0.018690809 | -0.018649207 | 19.42016259 | -14.68494022 | 0.149263769 | -0.148931536 | 319.5314443 | -241.6200244
18103 | 0.268030226 | -0.104202638 | 0.018707002 | -0.018676606 | 19.28261193 | -14.74545039 | 0.149393088 | -0.149150347 | 317.2682417 | -242.6156341
18104 | 0.267670852 | -0.10498418 | 0.018687792 | -0.018643097 | 19.23045833 | -14.8694654 | 0.149239671 | -0.148882746 | 316.4101276 | -244.6561265
18105 | 0.265413186 | -0.105495616 | 0.018705091 | -0.018648643 | 19.14759614 | -14.90302766 | 0.149377822 | -0.148927036 | 315.0467469 | -245.2083462
18106 | 0.26386875 | -0.106690107 | 0.018673137 | -0.018646534 | 19.07791607 | -15.00830986 | 0.149122642 | -0.14891019 | 313.9002595 | -246.9406166
18107 | 0.264184888 | -0.105841719 | 0.018736027 | -0.018667084 | 19.07754159 | -14.92800377 | 0.149624877 | -0.149074298 | 313.8940979 | -245.619293
18108 | 0.264028286 | -0.106227077 | 0.018702509 | -0.01866296 | 19.07789288 | -14.94916622 | 0.149357202 | -0.149041369 | 313.8998779 | -245.9674913
18109 | 0.265844505 | -0.10434045 | 0.018664089 | -0.018640022 | 19.15124608 | -14.76162421 | 0.149050387 | -0.148858184 | 315.1068016 | -242.8817514
18110 | 0.266323181 | -0.104338564 | 0.018669235 | -0.018640422 | 19.2027092 | -14.75862339 | 0.149091479 | -0.148861382 | 315.9535548 | -242.8323772
18111 | 0.268545434 | -0.104153673 | 0.01869117 | -0.01865889 | 19.3111876 | -14.69081929 | 0.149266651 | -0.149008867 | 317.7384142 | -241.7167562
18112 | 0.269772474 | -0.103375553 | 0.018665631 | -0.0186492 | 19.36057219 | -14.59124591 | 0.149062696 | -0.14893148 | 318.5509682 | -240.0784164
18113 | 0.269663719 | -0.103373179 | 0.018661915 | -0.018629542 | 19.38214405 | -14.6130369 | 0.14903302 | -0.148774493 | 318.9059026 | -240.4369565
18114 | 0.27000165 | -0.103847455 | 0.018678609 | -0.018639556 | 19.41089919 | -14.59372127 | 0.149166337 | -0.148854465 | 319.3790281 | -240.119145
18115 | 0.270540746 | -0.104055535 | 0.018669049 | -0.018660504 | 19.42637432 | -14.63942965 | 0.149089992 | -0.149021753 | 319.6336496 | -240.8712121
18116 | 0.268621639 | -0.104254885 | 0.0186748 | -0.018627372 | 19.32010595 | -14.7047 | 0.149135918 | -0.148757164 | 317.8851531 | -241.9451437
18117 | 0.268507366 | -0.104551954 | 0.018697773 | -0.018678772 | 19.28459592 | -14.77227798 | 0.149319382 | -0.149167639 | 317.3008856 | -243.0570442
18118 | 0.268566668 | -0.104321661 | 0.018671421 | -0.018650571 | 19.3035285 | -14.71128277 | 0.149108939 | -0.148942432 | 317.6123945 | -242.053454
18119 | 0.268030366 | -0.104236026 | 0.018720036 | -0.018638334 | 19.29813921 | -14.70212713 | 0.149497176 | -0.148844703 | 317.5237214 | -241.9028107
18120 | 0.268170064 | -0.104352045 | 0.01869053 | -0.018701168 | 19.31735147 | -14.70731329 | 0.149261537 | -0.149346492 | 317.839832 | -241.9881418
18121 | 0.269205369 | -0.103997072 | 0.01867113 | -0.018658357 | 19.37278165 | -14.67197277 | 0.149106614 | -0.149004609 | 318.7518575 | -241.4066632
18122 | 0.267691318 | -0.104517518 | 0.018666786 | -0.018647063 | 19.27480558 | -14.7681308 | 0.149071918 | -0.148914411 | 317.1397993 | -242.9888082
18123 | 0.266657061 | -0.104298611 | 0.018647638 | -0.01865971 | 19.2408435 | -14.6713159 | 0.148919004 | -0.149015412 | 316.5810011 | -241.3958554
18124 | 0.268796751 | -0.103860656 | 0.01870313 | -0.018672949 | 19.35151964 | -14.65440448 | 0.149362167 | -0.149121136 | 318.4020212 | -241.1176018
18125 | 0.269041083 | -0.103277695 | 0.018685747 | -0.018677368 | 19.37510641 | -14.57392564 | 0.149223346 | -0.149156427 | 318.7901083 | -239.7934357
18126 | 0.270643703 | -0.10225601 | 0.018702048 | -0.018662092 | 19.50557595 | -14.5154682 | 0.14935352 | -0.149034434 | 320.9368009 | -238.8316008
18127 | 0.270710549 | -0.10125563 | 0.018688893 | -0.018640627 | 19.54136947 | -14.46578354 | 0.149248466 | -0.148863018 | 321.525733 | -238.0141096
18128 | 0.270841377 | -0.101937498 | 0.018681815 | -0.018670304 | 19.54051284 | -14.52768305 | 0.149191941 | -0.149100014 | 321.5116383 | -239.032579
18129 | 0.270469849 | -0.10191326 | 0.018685468 | -0.018678402 | 19.48723439 | -14.48619487 | 0.149221115 | -0.149164683 | 320.6350164 | -238.3499493
18130 | 0.27078899 | -0.100871739 | 0.018641235 | -0.018701044 | 19.54611782 | -14.4521906 | 0.148867871 | -0.149345507 | 321.6038603 | -237.790457
18131 | 0.270550874 | -0.100708502 | 0.018630774 | -0.018658378 | 19.49086925 | -14.43757825 | 0.148784329 | -0.149004777 | 320.6948229 | -237.5500312
18132 | 0.270734228 | -0.100698862 | 0.018718847 | -0.018691405 | 19.55781896 | -14.44815556 | 0.149487674 | -0.149268529 | 321.7963861 | -237.7240659
18133 | 0.270824054 | -0.100664916 | 0.018704041 | -0.018671342 | 19.58406977 | -14.45029425 | 0.149369437 | -0.149108306 | 322.2283063 | -237.7592551
18134 | 0.270903263 | -0.099411262 | 0.018689838 | -0.01868182 | 19.60076112 | -14.36593933 | 0.149256015 | -0.149191978 | 322.502939 | -236.3713137
18135 | 0.271050645 | -0.100015318 | 0.01872639 | -0.018692795 | 19.62768314 | -14.41420391 | 0.149547918 | -0.149279629 | 322.945903 | -237.1654394
18136 | 0.270854718 | -0.100358906 | 0.018692362 | -0.018655777 | 19.61734584 | -14.40959182 | 0.149276171 | -0.148984007 | 322.7758171 | -237.0895539
18137 | 0.270972484 | -0.09972747 | 0.018670984 | -0.018689778 | 19.59632039 | -14.4066304 | 0.149105443 | -0.149255532 | 322.429873 | -237.0408279
18138 | 0.270842005 | -0.099013611 | 0.018653712 | -0.018645232 | 19.587621 | -14.33174051 | 0.148967515 | -0.148899796 | 322.2867368 | -235.8086203
18139 | 0.270868338 | -0.099823373 | 0.018685312 | -0.01865679 | 19.61407894 | -14.41080542 | 0.149219869 | -0.148992096 | 322.722065 | -237.1095221
18140 | 0.270789129 | -0.100186868 | 0.018649305 | -0.018652029 | 19.5629009 | -14.39592252 | 0.148932317 | -0.148954071 | 321.8800024 | -236.8646448
18141 | 0.270950062 | -0.099851033 | 0.018669021 | -0.018680993 | 19.60705444 | -14.37048689 | 0.149089768 | -0.149185377 | 322.6064867 | -236.4461373
18142 | 0.271389344 | -0.099179293 | 0.018668392 | -0.018674613 | 19.6723788 | -14.32102146 | 0.149084748 | -0.149134431 | 323.6813071 | -235.6322533
18143 | 0.271961339 | -0.098664016 | 0.018665705 | -0.01868446 | 19.7125664 | -14.32243977 | 0.149063291 | -0.149213063 | 324.3425374 | -235.6555896
18144 | 0.271773235 | -0.097499979 | 0.018696984 | -0.018675084 | 19.7443624 | -14.14490854 | 0.149313079 | -0.149138187 | 324.8656959 | -232.7345631
18145 | 0.273543563 | -0.097028986 | 0.01866202 | -0.018664646 | 19.83414199 | -14.11511824 | 0.149033857 | -0.149054831 | 326.3428927 | -232.2444055
18146 | 0.27333646 | -0.098032788 | 0.018694579 | -0.018660557 | 19.8262223 | -14.16041972 | 0.149293872 | -0.14902218 | 326.2125854 | -232.9897777
18147 | 0.272436802 | -0.097500817 | 0.01869754 | -0.018626357 | 19.8081959 | -14.1383037 | 0.149317523 | -0.148749057 | 325.9159864 | -232.6258897
18148 | 0.274255466 | -0.097653158 | 0.018645102 | -0.018701452 | 19.85917361 | -14.14422132 | 0.148898755 | -0.14934876 | 326.7547529 | -232.7232558
18149 | 0.272995805 | -0.097751715 | 0.018664448 | -0.018671049 | 19.83486451 | -14.16804902 | 0.14905325 | -0.149105964 | 326.3547808 | -233.1153071
18150 | 0.272763906 | -0.09873135 | 0.01867083 | -0.018673114 | 19.82503785 | -14.33590669 | 0.149104216 | -0.149122456 | 326.1930969 | -235.8771689
18151 | 0.270875463 | -0.099455477 | 0.018659305 | -0.018676786 | 19.61062448 | -14.41301024 | 0.149012177 | -0.149151779 | 322.6652267 | -237.1457992
18152 | 0.270837186 | -0.100178276 | 0.018713452 | -0.018657775 | 19.56298705 | -14.44684332 | 0.149444593 | -0.148999961 | 321.8814198 | -237.702475
18153 | 0.27091863 | -0.10028291 | 0.018712278 | -0.018643156 | 19.63167284 | -14.45698468 | 0.149435221 | -0.148883211 | 323.0115477 | -237.8693368
18154 | 0.27106224 | -0.099187675 | 0.01874399 | -0.018625677 | 19.60130762 | -14.39858796 | 0.149688468 | -0.148743628 | 322.5119309 | -236.9085009
18155 | 0.270726335 | -0.102899531 | 0.018703361 | -0.018649517 | 19.50194035 | -14.59605563 | 0.149364007 | -0.148934009 | 320.8769822 | -240.1575536
18156 | 0.270106703 | -0.102832336 | 0.01868307 | -0.018667091 | 19.39050201 | -14.58519101 | 0.149201963 | -0.149074354 | 319.0434212 | -239.9787915
18157 | 0.270717325 | -0.102144042 | 0.018670874 | -0.018653056 | 19.50271297 | -14.56310423 | 0.149104569 | -0.148962271 | 320.8896947 | -239.6153846
18158 | 0.270664588 | -0.102602393 | 0.01870547 | -0.018673601 | 19.43226745 | -14.58283644 | 0.149380853 | -0.149126342 | 319.7306128 | -239.9400504
18159 | 0.270242909 | -0.103125912 | 0.018691412 | -0.01862476 | 19.37066084 | -14.60811021 | 0.149268584 | -0.148736302 | 318.7169626 | -240.3558946
18160 | 0.270450012 | -0.101988209 | 0.018705137 | -0.018634015 | 19.41514909 | -14.57367139 | 0.149378194 | -0.148810212 | 319.4489543 | -239.7892523
18161 | 0.270303817 | -0.101999804 | 0.018679514 | -0.018626406 | 19.44547212 | -14.55451855 | 0.14917357 | -0.148749447 | 319.947877 | -239.4741194
18162 | 0.270718302 | -0.101336516 | 0.018684278 | -0.018654844 | 19.51148296 | -14.50813226 | 0.149211613 | -0.148976551 | 321.0339924 | -238.7108983
18163 | 0.270860515 | -0.099479156 | 0.018655768 | -0.018649212 | 19.51826578 | -14.40985659 | 0.148983933 | -0.148931573 | 321.1455942 | -237.0939104
18164 | 0.270957396 | -0.100655835 | 0.018683291 | -0.018668215 | 19.60092168 | -14.47024746 | 0.149203729 | -0.149083335 | 322.5055808 | -238.0875571
18165 | 0.270750014 | -0.101464549 | 0.018692262 | -0.018691934 | 19.48388275 | -14.5034207 | 0.149275371 | -0.149272749 | 320.5798698 | -238.6333762
18166 | 0.270790876 | -0.100654648 | 0.01866208 | -0.018646399 | 19.53043286 | -14.47824966 | 0.149034341 | -0.148909112 | 321.3457864 | -238.2192221
18167 | 0.270833693 | -0.100212433 | 0.018675701 | -0.018692651 | 19.54592019 | -14.44013976 | 0.149143114 | -0.149278476 | 321.6006087 | -237.5921772
18168 | 0.271110506 | -0.0993521 | 0.018692802 | -0.018654308 | 19.60750623 | -14.36528545 | 0.149279685 | -0.148972275 | 322.6139202 | -236.360555
18169 | 0.270879095 | -0.101124733 | 0.018705685 | -0.018668332 | 19.59477914 | -14.49118825 | 0.149382564 | -0.149084265 | 322.404514 | -238.4321083
18170 | 0.270727872 | -0.099965166 | 0.018663822 | -0.018685417 | 19.5278313 | -14.43346851 | 0.149048249 | -0.149220705 | 321.3029814 | -237.4824112
18171 | 0.27102962 | -0.099742836 | 0.0186608 | -0.018644934 | 19.61063724 | -14.3984721 | 0.149024114 | -0.148897416 | 322.6654366 | -236.9065947
18172 | 0.270883286 | -0.099729984 | 0.018673442 | -0.018650774 | 19.60121477 | -14.38876977 | 0.149125078 | -0.148944049 | 322.5104031 | -236.7469564
18173 | 0.271102683 | -0.099089188 | 0.018673666 | -0.018649863 | 19.62461369 | -14.35292475 | 0.149126863 | -0.148936779 | 322.8953994 | -236.157177
18174 | 0.270783262 | -0.101385899 | 0.018684946 | -0.018692208 | 19.55908258 | -14.48312262 | 0.14921695 | -0.149274943 | 321.8171771 | -238.2993998
18175 | 0.271036815 | -0.100469058 | 0.018690767 | -0.018704637 | 19.61619668 | -14.43785867 | 0.149263434 | -0.149374197 | 322.7569093 | -237.5546451
18176 | 0.270874625 | -0.098900525 | 0.018657486 | -0.018707321 | 19.63926731 | -14.35187515 | 0.148997655 | -0.149395635 | 323.1365041 | -236.1399073
18177 | 0.270926872 | -0.098502175 | 0.018681321 | -0.018638448 | 19.66907261 | -14.28865157 | 0.149187999 | -0.148845614 | 323.6269084 | -235.0996523
18178 | 0.271657565 | -0.098441127 | 0.018718807 | -0.018674215 | 19.74831372 | -14.30684421 | 0.149487358 | -0.149131251 | 324.9307094 | -235.3989867
18179 | 0.271284989 | -0.098278727 | 0.018710011 | -0.01867245 | 19.71611101 | -14.26346591 | 0.149417111 | -0.149117157 | 324.4008591 | -234.6852577
18180 | 0.271447318 | -0.09804578 | 0.018681619 | -0.018690835 | 19.7459585 | -14.22160799 | 0.149190379 | -0.149263973 | 324.8919575 | -233.9965445
18181 | 0.27218772 | -0.098248413 | 0.018665747 | -0.018666895 | 19.79332352 | -14.18989422 | 0.149063626 | -0.149072792 | 325.6712822 | -233.4747391
18182 | 0.272270072 | -0.09809705 | 0.018660574 | -0.018633726 | 19.81201498 | -14.21732241 | 0.14902231 | -0.148807906 | 325.9788239 | -233.9260314
18183 | 0.272614079 | -0.097548524 | 0.018707422 | -0.018673978 | 19.837429 | -14.13543066 | 0.149396435 | -0.149129354 | 326.3969759 | -232.5786179
18184 | 0.273598534 | -0.096948449 | 0.018681112 | -0.018652474 | 19.92910309 | -14.06562757 | 0.149186326 | -0.148957623 | 327.9053439 | -231.4301062
18185 | 0.273048891 | -0.098160193 | 0.018687279 | -0.018669431 | 19.85203391 | -14.20531813 | 0.14923558 | -0.149093041 | 326.6372791 | -233.7285179
18186 | 0.272806584 | -0.097687594 | 0.018669954 | -0.018700348 | 19.86358734 | -14.14546818 | 0.149097225 | -0.149339947 | 326.8273745 | -232.7437711
18187 | 0.271607972 | -0.09865717 | 0.018670776 | -0.018645442 | 19.78240581 | -14.28620014 | 0.149103788 | -0.14890147 | 325.4916467 | -235.0593176
18188 | 0.271004684 | -0.100057577 | 0.018711925 | -0.018682213 | 19.66255037 | -14.3729615 | 0.149432395 | -0.149195121 | 323.5195941 | -236.4868536
18189 | 0.271024172 | -0.099195638 | 0.018717983 | -0.018640911 | 19.65073328 | -14.33006022 | 0.149480776 | -0.148865286 | 323.3251606 | -235.7809734
18190 | 0.270796813 | -0.099679623 | 0.018740216 | -0.018614841 | 19.6199486 | -14.36127573 | 0.149658327 | -0.148657092 | 322.818642 | -236.2945807
18191 | 0.270793041 | -0.099572893 | 0.018725366 | -0.01864086 | 19.57144905 | -14.3561855 | 0.149539737 | -0.148864877 | 322.0206501 | -236.210828
18192 | 0.271369157 | -0.1007926 | 0.018732157 | -0.018657747 | 19.67993258 | -14.38894439 | 0.149593975 | -0.148999738 | 323.8055938 | -236.7498296
18193 | 0.270882308 | -0.100000021 | 0.01871019 | -0.018617446 | 19.61795595 | -14.38966477 | 0.149418543 | -0.148677899 | 322.7858556 | -236.7616824
18194 | 0.271091367 | -0.09972719 | 0.01869249 | -0.018679538 | 19.61856885 | -14.3416631 | 0.149277193 | -0.149173756 | 322.7959401 | -235.9718825
18195 | 0.271187968 | -0.099199829 | 0.018670837 | -0.018661219 | 19.68156295 | -14.34940482 | 0.149104272 | -0.149027461 | 323.8324193 | -236.0992615
18196 | 0.270846685 | -0.101036234 | 0.018661521 | -0.01865394 | 19.60846707 | -14.44204012 | 0.149029878 | -0.148969337 | 322.6297295 | -237.623445
18197 | 0.270512666 | -0.101304664 | 0.018718984 | -0.01864862 | 19.51039312 | -14.47674781 | 0.149488771 | -0.14892685 | 321.0160607 | -238.1945113
18198 | 0.270723751 | -0.102439295 | 0.018727245 | -0.018650916 | 19.55321953 | -14.50283211 | 0.149554742 | -0.148945184 | 321.7207089 | -238.6236916
18199 | 0.270346216 | -0.103645101 | 0.018683598 | -0.018675819 | 19.49055484 | -14.60234495 | 0.149206184 | -0.149144062 | 320.6896496 | -240.2610354
18200 | 0.270584541 | -0.102644512 | 0.018668381 | -0.01869768 | 19.51130088 | -14.53649411 | 0.149084655 | -0.149318639 | 321.0309967 | -239.1775525
18201 | 0.270638395 | -0.102873687 | 0.018685996 | -0.018705068 | 19.49947001 | -14.55185963 | 0.149225335 | -0.149377637 | 320.8363363 | -239.4303705
18202 | 0.2707424 | -0.100527732 | 0.018763685 | -0.018664283 | 19.61005526 | -14.38790513 | 0.149845752 | -0.14905193 | 322.6558609 | -236.73273
18203 | 0.270844869 | -0.101133813 | 0.018661328 | -0.018668713 | 19.6028837 | -14.44172999 | 0.149028335 | -0.149087314 | 322.537863 | -237.6183423
18204 | 0.270808128 | -0.101171811 | 0.018684725 | -0.018633423 | 19.61542526 | -14.44046088 | 0.149215183 | -0.148805489 | 322.7442168 | -237.5974608
18205 | 0.270848152 | -0.100365472 | 0.018674574 | -0.018666571 | 19.60176174 | -14.40958418 | 0.149134114 | -0.149070208 | 322.5194027 | -237.0894282
18206 | 0.270716067 | -0.101366551 | 0.01870408 | -0.018657365 | 19.58599733 | -14.4539455 | 0.149369753 | -0.148996688 | 322.2600216 | -237.8193312
18207 | 0.270794578 | -0.101238168 | 0.018694909 | -0.018663975 | 19.57464423 | -14.42495491 | 0.149296512 | -0.149049476 | 322.0732223 | -237.342332
18208 | 0.270696649 | -0.099559343 | 0.018700954 | -0.018657435 | 19.5829099 | -14.33072174 | 0.149344781 | -0.148997246 | 322.2092223 | -235.7918578
18209 | 0.270893135 | -0.099701905 | 0.018672809 | -0.018648148 | 19.63379579 | -14.33468368 | 0.14912002 | -0.148923076 | 323.0464779 | -235.8570459
18210 | 0.270843612 | -0.100271735 | 0.018676779 | -0.01866537 | 19.6207107 | -14.38548537 | 0.149151723 | -0.149060613 | 322.8311813 | -236.6929162
18211 | 0.270987012 | -0.099767773 | 0.018680118 | -0.018682963 | 19.65030683 | -14.35815627 | 0.149178386 | -0.149201108 | 323.3181439 | -236.2432543
18212 | 0.270869805 | -0.098934961 | 0.018709717 | -0.018651428 | 19.63602416 | -14.28456008 | 0.149414768 | -0.148949274 | 323.0831427 | -235.0323327
18213 | 0.270964521 | -0.099654966 | 0.018672842 | -0.018734425 | 19.67154425 | -14.35321923 | 0.149120281 | -0.149612085 | 323.6675757 | -236.1620224
18214 | 0.270820492 | -0.098736798 | 0.018663153 | -0.01870578 | 19.63633234 | -14.24696576 | 0.149042912 | -0.149383326 | 323.0882133 | -234.413771
18215 | 0.27105749 | -0.098769767 | 0.018641603 | -0.018667659 | 19.65786805 | -14.24914673 | 0.148870809 | -0.149078891 | 323.4425532 | -234.4496558
18216 | 0.271603431 | -0.098416121 | 0.018698919 | -0.018721638 | 19.77505321 | -14.23990931 | 0.149328531 | -0.149509968 | 325.3706699 | -234.2976671
18217 | 0.271155838 | -0.098330486 | 0.01863039 | -0.018658255 | 19.72695263 | -14.20597723 | 0.148781261 | -0.149003791 | 324.5792427 | -233.7393624
18218 | 0.27100678 | -0.098822992 | 0.018663263 | -0.018669789 | 19.68208943 | -14.28521313 | 0.149043786 | -0.149095904 | 323.8410818 | -235.0430776
18219 | 0.271131111 | -0.09934756 | 0.018671663 | -0.018655638 | 19.69916262 | -14.28529024 | 0.149110872 | -0.148982892 | 324.1219971 | -235.0443464
18220 | 0.271594421 | -0.098070926 | 0.018685133 | -0.018648785 | 19.804342 | -14.15849393 | 0.149218437 | -0.14892817 | 325.8525758 | -232.9580916
18221 | 0.271894842 | -0.097278696 | 0.018659288 | -0.018661375 | 19.82690571 | -14.07639934 | 0.149012047 | -0.149028707 | 326.2238299 | -231.6073406
18222 | 0.27243324 | -0.09759218 | 0.018674683 | -0.018660089 | 19.88122743 | -14.09922466 | 0.149134988 | -0.149018443 | 327.1176173 | -231.9828991
18223 | 0.27399395 | -0.097326543 | 0.018683801 | -0.018668953 | 19.9492828 | -14.03012406 | 0.149207801 | -0.149089229 | 328.2373727 | -230.845946
18224 | 0.272527746 | -0.098244501 | 0.018659614 | -0.018676117 | 19.86116581 | -14.17190647 | 0.14901465 | -0.149146442 | 326.7875316 | -233.178776
18225 | 0.27124748 | -0.09849994 | 0.018654869 | -0.018662916 | 19.78687411 | -14.22273023 | 0.148976756 | -0.149041016 | 325.5651663 | -234.0150095
18226 | 0.271293999 | -0.098552187 | 0.018660872 | -0.018663845 | 19.76747578 | -14.1885018 | 0.14902469 | -0.149048435 | 325.245994 | -233.4518288
18227 | 0.271121123 | -0.098433024 | 0.018641177 | -0.018646497 | 19.73091178 | -14.19656295 | 0.148867406 | -0.148909893 | 324.6443848 | -233.5844637
18228 | 0.271427132 | -0.098404735 | 0.018691906 | -0.018660567 | 19.77982279 | -14.22036095 | 0.149272526 | -0.149022255 | 325.4491467 | -233.9760262
18229 | 0.271370345 | -0.098703411 | 0.018701086 | -0.018652297 | 19.7978111 | -14.24803026 | 0.149345841 | -0.14895621 | 325.745119 | -234.4312859
18230 | 0.271085989 | -0.100758793 | 0.018678572 | -0.018629568 | 19.65351654 | -14.39833846 | 0.14916604 | -0.148774698 | 323.3709552 | -236.9043957
18231 | 0.270861842 | -0.100472621 | 0.018688455 | -0.018642308 | 19.63869035 | -14.37192559 | 0.14924497 | -0.148876443 | 323.1270111 | -236.4698092
18232 | 0.270814624 | -0.101078772 | 0.018686241 | -0.018631346 | 19.55629168 | -14.43635523 | 0.149227288 | -0.148788903 | 321.7712569 | -237.5299082
18233 | 0.270735276 | -0.101219169 | 0.018680774 | -0.018668658 | 19.58410945 | -14.44407925 | 0.14918363 | -0.149086868 | 322.2289591 | -237.6569961
18234 | 0.270806382 | -0.100403051 | 0.018654881 | -0.01863672 | 19.63062091 | -14.38224036 | 0.148976849 | -0.148831818 | 322.9942397 | -236.6395242
18235 | 0.270612062 | -0.103146448 | 0.01873413 | -0.018651212 | 19.49353181 | -14.57972266 | 0.149609723 | -0.148947545 | 320.7386315 | -239.8888174
18236 | 0.269309374 | -0.104425876 | 0.018685396 | -0.018611342 | 19.36455267 | -14.73086644 | 0.149220538 | -0.148629146 | 318.6164613 | -242.3756757
18237 | 0.268851862 | -0.104730348 | 0.018735187 | -0.018639815 | 19.32195006 | -14.8175613 | 0.149618165 | -0.148856529 | 317.9154953 | -243.8021176
18238 | 0.267019159 | -0.104686832 | 0.018712157 | -0.018647065 | 19.23219841 | -14.78494573 | 0.149434254 | -0.14891443 | 316.4387582 | -243.2654743
18239 | 0.265694958 | -0.104536936 | 0.01868324 | -0.018638206 | 19.20133382 | -14.79376052 | 0.14920332 | -0.14884368 | 315.9309249 | -243.4105092
18240 | 0.266890077 | -0.104541825 | 0.018737273 | -0.018654082 | 19.24626529 | -14.7948957 | 0.149634825 | -0.148970471 | 316.670209 | -243.4291871
18241 | 0.267894649 | -0.10439605 | 0.018707887 | -0.018639833 | 19.27133361 | -14.77358295 | 0.149400154 | -0.148856677 | 317.0826729 | -243.0785157
18242 | 0.266750309 | -0.104267318 | 0.018654304 | -0.018636054 | 19.23990902 | -14.71332284 | 0.148972238 | -0.1488265 | 316.5656254 | -242.0870204
18243 | 0.268661383 | -0.10433612 | 0.018644874 | -0.018650534 | 19.29461015 | -14.76588966 | 0.148896933 | -0.148942134 | 317.4656557 | -242.9519335
18244 | 0.267718349 | -0.105098384 | 0.018632965 | -0.018652143 | 19.28849109 | -14.81006686 | 0.148801826 | -0.148954983 | 317.364975 | -243.6788071
18245 | 0.265137421 | -0.105168163 | 0.018693957 | -0.018652897 | 19.18545766 | -14.85994272 | 0.149288907 | -0.148961007 | 315.669705 | -244.4994442
18246 | 0.265624131 | -0.106923334 | 0.018698593 | -0.018646494 | 19.17034686 | -15.03055003 | 0.149325927 | -0.148909874 | 315.421078 | -247.3065473
18247 | 0.262552652 | -0.106108403 | 0.018711885 | -0.018648653 | 19.00440371 | -14.95989431 | 0.149432079 | -0.148927111 | 312.690717 | -246.1440069
18248 | 0.263251284 | -0.105740647 | 0.018680206 | -0.018653433 | 19.07354752 | -14.909181 | 0.149179093 | -0.148965283 | 313.8283811 | -245.3095908
18249 | 0.266613405 | -0.105507211 | 0.018703345 | -0.018709268 | 19.20669731 | -14.91006911 | 0.149363877 | -0.14941118 | 316.0191735 | -245.3242034
18250 | 0.265486737 | -0.105029652 | 0.018682765 | -0.018626944 | 19.19360766 | -14.83421288 | 0.149199527 | -0.148753743 | 315.8038018 | -244.076096
18251 | 0.265395375 | -0.10479908 | 0.018701636 | -0.018650301 | 19.20745363 | -14.8229029 | 0.149350229 | -0.148940275 | 316.0316178 | -243.8900061
18252 | 0.266393729 | -0.104974192 | 0.018715722 | -0.018624681 | 19.23566097 | -14.86086566 | 0.149462721 | -0.14873567 | 316.4957299 | -244.5146299
18253 | 0.265683991 | -0.105010304 | 0.018668849 | -0.018614816 | 19.18303231 | -14.84799059 | 0.149088393 | -0.148656888 | 315.6297992 | -244.3027887
18254 | 0.266298944 | -0.104702758 | 0.018685049 | -0.018628427 | 19.22121802 | -14.79895636 | 0.149217768 | -0.148765587 | 316.2580914 | -243.4959995
18255 | 0.265490579 | -0.105481157 | 0.018686946 | -0.018629747 | 19.1576357 | -14.89096973 | 0.149232922 | -0.148776129 | 315.2119338 | -245.00995
18256 | 0.262825832 | -0.106283655 | 0.018660592 | -0.018640143 | 19.05950857 | -14.93976153 | 0.149022459 | -0.14885915 | 313.59739 | -245.8127505
18257 | 0.262919849 | -0.107925181 | 0.018671321 | -0.018604301 | 19.04842388 | -15.05845701 | 0.149108139 | -0.148572919 | 313.415007 | -247.7657175
18258 | 0.261208334 | -0.108704418 | 0.018686495 | -0.018619093 | 18.90132716 | -15.14327126 | 0.149229314 | -0.148691045 | 310.9947375 | -249.1612165
18259 | 0.260873058 | -0.109766755 | 0.018691845 | -0.018632457 | 18.81277626 | -15.20664068 | 0.149272043 | -0.148797773 | 309.5377571 | -250.2038712
18260 | 0.261201419 | -0.108145415 | 0.018732148 | -0.018661528 | 18.90518013 | -15.09605572 | 0.1495939 | -0.149029934 | 311.0581327 | -248.3843513
18261 | 0.261008496 | -0.109536602 | 0.018727638 | -0.018640271 | 18.84476067 | -15.21803997 | 0.149557884 | -0.148860173 | 310.0640156 | -250.3914306
18262 | 0.260882558 | -0.110356073 | 0.018673771 | -0.018606967 | 18.82038563 | -15.24399854 | 0.1491277 | -0.148594208 | 309.6629586 | -250.8185423
18263 | 0.260895619 | -0.110033719 | 0.0187151 | -0.018662378 | 18.78431076 | -15.23355469 | 0.149457757 | -0.149036721 | 309.0693973 | -250.6467034
18264 | 0.261124445 | -0.110377935 | 0.018700984 | -0.018637663 | 18.8559751 | -15.25856676 | 0.149345023 | -0.148839348 | 310.2485332 | -251.0582417
18265 | 0.261144352 | -0.110207992 | 0.018682003 | -0.018682152 | 18.84042136 | -15.22629485 | 0.149193447 | -0.149194637 | 309.9926183 | -250.5272528
18266 | 0.261178928 | -0.109602609 | 0.018699307 | -0.018678823 | 18.81225584 | -15.16489582 | 0.149331636 | -0.149168048 | 309.5291943 | -249.5170183
18267 | 0.261123118 | -0.108916341 | 0.018692462 | -0.018639253 | 18.90505375 | -15.09699002 | 0.14927697 | -0.148852048 | 311.0560533 | -248.3997239
18268 | 0.261464332 | -0.108276522 | 0.018702809 | -0.018654674 | 18.96816231 | -15.04836427 | 0.149359601 | -0.148975194 | 312.0944159 | -247.5996556
18269 | 0.262163033 | -0.107395375 | 0.018693307 | -0.01867228 | 18.99641193 | -15.00635333 | 0.14928372 | -0.1491158 | 312.5592236 | -246.9084248
18270 | 0.26279922 | -0.105416407 | 0.018660911 | -0.018686194 | 19.07058386 | -14.87965249 | 0.149025006 | -0.149226916 | 313.7796183 | -244.8237406
18271 | 0.263482205 | -0.105622532 | 0.018683661 | -0.018649472 | 19.12721898 | -14.90608444 | 0.149206686 | -0.148933656 | 314.7114695 | -245.2586413
18272 | 0.26337813 | -0.106116855 | 0.018691063 | -0.018669901 | 19.10027945 | -14.89254832 | 0.149265795 | -0.149096797 | 314.2682175 | -245.0359235
18273 | 0.263192121 | -0.1062166 | 0.01869833 | -0.018642667 | 19.0880049 | -14.93052281 | 0.149323826 | -0.148879306 | 314.066257 | -245.6607403
18274 | 0.263672614 | -0.106732436 | 0.018721075 | -0.018683354 | 19.11481619 | -14.95971568 | 0.149505468 | -0.149204231 | 314.507399 | -246.1410678
18275 | 0.263025252 | -0.106469104 | 0.018684602 | -0.018670304 | 19.07494618 | -14.95486405 | 0.149214198 | -0.149100014 | 313.8513941 | -246.0612411
18276 | 0.262967416 | -0.107266503 | 0.018728944 | -0.018629507 | 19.05764146 | -14.99131722 | 0.149568315 | -0.148774214 | 313.5666693 | -246.6610268
18277 | 0.262320683 | -0.107725063 | 0.018689324 | -0.018639835 | 19.00233403 | -15.01353113 | 0.149251906 | -0.148856696 | 312.6566634 | -247.0265253
18278 | 0.263020292 | -0.106604612 | 0.018685619 | -0.018645714 | 19.0585318 | -14.934796 | 0.149222323 | -0.148903645 | 313.5813186 | -245.7310496
18279 | 0.264700724 | -0.104752141 | 0.01872006 | -0.018643917 | 19.19048429 | -14.79947474 | 0.149497362 | -0.148889291 | 315.752411 | -243.5045287
18280 | 0.265561685 | -0.10536863 | 0.018689822 | -0.018672471 | 19.20676138 | -14.83064797 | 0.149255885 | -0.149117324 | 316.0202278 | -244.0174403
18281 | 0.265445876 | -0.104976776 | 0.018689582 | -0.018655319 | 19.2282659 | -14.81813202 | 0.14925397 | -0.148980344 | 316.3740543 | -243.8115079
18282 | 0.265640406 | -0.105481996 | 0.018693447 | -0.018639998 | 19.20130206 | -14.8769469 | 0.149284835 | -0.148857998 | 315.9304023 | -244.779224
18283 | 0.263421157 | -0.106687663 | 0.018644134 | -0.018685615 | 19.10765134 | -14.95808568 | 0.14889102 | -0.149222286 | 314.3895115 | -246.1142485
18284 | 0.26373939 | -0.105588306 | 0.018691533 | -0.018643221 | 19.14978838 | -14.85452298 | 0.149269551 | -0.148883731 | 315.0828171 | -244.41027
18285 | 0.264581701 | -0.105028535 | 0.01869816 | -0.018666485 | 19.19206725 | -14.82108338 | 0.149322469 | -0.14906952 | 315.7784566 | -243.8600684
18286 | 0.265850442 | -0.105379946 | 0.018676895 | -0.01864442 | 19.21284487 | -14.85518757 | 0.149152652 | -0.148893307 | 316.1203231 | -244.4212049
18287 | 0.264218206 | -0.105002621 | 0.018667112 | -0.018654252 | 19.15350156 | -14.8314598 | 0.149074522 | -0.148971828 | 315.1439123 | -244.0307979
18288 | 0.263957389 | -0.105131911 | 0.018664457 | -0.018727822 | 19.15554376 | -14.85985992 | 0.149053325 | -0.149559353 | 315.1775139 | -244.4980819
18289 | 0.264092198 | -0.105888448 | 0.018670499 | -0.018663547 | 19.16474281 | -14.89071278 | 0.149101575 | -0.149046055 | 315.3288713 | -245.0057222
18290 | 0.263476757 | -0.106903846 | 0.018680793 | -0.018643102 | 19.12911516 | -14.9231106 | 0.149183778 | -0.148882783 | 314.7426684 | -245.5387828
18291 | 0.265464874 | -0.104681454 | 0.018664541 | -0.018616315 | 19.1955056 | -14.81083166 | 0.149053994 | -0.148668862 | 315.8350298 | -243.6913908
18292 | 0.264041697 | -0.104589672 | 0.018691042 | -0.01867832 | 19.17110756 | -14.75483859 | 0.149265628 | -0.149164032 | 315.4335943 | -242.7701037
18293 | 0.267011755 | -0.104496284 | 0.018700842 | -0.018685095 | 19.27853357 | -14.75683153 | 0.149343889 | -0.14921814 | 317.2011381 | -242.8028946
18294 | 0.267724775 | -0.104225548 | 0.018666555 | -0.018646019 | 19.30960761 | -14.60601818 | 0.149070078 | -0.148906081 | 317.7124178 | -240.3214732
18295 | 0.269801252 | -0.103282305 | 0.018677524 | -0.01869022 | 19.42032473 | -14.56488892 | 0.149157673 | -0.149259064 | 319.5341121 | -239.6447492
18296 | 0.269878715 | -0.103550246 | 0.018708304 | -0.018656348 | 19.44846949 | -14.55640336 | 0.149403482 | -0.148988563 | 319.9971944 | -239.5051313
18297 | 0.270693576 | -0.103157624 | 0.018677873 | -0.018653461 | 19.47089983 | -14.54524742 | 0.149160462 | -0.148965507 | 320.3662542 | -239.321576
18298 | 0.269428048 | -0.104126502 | 0.018703871 | -0.018669838 | 19.42199748 | -14.63199873 | 0.149368079 | -0.149096295 | 319.5616348 | -240.7489466
18299 | 0.269783231 | -0.103590898 | 0.018682057 | -0.018667768 | 19.42014508 | -14.55264175 | 0.149193875 | -0.149079765 | 319.5311562 | -239.4432393
18300 | 0.270583913 | -0.101048248 | 0.018696225 | -0.018645926 | 19.50234277 | -14.40887796 | 0.149307018 | -0.148905337 | 320.8836035 | -237.0778083
18301 | 0.270832506 | -0.100216903 | 0.018673631 | -0.018630352 | 19.6055118 | -14.39201385 | 0.149126584 | -0.148780964 | 322.5811047 | -236.8003331
18302 | 0.270739397 | -0.099962512 | 0.01866473 | -0.01868361 | 19.60636145 | -14.3499257 | 0.1490555 | -0.149206277 | 322.5950844 | -236.107832
18303 | 0.270830829 | -0.0999125 | 0.018650569 | -0.018666516 | 19.64273155 | -14.36366094 | 0.148942413 | -0.149069762 | 323.1935033 | -236.333826
18304 | 0.270903473 | -0.099020246 | 0.018662564 | -0.018671743 | 19.65247784 | -14.32917379 | 0.149038208 | -0.149111505 | 323.3538648 | -235.7663884
18305 | 0.270794648 | -0.101942737 | 0.018678746 | -0.018689391 | 19.60132699 | -14.46360126 | 0.149167434 | -0.149252445 | 322.5122496 | -237.9782033
18306 | 0.270615834 | -0.101779918 | 0.018630746 | -0.018658979 | 19.48835626 | -14.48796317 | 0.148784106 | -0.149009574 | 320.6534752 | -238.3790442
18307 | 0.270272315 | -0.10163561 | 0.018669056 | -0.01865717 | 19.4828447 | -14.48457595 | 0.149090047 | -0.148995126 | 320.5627901 | -238.3233123
18308 | 0.270770061 | -0.101316609 | 0.018668446 | -0.018640115 | 19.54162512 | -14.46426772 | 0.149085176 | -0.148858927 | 321.5299393 | -237.9891689
18309 | 0.270476484 | -0.1015754 | 0.018649414 | -0.018666963 | 19.49946741 | -14.46602987 | 0.148933191 | -0.149073332 | 320.8362934 | -238.0181626
18310 | 0.270678488 | -0.100895558 | 0.01868361 | -0.018654907 | 19.55155116 | -14.44210717 | 0.149206277 | -0.148977053 | 321.6932582 | -237.6245483
18311 | 0.27083523 | -0.100164865 | 0.018648355 | -0.018693347 | 19.5839053 | -14.41963315 | 0.148924731 | -0.149284036 | 322.2256002 | -237.2547699
18312 | 0.271059655 | -0.098790512 | 0.018680199 | -0.018679361 | 19.64053968 | -14.3281199 | 0.149179037 | -0.149172343 | 323.1574392 | -235.7490482
18313 | 0.271204593 | -0.098883761 | 0.018691091 | -0.018672031 | 19.67118979 | -14.33671135 | 0.149266018 | -0.14911381 | 323.6617435 | -235.8904085
18314 | 0.27121968 | -0.099527771 | 0.018674327 | -0.018688623 | 19.66270665 | -14.38625837 | 0.149132144 | -0.149246309 | 323.5221654 | -236.7056348
18315 | 0.271515421 | -0.099036172 | 0.018689154 | -0.018691931 | 19.67222067 | -14.32340126 | 0.149250548 | -0.149272731 | 323.6787052 | -235.6714097
18316 | 0.271529182 | -0.098864413 | 0.018661344 | -0.018651761 | 19.7007644 | -14.34772313 | 0.149028465 | -0.148951933 | 324.1483522 | -236.0715917
18317 | 0.271625294 | -0.098515097 | 0.018680399 | -0.018681577 | 19.68935831 | -14.32672553 | 0.149180636 | -0.149190044 | 323.9606809 | -235.7261057
18318 | 0.271715539 | -0.098806368 | 0.01869165 | -0.018689668 | 19.68808621 | -14.35577283 | 0.149270481 | -0.149254658 | 323.9397504 | -236.2040382
18319 | 0.271187899 | -0.098531162 | 0.018672259 | -0.018648283 | 19.64002624 | -14.31813352 | 0.149115632 | -0.148924154 | 323.1489913 | -235.5847363
18320 | 0.271508995 | -0.098096491 | 0.018679275 | -0.018661971 | 19.70232073 | -14.30500196 | 0.149171655 | -0.149033467 | 324.1739594 | -235.368675
18321 | 0.271356305 | -0.098207272 | 0.018692581 | -0.01866602 | 19.68282377 | -14.33151411 | 0.149277918 | -0.149065801 | 323.8531644 | -235.8048951
18322 | 0.270988619 | -0.099184462 | 0.018652737 | -0.018614047 | 19.60017784 | -14.4156971 | 0.148959724 | -0.148650752 | 322.4933418 | -237.1900078
18323 | 0.270948386 | -0.098989722 | 0.018694916 | -0.018657796 | 19.57127424 | -14.41094307 | 0.149296568 | -0.149000128 | 322.0177738 | -237.1117869
18324 | 0.271088713 | -0.098815309 | 0.018696632 | -0.018625053 | 19.6252252 | -14.37734198 | 0.149310271 | -0.148738645 | 322.9054609 | -236.5589282
18325 | 0.27159938 | -0.09880553 | 0.018691317 | -0.018669992 | 19.65092774 | -14.3992166 | 0.149267822 | -0.149097522 | 323.3283601 | -236.9188444
18326 | 0.271406736 | -0.098193092 | 0.018649943 | -0.018667477 | 19.64488076 | -14.30809554 | 0.148937411 | -0.149077441 | 323.2288655 | -235.4195755
18327 | 0.271161565 | -0.097971461 | 0.018669696 | -0.018677345 | 19.67688557 | -14.25334634 | 0.149095161 | -0.149156241 | 323.7554596 | -234.5187545
18328 | 0.271447807 | -0.098346481 | 0.01868375 | -0.018694567 | 19.67262495 | -14.34643129 | 0.149207392 | -0.149293779 | 323.6853572 | -236.0503363
18329 | 0.27178455 | -0.098410114 | 0.018713124 | -0.018667056 | 19.65055233 | -14.36467571 | 0.149441971 | -0.149074075 | 323.3221832 | -236.3505226
18330 | 0.271256421 | -0.09943543 | 0.018692814 | -0.018667384 | 19.62166829 | -14.45150059 | 0.149279778 | -0.149076697 | 322.846937 | -237.7791037
18331 | 0.2716781 | -0.098264688 | 0.018671251 | -0.018679778 | 19.65281293 | -14.33898164 | 0.149107581 | -0.149175671 | 323.3593782 | -235.9277628
18332 | 0.271706738 | -0.097959586 | 0.018682972 | -0.018660581 | 19.68189171 | -14.22576187 | 0.149201182 | -0.149022366 | 323.8378286 | -234.0648909
18333 | 0.27266465 | -0.098127085 | 0.018686155 | -0.018684609 | 19.75376802 | -14.27386748 | 0.1492266 | -0.149214253 | 325.0204521 | -234.8564009
18334 | 0.272853592 | -0.098053673 | 0.018693794 | -0.018641426 | 19.75327199 | -14.24692599 | 0.149287606 | -0.148869396 | 325.0122907 | -234.4131167
18335 | 0.271949185 | -0.098257144 | 0.018676893 | -0.018671107 | 19.7216549 | -14.31213049 | 0.149152634 | -0.149106428 | 324.4920759 | -235.485965
18336 | 0.271052321 | -0.098943273 | 0.018709207 | -0.018710695 | 19.63031981 | -14.36655764 | 0.149410696 | -0.149422578 | 322.9892856 | -236.381487
18337 | 0.272207487 | -0.098344525 | 0.01867642 | -0.018625339 | 19.70825437 | -14.23712866 | 0.149148859 | -0.148740932 | 324.2715892 | -234.2519154
18338 | 0.272383856 | -0.098094465 | 0.018669244 | -0.018654751 | 19.76933638 | -14.2748761 | 0.149091553 | -0.148975807 | 325.2766075 | -234.8729963
18339 | 0.27152555 | -0.09868525 | 0.018666467 | -0.01865425 | 19.69260611 | -14.33096938 | 0.149069371 | -0.14897181 | 324.0141189 | -235.7959323
18340 | 0.271288831 | -0.098150205 | 0.018670348 | -0.018653777 | 19.69920518 | -14.28981032 | 0.149100367 | -0.148968035 | 324.1226974 | -235.118718
18341 | 0.271816052 | -0.097764079 | 0.018690332 | -0.018716253 | 19.72731827 | -14.25093794 | 0.149259957 | -0.149466961 | 324.5852587 | -234.4791277
18342 | 0.272362552 | -0.098248622 | 0.018694818 | -0.018615835 | 19.7541778 | -14.24991619 | 0.149295787 | -0.148665032 | 325.0271945 | -234.4623161
18343 | 0.271918661 | -0.0983191 | 0.018671147 | -0.018653749 | 19.67867352 | -14.31636345 | 0.149106745 | -0.148967812 | 323.7848778 | -235.5556123
18344 | 0.271349669 | -0.099785864 | 0.018728046 | -0.018623689 | 19.68664723 | -14.40410269 | 0.149561138 | -0.148727749 | 323.9160739 | -236.9992381
18345 | 0.271080401 | -0.099065648 | 0.018709212 | -0.018647405 | 19.61352499 | -14.39720942 | 0.149410733 | -0.148917144 | 322.7129505 | -236.8858189
18346 | 0.270914788 | -0.101434444 | 0.018691431 | -0.018678073 | 19.53048492 | -14.49524239 | 0.149268733 | -0.149162061 | 321.3466429 | -238.4988135
18347 | 0.270703494 | -0.102244904 | 0.018722537 | -0.018651242 | 19.49262796 | -14.58464917 | 0.149517145 | -0.148947787 | 320.72376 | -239.9698762
18348 | 0.270598371 | -0.102314195 | 0.018732972 | -0.018639731 | 19.48292851 | -14.57805168 | 0.149600482 | -0.148855859 | 320.5641692 | -239.8613238
18349 | 0.2704556 | -0.103232642 | 0.01871165 | -0.018637526 | 19.40610297 | -14.65435242 | 0.149430201 | -0.148838251 | 319.300113 | -241.1167452
18350 | 0.270332735 | -0.102670845 | 0.018711126 | -0.018651593 | 19.39742863 | -14.62097941 | 0.149426017 | -0.148950594 | 319.157389 | -240.5676392
18351 | 0.270301442 | -0.10247862 | 0.018689431 | -0.018631274 | 19.40886695 | -14.5877311 | 0.149252761 | -0.148788327 | 319.3455904 | -240.0205851
18352 | 0.270457136 | -0.103654741 | 0.018727652 | -0.018638555 | 19.37864786 | -14.65553353 | 0.149557996 | -0.14884647 | 318.8483778 | -241.1361786
18353 | 0.269916294 | -0.104110996 | 0.018702669 | -0.018630636 | 19.33523761 | -14.79279203 | 0.149358485 | -0.148783232 | 318.1341233 | -243.3945742
18354 | 0.267441188 | -0.104542105 | 0.018684488 | -0.018630753 | 19.17155348 | -14.8605274 | 0.149213287 | -0.148784162 | 315.4409312 | -244.5090643
18355 | 0.266837202 | -0.104689556 | 0.018667503 | -0.01862794 | 19.15615546 | -14.8480095 | 0.149077645 | -0.148761701 | 315.1875785 | -244.3030998
18356 | 0.267856092 | -0.105312961 | 0.018707659 | -0.018649449 | 19.20340052 | -14.90465719 | 0.149398331 | -0.14893347 | 315.9649295 | -245.2351579
18357 | 0.266648469 | -0.105267978 | 0.018654199 | -0.018694637 | 19.15809922 | -14.93487479 | 0.148971401 | -0.149294337 | 315.2195603 | -245.732346
18358 | 0.268104057 | -0.104546156 | 0.018693319 | -0.018601709 | 19.20635859 | -14.88376288 | 0.149283813 | -0.148552224 | 316.0136003 | -244.8913714
18359 | 0.266906632 | -0.105098104 | 0.018696136 | -0.018641693 | 19.15254844 | -14.91553839 | 0.149306311 | -0.148871534 | 315.1282301 | -245.4141928
18360 | 0.266029046 | -0.104807322 | 0.018654797 | -0.018667004 | 19.13025212 | -14.91986308 | 0.148976179 | -0.149073666 | 314.7613754 | -245.4853494
18361 | 0.265377842 | -0.105280411 | 0.018714975 | -0.018632706 | 19.10200957 | -14.9491718 | 0.149456753 | -0.148799762 | 314.2966841 | -245.9675832
18362 | 0.264005515 | -0.105866306 | 0.018710092 | -0.018668634 | 19.05299295 | -15.01195729 | 0.149417762 | -0.149086682 | 313.4901846 | -247.00063
18363 | 0.263668702 | -0.107386364 | 0.018702888 | -0.018699156 | 19.0439906 | -15.0830904 | 0.149360233 | -0.149330427 | 313.3420636 | -248.1710253
18364 | 0.26309105 | -0.106788036 | 0.018708106 | -0.018648427 | 18.98882873 | -15.04893545 | 0.149401901 | -0.148925307 | 312.4344527 | -247.6090536
18365 | 0.264222886 | -0.106152059 | 0.018687554 | -0.018649344 | 19.05044615 | -14.99972921 | 0.149237775 | -0.148932633 | 313.4482806 | -246.7994341
18366 | 0.266783208 | -0.105309189 | 0.018707037 | -0.018697128 | 19.13483553 | -14.95594308 | 0.149393367 | -0.149314232 | 314.836789 | -246.078995
18367 | 0.264675229 | -0.10534579 | 0.018681426 | -0.018651309 | 19.0427281 | -14.95265979 | 0.149188836 | -0.148948326 | 313.3212909 | -246.0249732
18368 | 0.263547654 | -0.106093665 | 0.018707626 | -0.018650923 | 19.02113855 | -15.03001926 | 0.149398071 | -0.148945239 | 312.9660653 | -247.2978144
18369 | 0.264049869 | -0.106921029 | 0.018664944 | -0.018675852 | 19.03317738 | -15.03957249 | 0.149057211 | -0.149144322 | 313.1641473 | -247.4549993
18370 | 0.26379031 | -0.107592908 | 0.018675303 | -0.018685142 | 18.99686065 | -15.12120143 | 0.149139934 | -0.149218511 | 312.5666065 | -248.7980885
18371 | 0.262977195 | -0.108872336 | 0.018655472 | -0.018648492 | 18.95903237 | -15.18489439 | 0.148981572 | -0.148925828 | 311.9441955 | -249.8460666
18372 | 0.261788152 | -0.108355522 | 0.018714339 | -0.018650627 | 18.85660123 | -15.18157087 | 0.149451677 | -0.148942878 | 310.2588353 | -249.7913828
18373 | 0.261908293 | -0.1079161 | 0.018700865 | -0.018639095 | 18.87632143 | -15.16876807 | 0.149344075 | -0.148850783 | 310.5833033 | -249.5807308
18374 | 0.262258727 | -0.107089295 | 0.018701354 | -0.018623896 | 18.90710378 | -15.08061523 | 0.14934798 | -0.148729403 | 311.0897836 | -248.1302997
18375 | 0.261750853 | -0.107725063 | 0.018693871 | -0.018662066 | 18.91824109 | -15.11408063 | 0.149288219 | -0.149034229 | 311.2730325 | -248.6809258
18376 | 0.261746732 | -0.108093867 | 0.018707782 | -0.01864235 | 18.88756584 | -15.17789476 | 0.149399317 | -0.148876777 | 310.7683144 | -249.7308975
18377 | 0.262061123 | -0.107282498 | 0.018692148 | -0.018650837 | 18.90305681 | -15.12034321 | 0.14927446 | -0.148944551 | 311.0231965 | -248.7839678
18378 | 0.262105128 | -0.107158586 | 0.018692523 | -0.018678541 | 18.94685458 | -15.0793233 | 0.149277454 | -0.149165798 | 311.7438272 | -248.1090428
18379 | 0.263208536 | -0.106871296 | 0.018713724 | -0.018637074 | 19.00062682 | -15.02782879 | 0.149446768 | -0.148834644 | 312.6285737 | -247.2617733
18380 | 0.263499877 | -0.105430447 | 0.01869096 | -0.01870209 | 19.0351868 | -14.97712461 | 0.149264977 | -0.149353855 | 313.1972096 | -246.4275073
18381 | 0.266364602 | -0.105303042 | 0.018693491 | -0.01864564 | 19.11526918 | -14.93620127 | 0.149285189 | -0.14890305 | 314.5148524 | -245.7541714
18382 | 0.264911669 | -0.10441938 | 0.018685051 | -0.018646283 | 19.06137578 | -14.8523421 | 0.149217786 | -0.148908182 | 313.6281123 | -244.3743867
18383 | 0.26907978 | -0.104069854 | 0.018717254 | -0.018656106 | 19.26992489 | -14.74898737 | 0.149474956 | -0.148986629 | 317.0594944 | -242.6738301
18384 | 0.269255101 | -0.10434506 | 0.018657458 | -0.01865151 | 19.282196 | -14.81182938 | 0.148997432 | -0.148949925 | 317.2613982 | -243.707807
18385 | 0.268440799 | -0.104032904 | 0.018660881 | -0.018656923 | 19.23742406 | -14.75851582 | 0.149024765 | -0.148993155 | 316.524739 | -242.8306074
18386 | 0.269392984 | -0.103153573 | 0.018673663 | -0.018660497 | 19.2961948 | -14.65082727 | 0.149126844 | -0.149021697 | 317.4917288 | -241.0587438
18387 | 0.27011711 | -0.103383865 | 0.018677468 | -0.018653561 | 19.34255706 | -14.68019253 | 0.149157226 | -0.148966306 | 318.2545545 | -241.5419077
18388 | 0.269846654 | -0.103488919 | 0.018722828 | -0.0186814 | 19.30405218 | -14.69355756 | 0.149519469 | -0.149188631 | 317.6210109 | -241.7618106
18389 | 0.269794756 | -0.103613879 | 0.018659191 | -0.018678334 | 19.31280764 | -14.7403283 | 0.149011266 | -0.149164143 | 317.7650697 | -242.5313573
18390 | 0.269845397 | -0.104216957 | 0.018658308 | -0.018641521 | 19.28150998 | -14.78320519 | 0.149004219 | -0.148870158 | 317.2501108 | -243.2368361
18391 | 0.269631309 | -0.104000285 | 0.018683859 | -0.018689431 | 19.27708918 | -14.75337474 | 0.149208266 | -0.149252761 | 317.1773727 | -242.746018
18392 | 0.268065011 | -0.103146169 | 0.018666318 | -0.018694069 | 19.21739075 | -14.68966845 | 0.149068181 | -0.1492898 | 316.1951191 | -241.6978208
18393 | 0.270338113 | -0.103611644 | 0.018694469 | -0.018652881 | 19.34587359 | -14.71028971 | 0.149292998 | -0.148960877 | 318.3091234 | -242.0371145
18394 | 0.270327426 | -0.103901867 | 0.018667896 | -0.018637726 | 19.36841756 | -14.72589429 | 0.149080788 | -0.14883985 | 318.6800527 | -242.293866
18395 | 0.269247348 | -0.103392178 | 0.018665228 | -0.018666797 | 19.25418675 | -14.72689426 | 0.149059479 | -0.149072011 | 316.8005454 | -242.310319
18396 | 0.269736781 | -0.10422017 | 0.018678667 | -0.018674581 | 19.27786916 | -14.83741626 | 0.149166802 | -0.14913417 | 317.1902062 | -244.128803
18397 | 0.269426442 | -0.104062031 | 0.018679819 | -0.018654278 | 19.27140905 | -14.76751855 | 0.149176006 | -0.148972033 | 317.0839141 | -242.9787345
18398 | 0.270219509 | -0.102671404 | 0.018701 | -0.018652648 | 19.34427461 | -14.67783647 | 0.149345153 | -0.148959017 | 318.2828143 | -241.5031421
18399 | 0.270141977 | -0.103591876 | 0.018669035 | -0.018640082 | 19.31740232 | -14.72359765 | 0.14908988 | -0.148858667 | 317.8406686 | -242.256078
18400 | 0.27066382 | -0.102628307 | 0.018702434 | -0.018670711 | 19.35475226 | -14.65507159 | 0.149356607 | -0.149103267 | 318.4552095 | -241.1285781
18401 | 0.270242699 | -0.100535345 | 0.018699941 | -0.018642243 | 19.32105171 | -14.54015765 | 0.149336693 | -0.148875922 | 317.9007142 | -239.237831
18402 | 0.270987711 | -0.099740531 | 0.018688842 | -0.018665996 | 19.51113744 | -14.50540619 | 0.149248057 | -0.149065615 | 321.0283074 | -238.6660446
18403 | 0.271058817 | -0.099903001 | 0.018688574 | -0.018655789 | 19.55538616 | -14.51420076 | 0.149245919 | -0.1489841 | 321.7563578 | -238.8107469
18404 | 0.270864567 | -0.10009341 | 0.018674411 | -0.018682099 | 19.51275719 | -14.55645431 | 0.149132813 | -0.149194209 | 321.0549582 | -239.5059695
18405 | 0.270915417 | -0.101619335 | 0.018663158 | -0.01863628 | 19.48773339 | -14.60917694 | 0.149042949 | -0.148828303 | 320.6432268 | -240.3734463
18406 | 0.270640909 | -0.102472683 | 0.018682788 | -0.018702774 | 19.39609004 | -14.68372196 | 0.149199713 | -0.149359322 | 319.1353644 | -241.5999796
18407 | 0.270166633 | -0.10409947 | 0.018622813 | -0.018661149 | 19.27813226 | -14.79024161 | 0.148720757 | -0.149026903 | 317.1945352 | -243.3526105
18408 | 0.269601833 | -0.103238439 | 0.018670029 | -0.018684821 | 19.23467256 | -14.73775515 | 0.14909782 | -0.149215945 | 316.4794669 | -242.4890197
18409 | 0.270605356 | -0.102191749 | 0.018738626 | -0.018653237 | 19.32407282 | -14.65544142 | 0.149645628 | -0.148963722 | 317.9504224 | -241.1346631
18410 | 0.270602772 | -0.10112138 | 0.018701028 | -0.018632017 | 19.32710968 | -14.59969888 | 0.149345376 | -0.148794258 | 318.0003896 | -240.217498
18411 | 0.270704542 | -0.101083382 | 0.018672781 | -0.018653959 | 19.37076664 | -14.60852884 | 0.149119797 | -0.148969486 | 318.7187034 | -240.3627826
18412 | 0.270722074 | -0.101662572 | 0.018671566 | -0.018659624 | 19.36346442 | -14.6241514 | 0.149110091 | -0.149014724 | 318.5985556 | -240.6198299
18413 | 0.270730805 | -0.100801261 | 0.018672856 | -0.018693848 | 19.38806679 | -14.58338788 | 0.149120392 | -0.149288033 | 319.0033531 | -239.9491235
18414 | 0.270718931 | -0.099258223 | 0.018648357 | -0.01868893 | 19.40171449 | -14.52522427 | 0.148924749 | -0.149248763 | 319.2279067 | -238.9921231
18415 | 0.270839351 | -0.100421002 | 0.01867798 | -0.018651796 | 19.47942572 | -14.57454804 | 0.149161317 | -0.148952212 | 320.5065356 | -239.8036764
18416 | 0.270949503 | -0.099961814 | 0.018678548 | -0.01863659 | 19.46383985 | -14.53252118 | 0.149165854 | -0.148830776 | 320.2500921 | -239.1121836
18417 | 0.270810294 | -0.10055176 | 0.018687948 | -0.018635426 | 19.47465027 | -14.55754125 | 0.149240917 | -0.14882148 | 320.4279623 | -239.5238537
18418 | 0.270820701 | -0.101597263 | 0.018698041 | -0.018666963 | 19.3596663 | -14.63850653 | 0.149321521 | -0.149073332 | 318.5360629 | -240.8560233
18419 | 0.270291384 | -0.103999796 | 0.018709321 | -0.018664201 | 19.28051291 | -14.83693821 | 0.149411607 | -0.149051279 | 317.2337054 | -244.1209374
18420 | 0.270327706 | -0.103679677 | 0.018696045 | -0.018644404 | 19.27585909 | -14.79071863 | 0.149305586 | -0.148893177 | 317.1571333 | -243.3604592
18421 | 0.269045973 | -0.104242941 | 0.018701808 | -0.018617882 | 19.19215089 | -14.87708092 | 0.149351605 | -0.148681376 | 315.7798326 | -244.7814291
18422 | 0.269021665 | -0.104122591 | 0.018654471 | -0.018657901 | 19.1646114 | -14.85968847 | 0.148973576 | -0.149000965 | 315.3267091 | -244.4952608
18423 | 0.269046252 | -0.104195793 | 0.018698786 | -0.018645191 | 19.16656103 | -14.85304097 | 0.149327471 | -0.148899462 | 315.3587875 | -244.3858856
18424 | 0.267412619 | -0.104227225 | 0.018736181 | -0.018674085 | 19.11018807 | -14.89336789 | 0.149626105 | -0.14913021 | 314.4312499 | -245.0494083
18425 | 0.26732426 | -0.104176794 | 0.018683922 | -0.018671549 | 19.10469141 | -14.86690911 | 0.149208768 | -0.149109961 | 314.34081 | -244.6140663
18426 | 0.267513132 | -0.104976427 | 0.018678073 | -0.018638592 | 19.09897998 | -14.97997148 | 0.149162061 | -0.148846767 | 314.2468365 | -246.4743485
18427 | 0.266483625 | -0.104360287 | 0.018701289 | -0.018629058 | 19.05810805 | -14.88900706 | 0.149347459 | -0.148770626 | 313.5743464 | -244.977657
18428 | 0.267307147 | -0.105134286 | 0.018694737 | -0.018660709 | 19.11412794 | -14.98125307 | 0.149295136 | -0.149023389 | 314.4960749 | -246.4954353
18429 | 0.264969644 | -0.10556805 | 0.018698502 | -0.018657945 | 19.00344919 | -15.04713167 | 0.149325202 | -0.149001318 | 312.6750118 | -247.5793748
18430 | 0.265686925 | -0.104577658 | 0.018697256 | -0.018653109 | 19.01419396 | -14.94304556 | 0.149315255 | -0.148962699 | 312.8518018 | -245.8667845
18431 | 0.267017133 | -0.10451661 | 0.018672669 | -0.018644865 | 19.06696763 | -14.96612551 | 0.149118905 | -0.148896859 | 313.7201183 | -246.2465325
18432 | 0.267119392 | -0.104987114 | 0.018688576 | -0.018629859 | 19.10927203 | -14.95597716 | 0.149245937 | -0.148777022 | 314.4161776 | -246.0795558
18433 | 0.265966531 | -0.105375196 | 0.018716579 | -0.018647705 | 19.05527748 | -15.0407088 | 0.149469564 | -0.148919543 | 313.5277734 | -247.4736956
18434 | 0.264875487 | -0.105108582 | 0.018718777 | -0.018633589 | 19.01435778 | -15.0036714 | 0.149487116 | -0.148806809 | 312.8544972 | -246.8642974
18435 | 0.26544364 | -0.104862503 | 0.018681359 | -0.01861628 | 19.03493591 | -14.93497593 | 0.149188297 | -0.148668583 | 313.1930814 | -245.7340101
18436 | 0.266383671 | -0.104736425 | 0.018708758 | -0.0186712 | 19.0858854 | -14.96774917 | 0.149407108 | -0.149107172 | 314.0313836 | -246.2732477
18437 | 0.266390865 | -0.105346418 | 0.018713932 | -0.018647004 | 19.06641144 | -15.02200468 | 0.149448423 | -0.148913946 | 313.710967 | -247.1659456
18438 | 0.266052586 | -0.105069117 | 0.018678292 | -0.01863814 | 19.02257279 | -15.00843205 | 0.149163809 | -0.14884316 | 312.9896636 | -246.9426271
18439 | 0.263652078 | -0.105064856 | 0.01868059 | -0.01868174 | 18.9499923 | -14.97199759 | 0.149182161 | -0.149191346 | 311.7954539 | -246.3431494
18440 | 0.265606319 | -0.104687112 | 0.018688404 | -0.01865004 | 19.05074548 | -14.98950897 | 0.149244561 | -0.148938192 | 313.4532056 | -246.6312745
18441 | 0.267773111 | -0.104486994 | 0.018666842 | -0.018647049 | 19.12781158 | -14.94369628 | 0.149072365 | -0.148914299 | 314.7212199 | -245.8774911
18442 | 0.266335754 | -0.105468445 | 0.018677985 | -0.0186833 | 19.08639297 | -15.04682358 | 0.149161354 | -0.149203804 | 314.0397349 | -247.5743058
18443 | 0.264552993 | -0.105737993 | 0.018712732 | -0.018661442 | 19.01278133 | -14.99907933 | 0.149438847 | -0.149029246 | 312.8285589 | -246.7887413
18444 | 0.265912538 | -0.105254148 | 0.018697012 | -0.018663361 | 19.06770449 | -15.02117887 | 0.149313302 | -0.149044567 | 313.7322423 | -247.1523582
18445 | 0.265848347 | -0.105223135 | 0.018697766 | -0.018644792 | 19.04987283 | -14.97911764 | 0.149319327 | -0.148896282 | 313.4388474 | -246.4602998
18446 | 0.266874431 | -0.104520452 | 0.018704791 | -0.018670651 | 19.10956064 | -14.9101384 | 0.149375424 | -0.149102784 | 314.4209264 | -245.3253434
18447 | 0.266084437 | -0.104696611 | 0.018673608 | -0.018655316 | 19.0627398 | -14.9610321 | 0.149126398 | -0.148980326 | 313.6505553 | -246.1627277
18448 | 0.266482018 | -0.104850768 | 0.018667384 | -0.018656702 | 19.09893798 | -14.98262789 | 0.149076697 | -0.148991389 | 314.2461454 | -246.518056
18449 | 0.264408545 | -0.104394234 | 0.018675829 | -0.018631656 | 18.99723038 | -14.91375724 | 0.149144137 | -0.148791376 | 312.57269 | -245.3848864
18450 | 0.267235133 | -0.104603013 | 0.018740288 | -0.018671878 | 19.11757542 | -14.94014347 | 0.149658904 | -0.149112583 | 314.5527982 | -245.8190347
18451 | 0.266293496 | -0.104453047 | 0.018707778 | -0.018640385 | 19.06796349 | -14.88897214 | 0.14939928 | -0.148861084 | 313.7365038 | -244.9770824
18452 | 0.266918576 | -0.104321521 | 0.018679272 | -0.018638227 | 19.10669701 | -14.88422314 | 0.149171637 | -0.148843848 | 314.3738094 | -244.8989443
18453 | 0.267344447 | -0.105005554 | 0.018678399 | -0.018705748 | 19.1035226 | -15.00464203 | 0.149164664 | -0.149383066 | 314.3215789 | -246.8802677
18454 | 0.266993245 | -0.104394653 | 0.018678192 | -0.01865805 | 19.10701059 | -14.91414858 | 0.149163009 | -0.149002155 | 314.3789688 | -245.3913253
18455 | 0.266063342 | -0.104445713 | 0.018711869 | -0.018621384 | 19.08770213 | -14.90611183 | 0.149431949 | -0.148709341 | 314.0612753 | -245.2590918
18456 | 0.264720073 | -0.104414071 | 0.018639798 | -0.018675433 | 19.02122144 | -14.87624105 | 0.148856399 | -0.149140976 | 312.9674291 | -244.7676103
18457 | 0.265712909 | -0.104889046 | 0.018694679 | -0.018650278 | 19.09685973 | -14.94584 | 0.149294671 | -0.148940089 | 314.2119508 | -245.912763
18458 | 0.264524215 | -0.104478053 | 0.018712462 | -0.018642653 | 19.05451063 | -14.92520683 | 0.14943669 | -0.148879194 | 313.5151559 | -245.5732732
18459 | 0.266488445 | -0.104395561 | 0.01868208 | -0.018727145 | 19.11866805 | -14.87338198 | 0.149194061 | -0.149553942 | 314.5707759 | -244.7205684
18460 | 0.26791707 | -0.104234279 | 0.018682134 | -0.018664453 | 19.17019971 | -14.86307383 | 0.149194488 | -0.149053288 | 315.4186568 | -244.5509621
18461 | 0.267066936 | -0.104529742 | 0.018718514 | -0.018681426 | 19.12183128 | -14.91475962 | 0.149485015 | -0.149188836 | 314.6228225 | -245.4013792
18462 | 0.266399177 | -0.104334094 | 0.018653584 | -0.018656567 | 19.11274251 | -14.85350141 | 0.148966492 | -0.148990311 | 314.4732795 | -244.3934616
18463 | 0.266411331 | -0.104168761 | 0.018695687 | -0.018676609 | 19.1270167 | -14.80365396 | 0.149302722 | -0.149150365 | 314.7081413 | -243.5732918
18464 | 0.268789696 | -0.104221497 | 0.018674597 | -0.018643132 | 19.21851411 | -14.80631428 | 0.1491343 | -0.148883025 | 316.2136024 | -243.6170637
18465 | 0.268849836 | -0.104289111 | 0.01870415 | -0.01864171 | 19.20970809 | -14.83417777 | 0.149370311 | -0.148871664 | 316.0687116 | -244.0755183
18466 | 0.268627297 | -0.104269553 | 0.018657871 | -0.018654106 | 19.2025301 | -14.83616941 | 0.149000723 | -0.148970657 | 315.950608 | -244.1082878
18467 | 0.268434164 | -0.104185175 | 0.018661922 | -0.018642394 | 19.21031419 | -14.79708683 | 0.149033076 | -0.148877131 | 316.0786842 | -243.4652389
18468 | 0.268345805 | -0.104356865 | 0.018682832 | -0.018659286 | 19.19075157 | -14.84201346 | 0.149200066 | -0.149012028 | 315.7568089 | -244.2044434
18469 | 0.265132881 | -0.105408654 | 0.018686325 | -0.018645465 | 19.07522129 | -15.02585365 | 0.149227957 | -0.148901656 | 313.8559206 | -247.229275
18470 | 0.263409702 | -0.106675369 | 0.018676071 | -0.018650376 | 18.95962479 | -15.08705746 | 0.14914607 | -0.14894087 | 311.9539429 | -248.2362977
18471 | 0.26354933 | -0.105241575 | 0.018671822 | -0.018674767 | 18.99580918 | -15.02979463 | 0.149112137 | -0.149135658 | 312.5493062 | -247.2941183
18472 | 0.263341249 | -0.106808432 | 0.018653111 | -0.018628248 | 18.97185445 | -15.11860918 | 0.148962718 | -0.148764155 | 312.1551648 | -248.7554368
18473 | 0.263541437 | -0.106311455 | 0.01870863 | -0.018653547 | 18.96206206 | -15.05707903 | 0.149406085 | -0.148966195 | 311.9940447 | -247.7430447
18474 | 0.264984382 | -0.10507254 | 0.018709724 | -0.018633805 | 19.05533988 | -14.96032504 | 0.149414824 | -0.148808538 | 313.5288 | -246.1510941
18475 | 0.266659855 | -0.104393117 | 0.01864893 | -0.01865212 | 19.11436524 | -14.89395741 | 0.148929323 | -0.148954797 | 314.4999793 | -245.0591081
18476 | 0.265562314 | -0.104949116 | 0.018646758 | -0.018649328 | 19.07188836 | -14.94956054 | 0.148911975 | -0.148932503 | 313.8010821 | -245.9739793
18477 | 0.265872235 | -0.104452418 | 0.018675838 | -0.018631242 | 19.07308772 | -14.93845787 | 0.149144211 | -0.148788067 | 313.8208158 | -245.7913005
18478 | 0.265913306 | -0.104278145 | 0.018649242 | -0.018649556 | 19.09427037 | -14.84008525 | 0.148931815 | -0.148934325 | 314.1693465 | -244.1727174
18479 | 0.266589097 | -0.104128598 | 0.018662224 | -0.018673433 | 19.09927558 | -14.83315276 | 0.149035493 | -0.149125004 | 314.2517002 | -244.0586531
18480 | 0.26866306 | -0.104400241 | 0.018702537 | -0.018670436 | 19.18718209 | -14.90958072 | 0.149357425 | -0.149101073 | 315.6980781 | -245.3161677
18481 | 0.269367908 | -0.103942799 | 0.018740742 | -0.018680381 | 19.22929911 | -14.79553599 | 0.14966253 | -0.149180487 | 316.3910543 | -243.4397221
18482 | 0.268980734 | -0.10316873 | 0.018658939 | -0.01866723 | 19.23982734 | -14.69441243 | 0.149009258 | -0.14907547 | 316.5642815 | -241.7758762
18483 | 0.269914129 | -0.103967525 | 0.018705822 | -0.018651561 | 19.28666085 | -14.76019751 | 0.149383661 | -0.148950334 | 317.3348611 | -242.8582772
18484 | 0.269034867 | -0.103929946 | 0.018664681 | -0.018680492 | 19.22244607 | -14.80979808 | 0.14905511 | -0.14918138 | 316.2782971 | -243.6743847
18485 | 0.269105834 | -0.104332418 | 0.018726095 | -0.018661861 | 19.19440711 | -14.83984618 | 0.149545556 | -0.149032593 | 315.8169556 | -244.1687838
18486 | 0.268842293 | -0.103624426 | 0.01865523 | -0.018661193 | 19.19630626 | -14.7476078 | 0.148979638 | -0.149027256 | 315.8482035 | -242.6511312
18487 | 0.269895269 | -0.103731086 | 0.018657791 | -0.018680306 | 19.27048694 | -14.7259254 | 0.149000091 | -0.149179892 | 317.0687422 | -242.2943778
18488 | 0.269735943 | -0.103854998 | 0.018676085 | -0.018681603 | 19.25364509 | -14.75656731 | 0.149146182 | -0.149190249 | 316.7916332 | -242.7985473
18489 | 0.270750922 | -0.101694912 | 0.018686704 | -0.018664793 | 19.35693035 | -14.62596171 | 0.149230988 | -0.149056002 | 318.4910468 | -240.6496159
18490 | 0.270732272 | -0.103523354 | 0.018647694 | -0.018660553 | 19.31851935 | -14.73900871 | 0.14891945 | -0.149022143 | 317.8590478 | -242.5096453
18491 | 0.270134154 | -0.104306084 | 0.018688979 | -0.018675612 | 19.28409329 | -14.83427696 | 0.149249154 | -0.149142407 | 317.2926154 | -244.0771502
18492 | 0.270285098 | -0.10316419 | 0.01867652 | -0.018668546 | 19.22880094 | -14.74559009 | 0.149149659 | -0.149085975 | 316.3828577 | -242.6179326
18493 | 0.270089729 | -0.103818327 | 0.018666907 | -0.018663198 | 19.28250436 | -14.78093052 | 0.149072885 | -0.149043266 | 317.2664718 | -243.1994097
18494 | 0.269050443 | -0.103180395 | 0.018644648 | -0.018680704 | 19.1988904 | -14.73442139 | 0.148895129 | -0.149183072 | 315.8907219 | -242.4341674
18495 | 0.270544727 | -0.102991034 | 0.018646832 | -0.018645188 | 19.29721721 | -14.72152891 | 0.14891257 | -0.148899443 | 317.508551 | -242.2220397
18496 | 0.270351524 | -0.102979369 | 0.018638615 | -0.018648229 | 19.29430095 | -14.69959561 | 0.148846953 | -0.148923726 | 317.4605682 | -241.8611581
18497 | 0.269864117 | -0.103214062 | 0.0186651 | -0.018698274 | 19.250309 | -14.73523863 | 0.149058457 | -0.14932338 | 316.7367425 | -242.4476138
18498 | 0.270530059 | -0.103315972 | 0.018708306 | -0.018684902 | 19.29186275 | -14.73715808 | 0.1494035 | -0.149216596 | 317.420451 | -242.4791958
18499 | 0.269854268 | -0.104109878 | 0.018659486 | -0.018651284 | 19.26177982 | -14.76836596 | 0.149013627 | -0.148948121 | 316.9254788 | -242.9926774
18500 | 0.268290344 | -0.104452279 | 0.018705883 | -0.018666394 | 19.17169262 | -14.88178335 | 0.149384144 | -0.149068795 | 315.4432206 | -244.858801
18501 | 0.267688524 | -0.104360706 | 0.018687701 | -0.01864337 | 19.14419476 | -14.87771999 | 0.149238946 | -0.148884921 | 314.990782 | -244.7919442
18502 | 0.268252207 | -0.104306923 | 0.018675039 | -0.0186731 | 19.17720046 | -14.86753561 | 0.149137833 | -0.149122345 | 315.5338444 | -244.6243745
18503 | 0.266612287 | -0.104444316 | 0.018717238 | -0.018632783 | 19.1121785 | -14.88956492 | 0.149474826 | -0.148800376 | 314.4639995 | -244.9868359
18504 | 0.267510757 | -0.104503548 | 0.018697058 | -0.018703799 | 19.10412721 | -14.93813172 | 0.149313674 | -0.149367503 | 314.3315269 | -245.7859341
18505 | 0.265844784 | -0.105609191 | 0.01869514 | -0.018690013 | 19.05102786 | -15.03854236 | 0.149298353 | -0.149257409 | 313.4578518 | -247.4380499
18506 | 0.265200006 | -0.104770791 | 0.018674436 | -0.018633582 | 19.032175 | -15.00643119 | 0.149133017 | -0.148806753 | 313.1476546 | -246.9097058
18507 | 0.265863434 | -0.104728393 | 0.018706127 | -0.018697892 | 19.00587883 | -14.99636723 | 0.149386097 | -0.149320331 | 312.714988 | -246.7441175
18508 | 0.267080207 | -0.104376353 | 0.018723079 | -0.018699196 | 19.11631618 | -14.89965133 | 0.149521478 | -0.149330743 | 314.5320792 | -245.1527936
18509 | 0.267948502 | -0.104250554 | 0.0186554 | -0.018691258 | 19.16322978 | -14.8252707 | 0.148980995 | -0.149267357 | 315.3039765 | -243.9289649
18510 | 0.268331974 | -0.103709433 | 0.018705626 | -0.018668574 | 19.17230999 | -14.76295674 | 0.149382099 | -0.149086198 | 315.4533786 | -242.9036764
18511 | 0.26975585 | -0.104142009 | 0.018687824 | -0.018683184 | 19.2688847 | -14.79879431 | 0.149239931 | -0.149202874 | 317.0423795 | -243.4933332
18512 | 0.268579939 | -0.104277167 | 0.018692602 | -0.01867557 | 19.19284221 | -14.8260748 | 0.149278086 | -0.149142073 | 315.7912073 | -243.9421953
18513 | 0.269148232 | -0.103454902 | 0.018675875 | -0.018647721 | 19.24081799 | -14.71194634 | 0.149144508 | -0.148919673 | 316.5805812 | -242.0643721
18514 | 0.270127378 | -0.103827757 | 0.018714283 | -0.018654611 | 19.30180714 | -14.76942347 | 0.149451231 | -0.148974692 | 317.5840719 | -243.0100774
18515 | 0.270142116 | -0.103136739 | 0.018691827 | -0.018651293 | 19.31607835 | -14.70368281 | 0.149271894 | -0.148948196 | 317.8188846 | -241.9284073
18516 | 0.270583074 | -0.102199502 | 0.018700616 | -0.018663673 | 19.35078017 | -14.62289961 | 0.149342085 | -0.149047059 | 318.3898543 | -240.5992334
18517 | 0.270814834 | -0.101895379 | 0.018689799 | -0.018700611 | 19.42633865 | -14.60988037 | 0.149255699 | -0.149342048 | 319.6330627 | -240.3850202
18518 | 0.270750433 | -0.101001728 | 0.018671608 | -0.018643128 | 19.44865631 | -14.54881504 | 0.149110426 | -0.148882988 | 320.0002683 | -239.3802761
18519 | 0.270879025 | -0.100994744 | 0.018653698 | -0.018675 | 19.49384855 | -14.52228213 | 0.148967403 | -0.149137517 | 320.7438431 | -238.9437144
18520 | 0.270793251 | -0.102717853 | 0.018687109 | -0.018656262 | 19.44810729 | -14.65601148 | 0.149234223 | -0.148987875 | 319.9912351 | -241.1440427
18521 | 0.270820212 | -0.101509881 | 0.018652371 | -0.018707231 | 19.47194729 | -14.5502354 | 0.148956805 | -0.14939491 | 320.3834887 | -239.4036461
18522 | 0.27093225 | -0.100855953 | 0.018688665 | -0.018672103 | 19.49185329 | -14.55121431 | 0.149246644 | -0.149114387 | 320.7110138 | -239.4197528
18523 | 0.270700421 | -0.100541702 | 0.018703193 | -0.018651104 | 19.4546707 | -14.49374286 | 0.149362669 | -0.14894669 | 320.0992266 | -238.474141
18524 | 0.270780259 | -0.100065819 | 0.018698544 | -0.018653472 | 19.43808468 | -14.49574297 | 0.149325537 | -0.1489656 | 319.8263271 | -238.5070499
18525 | 0.270665846 | -0.101629812 | 0.018661351 | -0.018656669 | 19.41457959 | -14.58391733 | 0.149028521 | -0.148991129 | 319.4395839 | -239.9578349
18526 | 0.270439953 | -0.103199324 | 0.018692516 | -0.018639614 | 19.38919416 | -14.68626158 | 0.149277398 | -0.14885493 | 319.0219023 | -241.6417655
18527 | 0.270389522 | -0.102695921 | 0.018684662 | -0.018676062 | 19.36012041 | -14.61910289 | 0.149214681 | -0.149145996 | 318.5435347 | -240.5367637
18528 | 0.27065467 | -0.10193652 | 0.018698595 | -0.018689917 | 19.39510908 | -14.60062675 | 0.149325946 | -0.149256647 | 319.119224 | -240.2327649
18529 | 0.270788291 | -0.102248327 | 0.01867795 | -0.018657349 | 19.45649805 | -14.61691093 | 0.149161075 | -0.148996558 | 320.1292931 | -240.5006981
18530 | 0.27078878 | -0.101443175 | 0.018695042 | -0.018667649 | 19.50377561 | -14.54138868 | 0.149297572 | -0.149078817 | 320.9071789 | -239.2580857
18531 | 0.27085821 | -0.101893912 | 0.018644755 | -0.01866324 | 19.51384358 | -14.57927097 | 0.148895985 | -0.1490436 | 321.0728332 | -239.8813855
18532 | 0.27080282 | -0.101375492 | 0.018676413 | -0.018669086 | 19.49084653 | -14.55005724 | 0.149148804 | -0.149090289 | 320.694449 | -239.4007147
18533 | 0.270783192 | -0.101398891 | 0.018685272 | -0.018608387 | 19.48377844 | -14.56644749 | 0.149219553 | -0.148605551 | 320.5781536 | -239.6703933
18534 | 0.270742051 | -0.101522315 | 0.018676527 | -0.018653843 | 19.43775527 | -14.57040152 | 0.149149715 | -0.148968556 | 319.8209071 | -239.7354512
18535 | 0.270658162 | -0.10119563 | 0.018655354 | -0.018659915 | 19.43713538 | -14.53301795 | 0.148980623 | -0.149017048 | 319.8107077 | -239.1203572
18536 | 0.270806871 | -0.103160697 | 0.018661135 | -0.018654366 | 19.451595 | -14.67004772 | 0.149026791 | -0.14897274 | 320.0486204 | -241.3749893
18537 | 0.270017156 | -0.103823566 | 0.018720681 | -0.018636471 | 19.33958279 | -14.71839594 | 0.149502326 | -0.148829828 | 318.2056171 | -242.1704911
18538 | 0.268723619 | -0.103712157 | 0.018679016 | -0.018657782 | 19.2641818 | -14.68954775 | 0.149169591 | -0.149000017 | 316.9649999 | -241.6958349
18539 | 0.269976713 | -0.102955899 | 0.018665193 | -0.018673968 | 19.33805086 | -14.62189322 | 0.1490592 | -0.14912928 | 318.1804113 | -240.5826748
18540 | 0.270355506 | -0.102606933 | 0.018653454 | -0.01866391 | 19.37435474 | -14.61403705 | 0.148965451 | -0.149048955 | 318.7777406 | -240.4534125
18541 | 0.270516438 | -0.101604248 | 0.018680683 | -0.018648618 | 19.41989418 | -14.55514338 | 0.149182904 | -0.148926832 | 319.527028 | -239.4844
18542 | 0.270664449 | -0.100962543 | 0.018653549 | -0.018634099 | 19.40534702 | -14.53509312 | 0.148966213 | -0.148810881 | 319.2876749 | -239.1545012
18543 | 0.270754903 | -0.1005658 | 0.018614431 | -0.018657512 | 19.45616296 | -14.50454826 | 0.14865382 | -0.14899786 | 320.1237796 | -238.6519284
18544 | 0.270816161 | -0.100165703 | 0.018693992 | -0.018675556 | 19.50347815 | -14.48284686 | 0.149289186 | -0.149141961 | 320.9022845 | -238.2948625
18545 | 0.270890481 | -0.09990349 | 0.018684364 | -0.018692059 | 19.56265345 | -14.4412484 | 0.149212301 | -0.149273753 | 321.8759309 | -237.6104184
18546 | 0.270804636 | -0.10104713 | 0.018678579 | -0.018656932 | 19.5431523 | -14.49952992 | 0.149166096 | -0.14899323 | 321.5550669 | -238.5693588
18547 | 0.270832506 | -0.100432108 | 0.018678225 | -0.018671074 | 19.50845411 | -14.48155409 | 0.149163269 | -0.149106168 | 320.984157 | -238.2735918
18548 | 0.27094629 | -0.099632335 | 0.018709908 | -0.018649191 | 19.54943473 | -14.4132385 | 0.149416293 | -0.148931406 | 321.6584353 | -237.149555
18549 | 0.270879305 | -0.100107729 | 0.018725624 | -0.018696392 | 19.56743114 | -14.42839224 | 0.149541801 | -0.149308356 | 321.954541 | -237.3988884
18550 | 0.270848571 | -0.100610852 | 0.018664043 | -0.018671531 | 19.58285747 | -14.45675548 | 0.149050015 | -0.149109812 | 322.2083596 | -237.8655656
18551 | 0.270882308 | -0.100163748 | 0.018708637 | -0.018648718 | 19.56847021 | -14.43925137 | 0.149406141 | -0.148927631 | 321.9716375 | -237.57756
18552 | 0.270951878 | -0.09945841 | 0.018685303 | -0.018666821 | 19.59428592 | -14.39587856 | 0.149219794 | -0.149072197 | 322.3963986 | -236.8639215
18553 | 0.270989946 | -0.099243484 | 0.01868829 | -0.018677647 | 19.57735401 | -14.39522142 | 0.14924365 | -0.149158658 | 322.1178078 | -236.8531092
18554 | 0.271095279 | -0.100027891 | 0.018682516 | -0.018648245 | 19.58057424 | -14.4394055 | 0.149197538 | -0.148923857 | 322.1707922 | -237.5800961
18555 | 0.270973601 | -0.10107053 | 0.018688984 | -0.018684905 | 19.56084175 | -14.50944794 | 0.149249191 | -0.149216615 | 321.8461219 | -238.7325459
18556 | 0.270500792 | -0.101020867 | 0.018657172 | -0.018623777 | 19.40593543 | -14.53184262 | 0.148995145 | -0.148728455 | 319.2973563 | -239.1010188
18557 | 0.270506101 | -0.103381002 | 0.018709219 | -0.018650534 | 19.41228155 | -14.65782141 | 0.149410789 | -0.148942134 | 319.4017729 | -241.1738226
18558 | 0.270797442 | -0.100937118 | 0.018671894 | -0.018610776 | 19.44132671 | -14.48561065 | 0.149112713 | -0.148624628 | 319.8796701 | -238.3403368
18559 | 0.270711038 | -0.100152153 | 0.018687419 | -0.018678197 | 19.48451437 | -14.46166532 | 0.149236696 | -0.149163046 | 320.5902623 | -237.9463501
18560 | 0.270911645 | -0.100519699 | 0.01870026 | -0.018670164 | 19.5285067 | -14.47611107 | 0.14933924 | -0.149098898 | 321.3140941 | -238.1840345
18561 | 0.270862192 | -0.099762115 | 0.01869602 | -0.018614348 | 19.50779585 | -14.42424478 | 0.149305381 | -0.148653151 | 320.9733263 | -237.3306478
18562 | 0.270934905 | -0.10028291 | 0.018665007 | -0.018694253 | 19.53940876 | -14.45476385 | 0.149057713 | -0.149291269 | 321.4934722 | -237.8327961
18563 | 0.270942658 | -0.100657791 | 0.018665349 | -0.018655116 | 19.52070687 | -14.45026156 | 0.149060446 | -0.148978727 | 321.1857589 | -237.7587172
18564 | 0.270788291 | -0.100996141 | 0.018670823 | -0.018634615 | 19.55115944 | -14.53118147 | 0.14910416 | -0.148815009 | 321.6868131 | -239.0901406
18565 | 0.27060815 | -0.101557309 | 0.018673659 | -0.01865971 | 19.44787297 | -14.55778275 | 0.149126807 | -0.149015412 | 319.9873797 | -239.5278271
18566 | 0.270832366 | -0.101350416 | 0.01868727 | -0.01865357 | 19.47608376 | -14.53109756 | 0.149235506 | -0.14896638 | 320.4515484 | -239.0887599
18567 | 0.270782564 | -0.100596254 | 0.018678572 | -0.018631556 | 19.46627125 | -14.49942961 | 0.14916604 | -0.148790577 | 320.2900974 | -238.5677084
18568 | 0.270901307 | -0.101336306 | 0.018654909 | -0.018619831 | 19.53107892 | -14.54554684 | 0.148977072 | -0.148696939 | 321.3564163 | -239.3265025
18569 | 0.270772785 | -0.102198455 | 0.018703496 | -0.018646704 | 19.45986403 | -14.59251698 | 0.149365086 | -0.148911548 | 320.1846756 | -240.09933
18570 | 0.270505821 | -0.101924995 | 0.018637191 | -0.018654155 | 19.39095911 | -14.60897094 | 0.148835574 | -0.148971048 | 319.0509421 | -240.3700567
18571 | 0.270715648 | -0.101226433 | 0.018685922 | -0.018645102 | 19.41452175 | -14.56579287 | 0.14922474 | -0.148898755 | 319.4386323 | -239.6596223
18572 | 0.27068694 | -0.101451837 | 0.01868181 | -0.018642734 | 19.36465194 | -14.58628001 | 0.149191904 | -0.148879845 | 318.6180947 | -239.9967094
18573 | 0.270704123 | -0.103133386 | 0.018693997 | -0.018648897 | 19.42789424 | -14.66677887 | 0.149289223 | -0.148929063 | 319.6586578 | -241.321205
18574 | 0.270601934 | -0.104029412 | 0.018688995 | -0.018677559 | 19.37235892 | -14.71858341 | 0.149249284 | -0.149157952 | 318.7449022 | -242.1735757
18575 | 0.26974188 | -0.103194434 | 0.018697161 | -0.018724048 | 19.28537413 | -14.69998527 | 0.149314492 | -0.149529213 | 317.31369 | -241.8675695
18576 | 0.270495134 | -0.104268156 | 0.018671866 | -0.018629479 | 19.33639534 | -14.76950236 | 0.14911249 | -0.148773991 | 318.1531721 | -243.0113753
18577 | 0.269690541 | -0.103685404 | 0.018673528 | -0.018649489 | 19.2722966 | -14.74285517 | 0.149125766 | -0.148933786 | 317.0985175 | -242.5729333
18578 | 0.26978833 | -0.103955441 | 0.018690288 | -0.018641107 | 19.29063881 | -14.73685922 | 0.149259604 | -0.148866848 | 317.4003128 | -242.4742784
18579 | 0.269927959 | -0.103348592 | 0.018695568 | -0.018651654 | 19.29915259 | -14.70328653 | 0.149301774 | -0.148951078 | 317.540395 | -241.9218871
18580 | 0.270151756 | -0.103510223 | 0.018713962 | -0.018700101 | 19.33988417 | -14.71349867 | 0.149448665 | -0.149337976 | 318.2105758 | -242.0899135
18581 | 0.270650898 | -0.102503556 | 0.01869741 | -0.01865004 | 19.40183993 | -14.6498654 | 0.149316482 | -0.148938192 | 319.2299708 | -241.0429176
18582 | 0.270676044 | -0.101862271 | 0.018675212 | -0.018685994 | 19.42372397 | -14.60355753 | 0.149139209 | -0.149225317 | 319.5900417 | -240.2809867
18583 | 0.270744915 | -0.10191354 | 0.018706672 | -0.018698756 | 19.4342141 | -14.58849236 | 0.149390448 | -0.149327229 | 319.7626422 | -240.0331106
18584 | 0.27090466 | -0.100662261 | 0.018692891 | -0.018679563 | 19.5196596 | -14.52432135 | 0.149280391 | -0.149173961 | 321.1685275 | -238.9772669
18585 | 0.270496042 | -0.102755502 | 0.01869165 | -0.018678599 | 19.39871227 | -14.67640735 | 0.149270481 | -0.149166263 | 319.1785095 | -241.479628
18586 | 0.27053411 | -0.103107542 | 0.018700723 | -0.018661815 | 19.39357659 | -14.68507564 | 0.149342941 | -0.149032221 | 319.0940091 | -241.6222524
18587 | 0.269525278 | -0.104348203 | 0.018698234 | -0.018670381 | 19.26301448 | -14.80535874 | 0.149323064 | -0.149100627 | 316.9457933 | -243.6013416
18588 | 0.267278928 | -0.104633118 | 0.01870806 | -0.018654928 | 19.14218878 | -14.90703952 | 0.149401529 | -0.148977221 | 314.9577765 | -245.2743557
18589 | 0.265191904 | -0.106267101 | 0.018697575 | -0.018645542 | 19.05549746 | -15.06883344 | 0.149317802 | -0.148902269 | 313.5313928 | -247.936447
18590 | 0.263527467 | -0.106809829 | 0.018737024 | -0.018618771 | 18.98767129 | -15.10494817 | 0.149632835 | -0.148688479 | 312.4154086 | -248.5306641
18591 | 0.262977056 | -0.10634142 | 0.018706695 | -0.018618359 | 18.92616712 | -15.07825321 | 0.149390634 | -0.148685188 | 311.403444 | -248.091436
18592 | 0.262378658 | -0.107103056 | 0.018717163 | -0.018619931 | 18.84737201 | -15.11887657 | 0.149474231 | -0.148697738 | 310.1069814 | -248.7598362
18593 | 0.263289002 | -0.105722207 | 0.018725249 | -0.018607391 | 18.97941092 | -15.03592711 | 0.149538807 | -0.148597592 | 312.2794959 | -247.3950197
18594 | 0.264593785 | -0.105062551 | 0.018687005 | -0.018650529 | 19.04599741 | -14.98024734 | 0.149233386 | -0.148942097 | 313.3750829 | -246.4788874
18595 | 0.265342778 | -0.104360008 | 0.018662001 | -0.018613232 | 19.08740606 | -14.85819034 | 0.149033708 | -0.148644244 | 314.0564039 | -244.4706113
18596 | 0.266863674 | -0.104325922 | 0.018713219 | -0.018650052 | 19.15264912 | -14.83323481 | 0.149442733 | -0.148938285 | 315.1298866 | -244.0600031
18597 | 0.2683435 | -0.10410904 | 0.01869833 | -0.018642124 | 19.226023 | -14.77326564 | 0.149323826 | -0.148874974 | 316.3371505 | -243.0732949
18598 | 0.268560591 | -0.10391912 | 0.018745273 | -0.018648669 | 19.25695203 | -14.73196447 | 0.149698713 | -0.148927241 | 316.8460443 | -242.3937422
18599 | 0.266757643 | -0.104473932 | 0.018697484 | -0.018645836 | 19.18475954 | -14.84164549 | 0.149317077 | -0.148904612 | 315.6582184 | -244.198389
18600 | 0.267384749 | -0.104376562 | 0.018709568 | -0.018646783 | 19.19732708 | -14.81431182 | 0.149413578 | -0.14891218 | 315.8649997 | -243.748652
18601 | 0.267159626 | -0.105214753 | 0.018675081 | -0.018680159 | 19.19118995 | -14.99045817 | 0.149138168 | -0.149178721 | 315.7640217 | -246.6468923
18602 | 0.263657107 | -0.105540948 | 0.018716779 | -0.018645153 | 19.05474868 | -14.97714026 | 0.149471163 | -0.148899164 | 313.5190726 | -246.4277648
18603 | 0.263466349 | -0.106500886 | 0.018670497 | -0.018650127 | 19.02989522 | -15.04260311 | 0.149101557 | -0.14893888 | 313.1101439 | -247.5048638
18604 | 0.26261852 | -0.106501165 | 0.018699629 | -0.018657854 | 18.93374017 | -15.05694035 | 0.149334202 | -0.149000593 | 311.5280479 | -247.740763
18605 | 0.262424549 | -0.107355002 | 0.018708236 | -0.018635482 | 18.91338248 | -15.09924391 | 0.149402943 | -0.148821926 | 311.1930908 | -248.4368085
18606 | 0.262117142 | -0.107826414 | 0.018719745 | -0.01861272 | 18.91565882 | -15.13662282 | 0.149494851 | -0.148640154 | 311.2305447 | -249.0518259
18607 | 0.262281288 | -0.107280962 | 0.01872026 | -0.018661591 | 18.93521808 | -15.1043159 | 0.149498961 | -0.149030436 | 311.5523649 | -248.5202609
18608 | 0.262455771 | -0.10654999 | 0.01869869 | -0.018658411 | 18.97561541 | -15.05835177 | 0.149326708 | -0.149005037 | 312.2170461 | -247.7639859
18609 | 0.263093355 | -0.10546139 | 0.018721056 | -0.018679077 | 18.97537056 | -14.99571381 | 0.14950532 | -0.149170075 | 312.2130175 | -246.7333664
18610 | 0.26379946 | -0.104964483 | 0.0186774 | -0.018607402 | 19.05721743 | -14.93182248 | 0.149156687 | -0.148597685 | 313.5596924 | -245.6821244
18611 | 0.266048814 | -0.104929558 | 0.018679759 | -0.018673996 | 19.14362516 | -14.93798438 | 0.149175523 | -0.149129503 | 314.9814101 | -245.78351
18612 | 0.263945305 | -0.107157049 | 0.018680336 | -0.018639167 | 19.03572278 | -15.05067833 | 0.149180134 | -0.14885136 | 313.2060283 | -247.6377302
18613 | 0.262899314 | -0.107038375 | 0.018729866 | -0.018670334 | 18.95098863 | -15.05961083 | 0.149575678 | -0.149100255 | 311.8118471 | -247.7847019
18614 | 0.263027068 | -0.107909535 | 0.018662453 | -0.018674213 | 18.98121899 | -15.1100954 | 0.149037316 | -0.149131232 | 312.3092451 | -248.6153546
18615 | 0.263186673 | -0.107011274 | 0.018680085 | -0.018686392 | 19.02262 | -15.03278278 | 0.149178126 | -0.149228496 | 312.9904405 | -247.3432841
18616 | 0.262373628 | -0.109349895 | 0.01869887 | -0.018695394 | 18.95315386 | -15.22270292 | 0.14932814 | -0.14930038 | 311.847473 | -250.4681528
18617 | 0.261443586 | -0.108530424 | 0.018675838 | -0.018634743 | 18.8460581 | -15.16045574 | 0.149144211 | -0.148816032 | 310.0853629 | -249.443963
18618 | 0.262764854 | -0.105864769 | 0.01866564 | -0.018631333 | 18.95969585 | -14.97230018 | 0.14906277 | -0.148788792 | 311.9551121 | -246.348128
18619 | 0.264499489 | -0.105012679 | 0.018682993 | -0.018677438 | 19.07978505 | -14.95844256 | 0.149201349 | -0.149156985 | 313.9310109 | -246.1201205
18620 | 0.263389166 | -0.106365798 | 0.018684304 | -0.018658967 | 19.03291848 | -15.01288712 | 0.149211818 | -0.149009481 | 313.1598874 | -247.0159291
18621 | 0.263277477 | -0.107101798 | 0.018684765 | -0.018633807 | 19.02241306 | -15.06894883 | 0.149215499 | -0.148808557 | 312.9870356 | -247.9383456
18622 | 0.262551814 | -0.107023707 | 0.018697582 | -0.018671482 | 18.96973429 | -15.04373709 | 0.149317858 | -0.149109422 | 312.1202806 | -247.5235218
18623 | 0.262323127 | -0.107521173 | 0.01864961 | -0.018631747 | 18.96757549 | -15.07918462 | 0.148934753 | -0.148792101 | 312.0847605 | -248.1067611
18624 | 0.262300636 | -0.108298385 | 0.01870097 | -0.018683077 | 18.93224064 | -15.13858102 | 0.149344912 | -0.149202019 | 311.5033753 | -249.0840453
18625 | 0.262686134 | -0.106729153 | 0.018676844 | -0.018609186 | 18.97504991 | -15.03776042 | 0.149152243 | -0.148611928 | 312.2077416 | -247.4251842
18626 | 0.263319456 | -0.105781579 | 0.01871558 | -0.018671009 | 19.0052785 | -14.97147679 | 0.149461587 | -0.149105647 | 312.7051105 | -246.3345804
18627 | 0.263917785 | -0.105669261 | 0.018683931 | -0.018674183 | 19.07302793 | -14.97515542 | 0.149208843 | -0.149130991 | 313.819832 | -246.3951071
18628 | 0.264048752 | -0.106287916 | 0.018667102 | -0.018673414 | 19.07409281 | -15.00489982 | 0.149074447 | -0.149124855 | 313.837353 | -246.8845092
18629 | 0.262917265 | -0.106876884 | 0.018659386 | -0.018670483 | 19.01160516 | -15.05249841 | 0.149012828 | -0.149101445 | 312.8092067 | -247.6676771
18630 | 0.262966718 | -0.105581112 | 0.018676942 | -0.018661444 | 19.01351418 | -14.965948 | 0.149153024 | -0.149029264 | 312.8406171 | -246.2436118
18631 | 0.26401236 | -0.105296336 | 0.018673223 | -0.018637554 | 19.05181445 | -14.94817166 | 0.14912333 | -0.148838474 | 313.4707941 | -245.9511272
18632 | 0.265982038 | -0.104949605 | 0.018662488 | -0.018712223 | 19.18126689 | -14.85018488 | 0.149037594 | -0.149434775 | 315.6007518 | -244.3388927
18633 | 0.267375949 | -0.104320334 | 0.018671393 | -0.018666951 | 19.22750687 | -14.72403705 | 0.149108715 | -0.149073239 | 316.3615656 | -242.2633077
18634 | 0.266971592 | -0.104631582 | 0.018667589 | -0.018676865 | 19.21533942 | -14.85233707 | 0.149078333 | -0.149152411 | 316.1613673 | -244.374304
18635 | 0.265629439 | -0.104485317 | 0.018663174 | -0.018638238 | 19.17287651 | -14.83066771 | 0.14904308 | -0.148843941 | 315.4626999 | -244.0177651
18636 | 0.266451564 | -0.104480917 | 0.018687775 | -0.018672036 | 19.17654173 | -14.7988948 | 0.149239541 | -0.149113847 | 315.523006 | -243.4949867
18637 | 0.26656919 | -0.10483163 | 0.01869348 | -0.018673703 | 19.2186892 | -14.84825565 | 0.149285096 | -0.14912716 | 316.2164833 | -244.3071498
18638 | 0.266761206 | -0.104439077 | 0.018699154 | -0.018644101 | 19.19607865 | -14.82021287 | 0.149330408 | -0.14889076 | 315.8444584 | -243.8457454
18639 | 0.266849984 | -0.10432683 | 0.018672192 | -0.018629901 | 19.19958349 | -14.80647279 | 0.149115093 | -0.148777357 | 315.9021257 | -243.6196717
18640 | 0.268030156 | -0.104147108 | 0.018694823 | -0.018688295 | 19.25267894 | -14.72968124 | 0.149295824 | -0.149243687 | 316.7757365 | -242.3561748
18641 | 0.269131538 | -0.104049598 | 0.018685205 | -0.018628185 | 19.29576835 | -14.72850954 | 0.149219013 | -0.148763653 | 317.4847121 | -242.3368962
18642 | 0.26962649 | -0.103526986 | 0.018705587 | -0.018674897 | 19.33344686 | -14.66729827 | 0.149381783 | -0.149136699 | 318.1046591 | -241.3297509
18643 | 0.270583563 | -0.102801323 | 0.018648739 | -0.018631135 | 19.38471785 | -14.57883166 | 0.148927798 | -0.148787211 | 318.948251 | -239.8741574
18644 | 0.270816441 | -0.100764521 | 0.018655207 | -0.018645992 | 19.43240426 | -14.50806735 | 0.148979452 | -0.148905858 | 319.7328638 | -238.7098302
18645 | 0.271132019 | -0.099504092 | 0.018656632 | -0.018691142 | 19.59698871 | -14.41457365 | 0.148990831 | -0.149266427 | 322.4408692 | -237.1715229
18646 | 0.270836767 | -0.100787501 | 0.018707906 | -0.018704602 | 19.56971651 | -14.49173 | 0.149400302 | -0.149373918 | 321.9921436 | -238.441022
18647 | 0.271016628 | -0.101101473 | 0.018659451 | -0.018660078 | 19.5142678 | -14.48751632 | 0.149013348 | -0.14901835 | 321.0798131 | -238.3716919
18648 | 0.2709604 | -0.099482299 | 0.018672343 | -0.01863534 | 19.56833657 | -14.37705597 | 0.149116302 | -0.148820792 | 321.9694386 | -236.5542223
18649 | 0.271326549 | -0.099087232 | 0.018670839 | -0.01866859 | 19.66321226 | -14.36349321 | 0.14910429 | -0.149086329 | 323.5304846 | -236.3310662
18650 | 0.271476515 | -0.098839337 | 0.018718563 | -0.018684579 | 19.69036888 | -14.33610683 | 0.149485406 | -0.149214012 | 323.9773086 | -235.8804619
18651 | 0.271477912 | -0.099604745 | 0.018690932 | -0.018690874 | 19.63922596 | -14.39346587 | 0.149264754 | -0.149264289 | 323.1358237 | -236.8242242
18652 | 0.271140401 | -0.100678117 | 0.018701098 | -0.01867354 | 19.59497947 | -14.44126386 | 0.149345934 | -0.149125859 | 322.4078101 | -237.6106728
18653 | 0.270887268 | -0.099389958 | 0.01864829 | -0.018634895 | 19.56721004 | -14.42812122 | 0.14892421 | -0.14881724 | 321.9509032 | -237.3944292
18654 | 0.271010132 | -0.100112129 | 0.018677219 | -0.018655214 | 19.55749914 | -14.44643019 | 0.149155237 | -0.148979508 | 321.791124 | -237.6956774
18655 | 0.271022356 | -0.100476742 | 0.018689687 | -0.018659829 | 19.54701943 | -14.47241558 | 0.149254806 | -0.14901636 | 321.6186951 | -238.1232305
18656 | 0.270745823 | -0.102146906 | 0.018659733 | -0.018670611 | 19.46796291 | -14.57360871 | 0.149015598 | -0.149102468 | 320.3179312 | -239.7882211
18657 | 0.270783472 | -0.10261301 | 0.018675973 | -0.018677463 | 19.46767671 | -14.63903086 | 0.149145289 | -0.149157189 | 320.3132223 | -240.8646505
18658 | 0.27064084 | -0.102476175 | 0.018704814 | -0.01866636 | 19.42907423 | -14.62594476 | 0.14937561 | -0.149068516 | 319.6780728 | -240.649337
18659 | 0.270633785 | -0.101111182 | 0.01867395 | -0.018640294 | 19.3925187 | -14.55439972 | 0.149129131 | -0.148860359 | 319.076603 | -239.4721641
18660 | 0.270473551 | -0.10249727 | 0.018696376 | -0.01863319 | 19.37077604 | -14.6413791 | 0.149308226 | -0.14880363 | 318.7188582 | -240.9032874
18661 | 0.270519581 | -0.104126782 | 0.01863618 | -0.018674192 | 19.32184715 | -14.7752583 | 0.148827504 | -0.149131065 | 317.9138021 | -243.1060813
18662 | 0.269992709 | -0.104038702 | 0.018701261 | -0.018636648 | 19.30601876 | -14.72220225 | 0.149347236 | -0.148831241 | 317.6533683 | -242.2331187
18663 | 0.270081208 | -0.103487522 | 0.0186357 | -0.018656925 | 19.32500731 | -14.70926739 | 0.148823674 | -0.148993174 | 317.9657981 | -242.0202937
18664 | 0.26999215 | -0.103955791 | 0.018677594 | -0.018648911 | 19.27777231 | -14.73902874 | 0.149158231 | -0.148929174 | 317.1886126 | -242.5099748
18665 | 0.270222373 | -0.103472364 | 0.018696621 | -0.018702735 | 19.30243503 | -14.71214741 | 0.149310178 | -0.149359006 | 317.594403 | -242.0676804
18666 | 0.270368079 | -0.10306675 | 0.018668744 | -0.018680222 | 19.34055928 | -14.70645871 | 0.149087556 | -0.149179223 | 318.2216839 | -241.9740808
18667 | 0.270678977 | -0.102491472 | 0.018669056 | -0.018624036 | 19.35654841 | -14.65939358 | 0.149090047 | -0.148730519 | 318.4847626 | -241.1996903
18668 | 0.270558976 | -0.101641198 | 0.018657607 | -0.018652704 | 19.35884785 | -14.60106429 | 0.148998622 | -0.148959464 | 318.5225965 | -240.2399639
18669 | 0.270757278 | -0.102263624 | 0.018698853 | -0.018677663 | 19.42092264 | -14.63890886 | 0.14932801 | -0.149158788 | 319.5439499 | -240.8626431
18670 | 0.270872739 | -0.100143212 | 0.018715585 | -0.018661305 | 19.45795547 | -14.5140809 | 0.149461624 | -0.149028149 | 320.153273 | -238.8087747
18671 | 0.271014184 | -0.09960698 | 0.018676241 | -0.01864777 | 19.5084447 | -14.46960783 | 0.149147428 | -0.148920064 | 320.9840022 | -238.0770329
18672 | 0.27093693 | -0.101533979 | 0.018721177 | -0.018655798 | 19.51477639 | -14.58958508 | 0.149506287 | -0.148984175 | 321.0881813 | -240.0510898
18673 | 0.270661375 | -0.1033356 | 0.018647903 | -0.018692004 | 19.36866269 | -14.71429178 | 0.148921123 | -0.149273307 | 318.6840858 | -242.102963
18674 | 0.270056411 | -0.103345798 | 0.018665095 | -0.018644853 | 19.2739265 | -14.69844691 | 0.149058419 | -0.148896766 | 317.1253353 | -241.842258
18675 | 0.270396577 | -0.10224707 | 0.018702197 | -0.018683272 | 19.33410298 | -14.62024609 | 0.14935471 | -0.149203581 | 318.1154545 | -240.5555734
18676 | 0.270798419 | -0.101000751 | 0.018650834 | -0.018684159 | 19.42783203 | -14.52848334 | 0.148944533 | -0.149210665 | 319.6576341 | -239.0457466
18677 | 0.270770131 | -0.102642975 | 0.018665752 | -0.018639691 | 19.4565732 | -14.64206306 | 0.149063663 | -0.148855543 | 320.1305297 | -240.9145411
18678 | 0.270236622 | -0.103995814 | 0.018696139 | -0.018713491 | 19.31422623 | -14.76127291 | 0.14930633 | -0.149444909 | 317.7884106 | -242.8759714
18679 | 0.269462484 | -0.104648485 | 0.018691836 | -0.018668103 | 19.27048014 | -14.87306738 | 0.149271968 | -0.149082443 | 317.0686303 | -244.7153921
18680 | 0.269630611 | -0.10404415 | 0.018716737 | -0.018650024 | 19.25367936 | -14.78939308 | 0.149470828 | -0.148938062 | 316.7921971 | -243.3386491
18681 | 0.268903411 | -0.104211858 | 0.018654783 | -0.018660965 | 19.24104979 | -14.81928565 | 0.148976068 | -0.149025434 | 316.5843953 | -243.8304893
18682 | 0.269120362 | -0.1043774 | 0.018714721 | -0.018664986 | 19.23842449 | -14.83108047 | 0.149454726 | -0.149057546 | 316.5411996 | -244.0245566
18683 | 0.267115341 | -0.104360706 | 0.018663023 | -0.018706432 | 19.15946314 | -14.80715862 | 0.149041871 | -0.149388532 | 315.2420018 | -243.630956
18684 | 0.269739855 | -0.103552062 | 0.018697584 | -0.018681626 | 19.29032244 | -14.71528616 | 0.149317876 | -0.149190435 | 317.3951073 | -242.1193241
18685 | 0.270159439 | -0.103073386 | 0.018688404 | -0.018647409 | 19.34824409 | -14.63118456 | 0.149244561 | -0.148917181 | 318.3481266 | -240.7355507
18686 | 0.270666335 | -0.102224858 | 0.018667465 | -0.01865947 | 19.39356057 | -14.62581186 | 0.149077348 | -0.149013497 | 319.0937455 | -240.6471503
18687 | 0.270504005 | -0.10276556 | 0.018665382 | -0.018665649 | 19.36625512 | -14.63827379 | 0.149060706 | -0.149062845 | 318.6444728 | -240.8521939
18688 | 0.270768594 | -0.102390819 | 0.018677661 | -0.018662287 | 19.42830551 | -14.60122429 | 0.14915877 | -0.149035995 | 319.6654247 | -240.2425965
18689 | 0.270558837 | -0.103156925 | 0.018676495 | -0.01870073 | 19.37226001 | -14.68219208 | 0.149149454 | -0.149342996 | 318.7432748 | -241.5748075
18690 | 0.27013108 | -0.103294598 | 0.018681081 | -0.018657885 | 19.33618831 | -14.69316268 | 0.149186084 | -0.149000835 | 318.1497656 | -241.7553134
18691 | 0.269058546 | -0.10425251 | 0.018693384 | -0.018657584 | 19.25650649 | -14.80281847 | 0.149284333 | -0.148998436 | 316.8387135 | -243.559545
18692 | 0.26871391 | -0.104281707 | 0.018681822 | -0.018679521 | 19.20775166 | -14.82458366 | 0.149191997 | -0.149173626 | 316.0365213 | -243.9176606
18693 | 0.268887765 | -0.104067689 | 0.018666776 | -0.018631125 | 19.21829004 | -14.75505959 | 0.149071844 | -0.148787137 | 316.2099156 | -242.7737399
18694 | 0.268843969 | -0.103950482 | 0.018674518 | -0.018674688 | 19.23816018 | -14.71727742 | 0.149133668 | -0.149135026 | 316.5368508 | -242.1520874
18695 | 0.270139322 | -0.103278184 | 0.018659784 | -0.018662068 | 19.31269234 | -14.69397238 | 0.149016007 | -0.149034248 | 317.7631726 | -241.7686358
18696 | 0.270656975 | -0.102028721 | 0.018682704 | -0.018669768 | 19.42217182 | -14.59747097 | 0.149199044 | -0.149095737 | 319.5645034 | -240.1808409
18697 | 0.270656137 | -0.100677139 | 0.018687268 | -0.018666187 | 19.41187754 | -14.51956881 | 0.149235487 | -0.14906714 | 319.3951255 | -238.8990706
18698 | 0.270694624 | -0.101212254 | 0.018675978 | -0.018698881 | 19.45000887 | -14.55277828 | 0.149145327 | -0.149328233 | 320.0225228 | -239.4454857
18699 | 0.270852064 | -0.1010194 | 0.0186828 | -0.018645312 | 19.49828556 | -14.52722428 | 0.149199806 | -0.148900429 | 320.8168478 | -239.0250306
18700 | 0.270764403 | -0.100672669 | 0.018733173 | -0.018678092 | 19.49304286 | -14.50286256 | 0.149602081 | -0.14916221 | 320.7305866 | -238.6241927
18701 | 0.271034859 | -0.099656014 | 0.018651184 | -0.018633731 | 19.55308625 | -14.44759509 | 0.148947322 | -0.148807943 | 321.7185161 | -237.7148442
18702 | 0.270782145 | -0.09976882 | 0.01868303 | -0.018677284 | 19.49452134 | -14.45922637 | 0.149201647 | -0.149155758 | 320.7549129 | -237.9062207
18703 | 0.270901657 | -0.10083444 | 0.018654837 | -0.018623863 | 19.54233684 | -14.50666739 | 0.148976495 | -0.148729143 | 321.5416496 | -238.6867958
18704 | 0.270821679 | -0.100675183 | 0.018730658 | -0.018645118 | 19.51437853 | -14.50105561 | 0.149582 | -0.148898885 | 321.081635 | -238.5944619
18705 | 0.270892856 | -0.10066743 | 0.01868646 | -0.018638068 | 19.53483522 | -14.50666785 | 0.149229035 | -0.148842583 | 321.418221 | -238.6868034
18706 | 0.27090452 | -0.101410346 | 0.018694956 | -0.018709673 | 19.52937935 | -14.57446003 | 0.149296884 | -0.149414415 | 321.3284523 | -239.8022284
18707 | 0.270901307 | -0.099494592 | 0.018676618 | -0.018671454 | 19.53285672 | -14.41233428 | 0.14915044 | -0.149109199 | 321.3856676 | -237.1346773
18708 | 0.270919887 | -0.100218509 | 0.01867923 | -0.018626094 | 19.52739395 | -14.44754228 | 0.149171302 | -0.148746956 | 321.2957854 | -237.7139754
18709 | 0.270565752 | -0.102228839 | 0.018717533 | -0.018685379 | 19.41909259 | -14.59383825 | 0.149477187 | -0.149220408 | 319.513839 | -240.1210696
18710 | 0.270841516 | -0.102527794 | 0.018678949 | -0.018645849 | 19.44840997 | -14.60308563 | 0.149169052 | -0.148904724 | 319.9962153 | -240.2732223
18711 | 0.270630991 | -0.102226674 | 0.018740423 | -0.018669582 | 19.40496918 | -14.58978141 | 0.149659982 | -0.14909425 | 319.2814581 | -240.05432
18712 | 0.270616742 | -0.102444114 | 0.01869222 | -0.018666264 | 19.41218134 | -14.60953746 | 0.149275036 | -0.149067753 | 319.4001241 | -240.3793781
18713 | 0.27052503 | -0.103528872 | 0.018698802 | -0.018675819 | 19.40533733 | -14.6510995 | 0.149327601 | -0.149144062 | 319.2875155 | -241.0632229
18714 | 0.270100207 | -0.103878747 | 0.018696527 | -0.018654036 | 19.34473412 | -14.71647965 | 0.149309435 | -0.148970099 | 318.290375 | -242.1389613
18715 | 0.269851404 | -0.104070274 | 0.018694811 | -0.018712863 | 19.32055457 | -14.73242491 | 0.149295731 | -0.149439888 | 317.8925344 | -242.4013182
18716 | 0.270555903 | -0.103723333 | 0.018733468 | -0.018688162 | 19.34822164 | -14.71203314 | 0.149604443 | -0.149242627 | 318.3477573 | -242.0658002
18717 | 0.269828563 | -0.103605776 | 0.018662106 | -0.01862875 | 19.31993496 | -14.69230494 | 0.149034545 | -0.148768171 | 317.8823396 | -241.7412004
18718 | 0.268811 | -0.104311044 | 0.018728667 | -0.018673317 | 19.25216606 | -14.79811249 | 0.149566103 | -0.149124074 | 316.7672978 | -243.4821148
18719 | 0.267948991 | -0.104636052 | 0.018726388 | -0.018626778 | 19.22271838 | -14.80524 | 0.149547899 | -0.148752422 | 316.2827778 | -243.5993879
18720 | 0.26748638 | -0.104486225 | 0.01870605 | -0.018646709 | 19.19463649 | -14.8046637 | 0.149385483 | -0.148911585 | 315.8207298 | -243.5899056
18721 | 0.268489903 | -0.104379217 | 0.018683142 | -0.018696295 | 19.20938529 | -14.79325118 | 0.149202539 | -0.149307575 | 316.0634005 | -243.4021287
18722 | 0.26971876 | -0.104279961 | 0.018702697 | -0.018665303 | 19.31888359 | -14.76470903 | 0.149358708 | -0.149060074 | 317.8650408 | -242.9325078
18723 | 0.270801423 | -0.103036715 | 0.018725659 | -0.018659563 | 19.42769075 | -14.63289456 | 0.149542079 | -0.149014241 | 319.6553095 | -240.7636863
18724 | 0.270649571 | -0.103057181 | 0.018688839 | -0.018683482 | 19.4019503 | -14.62627398 | 0.149248038 | -0.149205254 | 319.2317866 | -240.6547539
18725 | 0.270367659 | -0.102139572 | 0.018726749 | -0.018659987 | 19.36554853 | -14.55848124 | 0.149550781 | -0.149017625 | 318.6328468 | -239.5393198
18726 | 0.270808408 | -0.100308545 | 0.018710381 | -0.01862489 | 19.45016859 | -14.46659565 | 0.149420067 | -0.148737343 | 320.0251508 | -238.0274717
18727 | 0.270807151 | -0.100623565 | 0.018702069 | -0.018685794 | 19.52939304 | -14.51897407 | 0.149353688 | -0.149223718 | 321.3286776 | -238.8892849
18728 | 0.270880422 | -0.100905756 | 0.018673307 | -0.018658616 | 19.50507862 | -14.53323476 | 0.149124 | -0.149006673 | 320.9286181 | -239.1239245
18729 | 0.270912832 | -0.101134512 | 0.018644681 | -0.018686295 | 19.50950315 | -14.48981212 | 0.14889539 | -0.149227715 | 321.0014175 | -238.4094662
18730 | 0.270824753 | -0.101251369 | 0.018721738 | -0.018673531 | 19.50256815 | -14.53723144 | 0.149510768 | -0.149125785 | 320.8873118 | -239.1896842
18731 | 0.270832855 | -0.101429904 | 0.018687661 | -0.018634238 | 19.49783899 | -14.553928 | 0.14923863 | -0.148811997 | 320.8095001 | -239.4644027
18732 | 0.27071481 | -0.101817637 | 0.018680262 | -0.018678963 | 19.44497731 | -14.6005434 | 0.149179539 | -0.149169164 | 319.9397355 | -240.2313934
18733 | 0.270760212 | -0.101708952 | 0.01871629 | -0.018642057 | 19.42853499 | -14.59679706 | 0.149467258 | -0.148874434 | 319.6692004 | -240.1697527
18734 | 0.270789199 | -0.101355584 | 0.01872036 | -0.018621004 | 19.48230527 | -14.56191028 | 0.14949976 | -0.14870631 | 320.5539147 | -239.5957398
18735 | 0.270586497 | -0.103717326 | 0.018670658 | -0.018670101 | 19.43256697 | -14.69277814 | 0.14910284 | -0.149098396 | 319.7355409 | -241.7489863
18736 | 0.270519442 | -0.103617371 | 0.018688851 | -0.018617556 | 19.36277375 | -14.69816966 | 0.149248131 | -0.148678773 | 318.5871916 | -241.8376962
18737 | 0.269961905 | -0.104279053 | 0.018687482 | -0.018672257 | 19.30683367 | -14.81515085 | 0.149237198 | -0.149115614 | 317.6667764 | -243.7624571
18738 | 0.267101371 | -0.104422104 | 0.018680653 | -0.018625516 | 19.16055838 | -14.89653615 | 0.149182663 | -0.148742345 | 315.2600223 | -245.1015376
18739 | 0.269721065 | -0.103634205 | 0.018689342 | -0.018675135 | 19.28624287 | -14.70960211 | 0.149252055 | -0.149138596 | 317.3279838 | -242.025801
18740 | 0.270057739 | -0.103475228 | 0.018664618 | -0.018667319 | 19.31333924 | -14.66839062 | 0.149054608 | -0.149076176 | 317.7738164 | -241.347724
18741 | 0.27050177 | -0.103807152 | 0.018720032 | -0.01867348 | 19.37305825 | -14.67267675 | 0.149497138 | -0.149125375 | 318.7564086 | -241.4182463
18742 | 0.270672691 | -0.103027984 | 0.018682085 | -0.018644916 | 19.36179595 | -14.65888182 | 0.149194098 | -0.148897268 | 318.5711034 | -241.19127
18743 | 0.270351524 | -0.103884335 | 0.018685233 | -0.01865151 | 19.30805454 | -14.74073706 | 0.149219237 | -0.148949925 | 317.6868641 | -242.5380829
18744 | 0.269569772 | -0.104317959 | 0.018739645 | -0.018630299 | 19.2694542 | -14.89473172 | 0.149653772 | -0.148780536 | 317.0517498 | -245.0718482
18745 | 0.266422786 | -0.104625225 | 0.018690343 | -0.018694881 | 19.12756227 | -14.90261788 | 0.14926005 | -0.149296289 | 314.7171178 | -245.2016038
18746 | 0.266877784 | -0.104837567 | 0.018675924 | -0.018670513 | 19.10734754 | -14.96090805 | 0.149144899 | -0.149101687 | 314.3845129 | -246.1606866
18747 | 0.267765847 | -0.104365805 | 0.018688544 | -0.018658008 | 19.13514817 | -14.88258988 | 0.149245677 | -0.14900182 | 314.8419332 | -244.8720713
18748 | 0.26850527 | -0.104063219 | 0.018688295 | -0.018636071 | 19.18143379 | -14.82634665 | 0.149243687 | -0.14882663 | 315.6034978 | -243.9466682
18749 | 0.268735074 | -0.104198028 | 0.018662632 | -0.018692369 | 19.20174407 | -14.7750333 | 0.149038747 | -0.149276226 | 315.9376749 | -243.1023791
18750 | 0.270274201 | -0.103078694 | 0.018657596 | -0.018695938 | 19.30244109 | -14.6936547 | 0.148998529 | -0.149304731 | 317.5945026 | -241.7634089
18751 | 0.270626032 | -0.101916124 | 0.018713701 | -0.018633756 | 19.34203841 | -14.62854855 | 0.149446582 | -0.148808148 | 318.2460208 | -240.6921787
18752 | 0.270611992 | -0.101798289 | 0.018664953 | -0.018666476 | 19.38242372 | -14.62935982 | 0.149057285 | -0.149069446 | 318.9105043 | -240.7055271
18753 | 0.270707476 | -0.102122459 | 0.018674502 | -0.018645335 | 19.41347113 | -14.60195566 | 0.149133538 | -0.148900614 | 319.4213457 | -240.2546301
18754 | 0.270720468 | -0.102659459 | 0.01870385 | -0.018649163 | 19.41323821 | -14.65528347 | 0.149367912 | -0.148931183 | 319.4175133 | -241.1320642
18755 | 0.270356623 | -0.103558768 | 0.018662786 | -0.018667074 | 19.36805742 | -14.71816478 | 0.149039974 | -0.149074224 | 318.674127 | -242.1666878
18756 | 0.270284609 | -0.10404883 | 0.018699596 | -0.018657112 | 19.27734604 | -14.77456829 | 0.149333941 | -0.148994662 | 317.181599 | -243.094728
18757 | 0.268434932 | -0.10443335 | 0.01868256 | -0.018666679 | 19.19120625 | -14.86026598 | 0.149197891 | -0.149071063 | 315.7642899 | -244.504763
18758 | 0.267755299 | -0.104097724 | 0.018722297 | -0.018668767 | 19.12845466 | -14.8158432 | 0.14951523 | -0.149087742 | 314.7318009 | -243.7738486
18759 | 0.267980912 | -0.104394653 | 0.018698639 | -0.018636452 | 19.16258922 | -14.86179763 | 0.149326299 | -0.148829679 | 315.293437 | -244.5299642
18760 | 0.268443454 | -0.104281917 | 0.018677081 | -0.018688602 | 19.19985414 | -14.89230478 | 0.14915414 | -0.149246142 | 315.9065787 | -245.0319164
18761 | 0.266813453 | -0.104480917 | 0.018717834 | -0.018619742 | 19.09703715 | -14.96257214 | 0.149479586 | -0.148696232 | 314.2148699 | -246.1880668
18762 | 0.264068589 | -0.105287326 | 0.018684457 | -0.018632206 | 18.99357736 | -15.04337722 | 0.149213045 | -0.148795764 | 312.5125847 | -247.5176008
18763 | 0.264434529 | -0.105109909 | 0.018698958 | -0.018627374 | 19.01291804 | -14.98731049 | 0.149328847 | -0.148757182 | 312.8308084 | -246.5951016
18764 | 0.265335863 | -0.10435428 | 0.018703927 | -0.018629316 | 19.05175531 | -14.89594011 | 0.149368526 | -0.14877269 | 313.469821 | -245.0917305
18765 | 0.267396833 | -0.104363291 | 0.018725131 | -0.018657153 | 19.13394276 | -14.87464886 | 0.149537859 | -0.148994996 | 314.8220998 | -244.7414131
18766 | 0.269815432 | -0.104381731 | 0.018721038 | -0.018676709 | 19.24950285 | -14.86882763 | 0.149505171 | -0.149151165 | 316.7234784 | -244.6456329
18767 | 0.265928394 | -0.104542035 | 0.018707263 | -0.018643915 | 19.07048812 | -14.89884267 | 0.14939517 | -0.148889272 | 313.778043 | -245.1394881
18768 | 0.265812723 | -0.104423571 | 0.018719363 | -0.01867859 | 19.09861453 | -14.89865296 | 0.149491802 | -0.149166189 | 314.2408235 | -245.1363667
18769 | 0.266690169 | -0.104567949 | 0.01866554 | -0.018619661 | 19.11990643 | -14.90239892 | 0.149061971 | -0.148695581 | 314.5911517 | -245.1980012
18770 | 0.267054014 | -0.104490486 | 0.018689794 | -0.018692355 | 19.15696282 | -14.91637025 | 0.149255662 | -0.149276115 | 315.2008625 | -245.4278798
18771 | 0.265882782 | -0.105411099 | 0.018695433 | -0.018631123 | 19.0861308 | -15.05054384 | 0.149300696 | -0.148787118 | 314.0354213 | -247.6355175
18772 | 0.262740057 | -0.1059569 | 0.018712891 | -0.018615314 | 18.92300006 | -15.08188415 | 0.149440111 | -0.148660867 | 311.3513346 | -248.1511781
18773 | 0.263077359 | -0.106656789 | 0.018669894 | -0.018631372 | 18.921303 | -15.07686321 | 0.149096741 | -0.148789108 | 311.3234119 | -248.0685655
18774 | 0.263990917 | -0.105387629 | 0.018665533 | -0.018662273 | 19.02273651 | -14.98052999 | 0.149061915 | -0.149035884 | 312.9923575 | -246.4835381
18775 | 0.265751955 | -0.104814167 | 0.018675007 | -0.018684288 | 19.08265669 | -14.93655993 | 0.149137573 | -0.149211688 | 313.9782597 | -245.7600725
18776 | 0.267966943 | -0.104464363 | 0.018701401 | -0.018671663 | 19.17867018 | -14.87097526 | 0.149348351 | -0.149110872 | 315.5580265 | -244.6809691
18777 | 0.269270119 | -0.103964452 | 0.018700276 | -0.018647479 | 19.25675077 | -14.77224296 | 0.149339371 | -0.148917739 | 316.8427328 | -243.0564681
18778 | 0.269390399 | -0.104417634 | 0.018735757 | -0.018658816 | 19.24959319 | -14.80229748 | 0.14962272 | -0.149008272 | 316.7249648 | -243.550973
18779 | 0.267952973 | -0.104418123 | 0.018691745 | -0.018610643 | 19.1840617 | -14.87062629 | 0.149271243 | -0.148623568 | 315.6467364 | -244.6752274
18780 | 0.266895037 | -0.104442779 | 0.018691037 | -0.018664772 | 19.13403524 | -14.86721113 | 0.149265591 | -0.149055835 | 314.8236214 | -244.6190357
18781 | 0.268354815 | -0.104144104 | 0.018657098 | -0.018629095 | 19.20876727 | -14.7812631 | 0.14899455 | -0.148770923 | 316.0532317 | -243.2048818
18782 | 0.268594887 | -0.103904382 | 0.018749473 | -0.018671808 | 19.21579912 | -14.72979868 | 0.149732256 | -0.149112025 | 316.1689311 | -242.3581072
18783 | 0.26951515 | -0.10413202 | 0.018682634 | -0.018666418 | 19.26541412 | -14.7375158 | 0.149198486 | -0.149068981 | 316.9852761 | -242.4850816
18784 | 0.269758365 | -0.104232254 | 0.018715098 | -0.018658658 | 19.28013805 | -14.79772665 | 0.149457738 | -0.149007008 | 317.2275376 | -243.4757663
18785 | 0.26724086 | -0.104531069 | 0.01870832 | -0.018652047 | 19.15725758 | -14.85579703 | 0.149403612 | -0.14895422 | 315.2057124 | -244.4312327
18786 | 0.266043645 | -0.105542555 | 0.018678609 | -0.01863431 | 19.11380142 | -15.00585061 | 0.149166337 | -0.148812573 | 314.4907024 | -246.9001531
18787 | 0.263861067 | -0.105304509 | 0.018712926 | -0.018649223 | 19.02305456 | -14.976364 | 0.14944039 | -0.148931666 | 312.9975905 | -246.4149925
18788 | 0.266103366 | -0.105120247 | 0.018699456 | -0.018616746 | 19.08980506 | -14.95582173 | 0.149332826 | -0.148672302 | 314.095876 | -246.0769983
18789 | 0.265329297 | -0.104704714 | 0.018725345 | -0.018632164 | 19.08856612 | -14.91477555 | 0.149539569 | -0.14879543 | 314.075491 | -245.4016412
18790 | 0.26573079 | -0.104671256 | 0.018681438 | -0.018675044 | 19.12232721 | -14.87656059 | 0.149188929 | -0.14913787 | 314.6309823 | -244.7728678
18791 | 0.265338028 | -0.104665109 | 0.01866785 | -0.018662893 | 19.12809992 | -14.90006587 | 0.149080416 | -0.14904083 | 314.7259641 | -245.1596141
18792 | 0.265651092 | -0.104624038 | 0.018685368 | -0.018681833 | 19.1131684 | -14.89094924 | 0.149220315 | -0.14919209 | 314.4802869 | -245.0096129
18793 | 0.266496407 | -0.104543921 | 0.018704716 | -0.018652858 | 19.1387455 | -14.83967807 | 0.149374829 | -0.148960691 | 314.9011221 | -244.1660179
18794 | 0.266700297 | -0.104568228 | 0.018668609 | -0.018641498 | 19.17310534 | -14.89009578 | 0.149086477 | -0.148869972 | 315.466465 | -244.9955703
18795 | 0.268078003 | -0.104370904 | 0.018694667 | -0.018630317 | 19.20376439 | -14.8410175 | 0.149294578 | -0.148780685 | 315.9709164 | -244.1880563
18796 | 0.265038096 | -0.104742782 | 0.018681789 | -0.018645461 | 19.13379803 | -14.8626117 | 0.149191736 | -0.148901619 | 314.8197185 | -244.5433586
18797 | 0.26690733 | -0.104445084 | 0.018672243 | -0.018694115 | 19.18161903 | -14.82744357 | 0.149115502 | -0.149290172 | 315.6065457 | -243.9647164
18798 | 0.268434164 | -0.10419216 | 0.018670401 | -0.018676064 | 19.23482725 | -14.73094504 | 0.149100795 | -0.149146014 | 316.4820122 | -242.376969
18799 | 0.26964004 | -0.103967735 | 0.018691594 | -0.018710779 | 19.30737412 | -14.66454295 | 0.149270035 | -0.149423247 | 317.6756687 | -241.2844161
18800 | 0.269699622 | -0.103417882 | 0.018648923 | -0.018646304 | 19.33824904 | -14.65320289 | 0.148929267 | -0.148908349 | 318.1836722 | -241.0978313
18801 | 0.269651356 | -0.104048341 | 0.018661945 | -0.018659593 | 19.34000719 | -14.6809346 | 0.149033262 | -0.149014482 | 318.2126001 | -241.5541176
18802 | 0.268156443 | -0.104240706 | 0.018676949 | -0.018646033 | 19.26871315 | -14.72650412 | 0.14915308 | -0.148906193 | 317.0395568 | -242.3038999
18803 | 0.270250452 | -0.103625474 | 0.018693219 | -0.018679885 | 19.38681323 | -14.64933958 | 0.149283013 | -0.149176527 | 318.9827275 | -241.0342659
18804 | 0.27009406 | -0.103174807 | 0.018679291 | -0.018680891 | 19.36367834 | -14.63615261 | 0.149171785 | -0.149184559 | 318.6020755 | -240.8172929
18805 | 0.269766607 | -0.104182451 | 0.018675298 | -0.018664211 | 19.35270801 | -14.73948462 | 0.149139897 | -0.149051354 | 318.4215741 | -242.5174757
18806 | 0.26947359 | -0.103749736 | 0.018659649 | -0.018669126 | 19.32483222 | -14.65771412 | 0.149014929 | -0.149090605 | 317.9629173 | -241.1720573
18807 | 0.270373457 | -0.103562749 | 0.018721969 | -0.018637116 | 19.41024428 | -14.63911636 | 0.149512608 | -0.148834979 | 319.3682525 | -240.8660572
18808 | 0.268971164 | -0.104152346 | 0.018685379 | -0.01866395 | 19.28977426 | -14.72685495 | 0.149220408 | -0.149049271 | 317.3860879 | -242.3096723
18809 | 0.267922449 | -0.104473234 | 0.018696334 | -0.018686602 | 19.24887411 | -14.83595548 | 0.149307891 | -0.14923017 | 316.7131335 | -244.104768
18810 | 0.268345735 | -0.104183848 | 0.018654474 | -0.018658259 | 19.26553482 | -14.73324122 | 0.148973595 | -0.149003828 | 316.987262 | -242.4147493
18811 | 0.268773282 | -0.104026618 | 0.018696469 | -0.018663424 | 19.28873947 | -14.70613927 | 0.14930897 | -0.149045069 | 317.3690618 | -241.9688248
18812 | 0.270019391 | -0.10385409 | 0.018652711 | -0.018643298 | 19.3511216 | -14.69366886 | 0.148959519 | -0.148884345 | 318.3954719 | -241.7636418
18813 | 0.269177359 | -0.103599001 | 0.018710292 | -0.018669584 | 19.28000906 | -14.65232605 | 0.149419361 | -0.149094268 | 317.2254153 | -241.0834041
18814 | 0.269536803 | -0.103871692 | 0.018668469 | -0.01866828 | 19.30155614 | -14.71212292 | 0.149085362 | -0.149083856 | 317.5799421 | -242.0672774
18815 | 0.269667421 | -0.104140682 | 0.018664769 | -0.018645184 | 19.32622911 | -14.72754395 | 0.149055816 | -0.148899406 | 317.9859011 | -242.3210087
18816 | 0.269332285 | -0.103739538 | 0.018646853 | -0.018647912 | 19.31005111 | -14.68677009 | 0.148912738 | -0.148921198 | 317.7197149 | -241.6501322
18817 | 0.269758854 | -0.103277276 | 0.018647784 | -0.018638697 | 19.31396741 | -14.6272189 | 0.148920175 | -0.148847604 | 317.7841521 | -240.6703012
18818 | 0.270664588 | -0.103126541 | 0.018725296 | -0.018627055 | 19.43929484 | -14.62777173 | 0.149539179 | -0.148754635 | 319.8462386 | -240.6793973
18819 | 0.270647126 | -0.102299527 | 0.018656273 | -0.018630001 | 19.40442771 | -14.59047291 | 0.148987968 | -0.148778156 | 319.2725489 | -240.0656978
18820 | 0.270727453 | -0.10292803 | 0.018690115 | -0.018668751 | 19.4256763 | -14.60524993 | 0.149258228 | -0.149087612 | 319.6221646 | -240.3088328
18821 | 0.270757767 | -0.102178618 | 0.018664299 | -0.01866933 | 19.46795518 | -14.57935264 | 0.14905206 | -0.149092241 | 320.317804 | -239.8827294
18822 | 0.270983869 | -0.100689083 | 0.018672269 | -0.01866238 | 19.52905068 | -14.49333187 | 0.149115707 | -0.149036739 | 321.3230446 | -238.4673786
18823 | 0.2708258 | -0.10151072 | 0.018683009 | -0.018640881 | 19.48279468 | -14.51407298 | 0.14920148 | -0.148865045 | 320.5619672 | -238.8086445
18824 | 0.271122939 | -0.100214249 | 0.018699268 | -0.018664315 | 19.57567511 | -14.42516465 | 0.14933132 | -0.149052191 | 322.090184 | -237.3457829
18825 | 0.270907733 | -0.099585117 | 0.018679368 | -0.018681701 | 19.56337793 | -14.40693568 | 0.149172399 | -0.14919103 | 321.8878511 | -237.045851
18826 | 0.27092778 | -0.10091756 | 0.018693002 | -0.018690325 | 19.55306735 | -14.50322839 | 0.149281284 | -0.149259901 | 321.7182051 | -238.6302118
18827 | 0.2705851 | -0.101636308 | 0.018689661 | -0.018640352 | 19.43332572 | -14.53000596 | 0.149254602 | -0.148860824 | 319.748025 | -239.0707991
18828 | 0.27073353 | -0.10396089 | 0.018708707 | -0.018647973 | 19.40662805 | -14.67929063 | 0.149406699 | -0.148921681 | 319.3087525 | -241.5270684
18829 | 0.270272106 | -0.104334862 | 0.018692595 | -0.018631402 | 19.29736743 | -14.79310272 | 0.14927803 | -0.14878935 | 317.5110227 | -243.3996861
18830 | 0.268889511 | -0.104003009 | 0.018711645 | -0.018657417 | 19.24569039 | -14.75669993 | 0.149430164 | -0.148997097 | 316.6607497 | -242.8007294
18831 | 0.268884482 | -0.10336319 | 0.018677005 | -0.018645295 | 19.24926462 | -14.68906812 | 0.149153526 | -0.148900298 | 316.7195587 | -241.6879432
18832 | 0.270674367 | -0.102204741 | 0.018702702 | -0.018619682 | 19.3869615 | -14.60414976 | 0.149358745 | -0.148695749 | 318.985167 | -240.290731
18833 | 0.270356903 | -0.103404681 | 0.018671358 | -0.01868446 | 19.37718568 | -14.64826409 | 0.149108437 | -0.149213063 | 318.8243198 | -241.0165702
18834 | 0.270817139 | -0.103084003 | 0.018633482 | -0.018664346 | 19.41556465 | -14.63495726 | 0.148805954 | -0.149052432 | 319.4557916 | -240.797625
18835 | 0.270752808 | -0.102457246 | 0.018663051 | -0.018641745 | 19.39283591 | -14.6165479 | 0.149042094 | -0.148871943 | 319.0818222 | -240.4947249
18836 | 0.27033965 | -0.10236749 | 0.018709 | -0.018652706 | 19.37014274 | -14.63545142 | 0.149409041 | -0.148959482 | 318.7084381 | -240.8057558
18837 | 0.270564774 | -0.103197438 | 0.018652893 | -0.018733049 | 19.3781049 | -14.66414779 | 0.14896097 | -0.149601096 | 318.8394442 | -241.2779142
18838 | 0.270665916 | -0.103221955 | 0.018682108 | -0.018678856 | 19.40199211 | -14.67640977 | 0.149194284 | -0.149168308 | 319.2324747 | -241.4796679
18839 | 0.269901486 | -0.103727035 | 0.018695733 | -0.018644541 | 19.31059938 | -14.68466884 | 0.149303094 | -0.148894274 | 317.7287359 | -241.6155591
18840 | 0.270400489 | -0.104085082 | 0.018687903 | -0.018632369 | 19.31323204 | -14.76494931 | 0.149240564 | -0.148797066 | 317.7720526 | -242.9364613
18841 | 0.269260131 | -0.104037025 | 0.018690267 | -0.018642809 | 19.2273709 | -14.78343308 | 0.149259436 | -0.14888044 | 316.3593284 | -243.2405857
18842 | 0.269350655 | -0.104189716 | 0.01869382 | -0.018677622 | 19.21881922 | -14.79741121 | 0.14928781 | -0.149158454 | 316.2186224 | -243.4705762
18843 | 0.269496919 | -0.103715021 | 0.018663766 | -0.01865402 | 19.26842071 | -14.7388367 | 0.149047802 | -0.148969969 | 317.0347452 | -242.506815
18844 | 0.270268823 | -0.103132339 | 0.018661084 | -0.018651165 | 19.34198989 | -14.68974398 | 0.149026382 | -0.148947173 | 318.2452225 | -241.6990635
18845 | 0.270099718 | -0.10339092 | 0.01868971 | -0.01868958 | 19.31959717 | -14.72109649 | 0.149254992 | -0.149253951 | 317.8767818 | -242.2149249
18846 | 0.269947028 | -0.10314533 | 0.018663654 | -0.018672166 | 19.2827641 | -14.69645342 | 0.14904691 | -0.149114889 | 317.2707456 | -241.8094578
18847 | 0.270249824 | -0.102516758 | 0.018665507 | -0.018658057 | 19.26648375 | -14.63742713 | 0.149061711 | -0.149002211 | 317.0028752 | -240.8382632
18848 | 0.270492759 | -0.102591845 | 0.01868863 | -0.018690891 | 19.36915563 | -14.66206862 | 0.149246365 | -0.149264419 | 318.6921966 | -241.2437043
18849 | 0.27069162 | -0.10306221 | 0.018653922 | -0.018672564 | 19.36730454 | -14.66905707 | 0.148969188 | -0.149118068 | 318.6617394 | -241.3586896
18850 | 0.270451129 | -0.100881518 | 0.018684281 | -0.018668923 | 19.3676224 | -14.56135875 | 0.149211632 | -0.149088988 | 318.6669694 | -239.5866651
18851 | 0.2707563 | -0.10117223 | 0.01865307 | -0.018678055 | 19.46223639 | -14.57397025 | 0.148962383 | -0.149161912 | 320.2237095 | -239.7941697
18852 | 0.270805684 | -0.100332643 | 0.01865299 | -0.018686851 | 19.47949957 | -14.52146079 | 0.148961751 | -0.149232159 | 320.5077508 | -238.9302005
18853 | 0.270806731 | -0.100327125 | 0.018699801 | -0.018657079 | 19.46062436 | -14.50126786 | 0.149335578 | -0.148994401 | 320.1971858 | -238.5979541
18854 | 0.270909061 | -0.100293947 | 0.018666453 | -0.018721012 | 19.50650327 | -14.5140944 | 0.14906926 | -0.149504966 | 320.9520587 | -238.8089969
18855 | 0.270677161 | -0.1029464 | 0.018697307 | -0.018669065 | 19.44689816 | -14.66479572 | 0.149315664 | -0.149090122 | 319.9713405 | -241.2885749
18856 | 0.270605356 | -0.102246581 | 0.018711096 | -0.018664285 | 19.40989932 | -14.62512454 | 0.149425776 | -0.149051949 | 319.3625766 | -240.6358415
18857 | 0.270531386 | -0.101174396 | 0.018659067 | -0.01866472 | 19.37029287 | -14.56208313 | 0.14901028 | -0.149055426 | 318.7109083 | -239.5985838
18858 | 0.270717813 | -0.101304734 | 0.018686732 | -0.018616667 | 19.43595465 | -14.55524517 | 0.149231211 | -0.14867167 | 319.7912805 | -239.4860749
18859 | 0.270817488 | -0.101177469 | 0.018673421 | -0.018666725 | 19.44100009 | -14.56839042 | 0.149124911 | -0.149071435 | 319.8742961 | -239.7023614
18860 | 0.270550036 | -0.101359845 | 0.018659342 | -0.01866516 | 19.39719282 | -14.5632158 | 0.149012474 | -0.14905894 | 319.1535091 | -239.6172204
18861 | 0.270812319 | -0.101526156 | 0.018671901 | -0.018661936 | 19.43862103 | -14.56341976 | 0.149112769 | -0.149033188 | 319.8351519 | -239.6205763
18862 | 0.270703215 | -0.101370742 | 0.018740041 | -0.018698451 | 19.46746958 | -14.61137095 | 0.149656933 | -0.149324793 | 320.3098143 | -240.4095456
18863 | 0.271069225 | -0.100889062 | 0.018674876 | -0.018677985 | 19.48242625 | -14.53469275 | 0.149136532 | -0.149161354 | 320.5559052 | -239.1479136
18864 | 0.270810783 | -0.101493676 | 0.018692534 | -0.0186894 | 19.47286269 | -14.56937427 | 0.149277547 | -0.149252519 | 320.3985502 | -239.7185492
18865 | 0.270795416 | -0.102698924 | 0.018692886 | -0.018676986 | 19.45818579 | -14.63077916 | 0.149280354 | -0.149153378 | 320.1570625 | -240.7288803
18866 | 0.27080296 | -0.100960797 | 0.018682003 | -0.018661442 | 19.43631107 | -14.53207415 | 0.149193447 | -0.149029246 | 319.7971448 | -239.1048282
18867 | 0.270954951 | -0.10176504 | 0.018677412 | -0.018654995 | 19.49276654 | -14.60313415 | 0.14915678 | -0.14897776 | 320.7260401 | -240.2740206
18868 | 0.270757627 | -0.101428856 | 0.018672313 | -0.01865659 | 19.44396058 | -14.56112759 | 0.14911606 | -0.148990497 | 319.9230067 | -239.5828618
18869 | 0.270794368 | -0.10039446 | 0.018677365 | -0.018619547 | 19.47631389 | -14.48365729 | 0.149156408 | -0.14869467 | 320.4553349 | -238.3081971
18870 | 0.270789199 | -0.099901115 | 0.018692749 | -0.018659489 | 19.49728318 | -14.48452938 | 0.149279257 | -0.149013646 | 320.800355 | -238.3225461
18871 | 0.270783681 | -0.100267544 | 0.01868734 | -0.018662513 | 19.48342938 | -14.48080335 | 0.149236064 | -0.149037799 | 320.5724103 | -238.2612394
18872 | 0.270989597 | -0.100620771 | 0.018665824 | -0.018640983 | 19.50559905 | -14.51223595 | 0.149064239 | -0.148865863 | 320.937181 | -238.7784187
18873 | 0.270896627 | -0.10051474 | 0.018701526 | -0.018649426 | 19.52100117 | -14.4969088 | 0.149349355 | -0.148933284 | 321.1906012 | -238.526232
18874 | 0.270934486 | -0.09923622 | 0.018704169 | -0.018644804 | 19.52615334 | -14.42225538 | 0.149370459 | -0.148896375 | 321.2753729 | -237.297915
18875 | 0.270875603 | -0.099884141 | 0.018669482 | -0.018679512 | 19.54627046 | -14.49028188 | 0.14909345 | -0.149173552 | 321.6063719 | -238.4171954
18876 | 0.271105407 | -0.098855821 | 0.018658769 | -0.018632017 | 19.54285996 | -14.39193795 | 0.1490079 | -0.148794258 | 321.5502568 | -236.7990843
18877 | 0.271391649 | -0.09871766 | 0.018683056 | -0.018635372 | 19.60892202 | -14.38999362 | 0.149201851 | -0.148821052 | 322.6372151 | -236.7670932
18878 | 0.270847593 | -0.100948783 | 0.018702087 | -0.018652862 | 19.5078834 | -14.5426156 | 0.149353837 | -0.148960728 | 320.9747667 | -239.278273
18879 | 0.270759933 | -0.100883125 | 0.018691161 | -0.018665209 | 19.46563432 | -14.54290422 | 0.149266576 | -0.149059331 | 320.2796176 | -239.2830218
18880 | 0.270616323 | -0.103633786 | 0.018634965 | -0.01863109 | 19.37664784 | -14.69078343 | 0.148817798 | -0.148786858 | 318.8154704 | -241.7161662
18881 | 0.268863736 | -0.104443478 | 0.018687254 | -0.018673496 | 19.26338263 | -14.80142409 | 0.149235376 | -0.149125506 | 316.9518507 | -243.5366025
18882 | 0.268556121 | -0.104246992 | 0.018701142 | -0.018644061 | 19.21944814 | -14.82080901 | 0.149346288 | -0.148890444 | 316.2289705 | -243.8555541
18883 | 0.268920454 | -0.104406458 | 0.018709703 | -0.018675263 | 19.24343351 | -14.86826735 | 0.149414657 | -0.149139618 | 316.6236161 | -244.6364142
18884 | 0.26683818 | -0.104148714 | 0.018688031 | -0.018638685 | 19.15148571 | -14.77498487 | 0.149241586 | -0.148847511 | 315.1107444 | -243.1015823
18885 | 0.26999683 | -0.103806453 | 0.018647328 | -0.01865713 | 19.31673884 | -14.71122345 | 0.148916531 | -0.14899481 | 317.8297521 | -242.0524779
18886 | 0.270481583 | -0.103189685 | 0.018707973 | -0.018652336 | 19.31821983 | -14.67716321 | 0.149400842 | -0.148956526 | 317.8541197 | -241.4920647
18887 | 0.270217623 | -0.102373776 | 0.018686853 | -0.018637977 | 19.31827087 | -14.62333649 | 0.149232178 | -0.148841858 | 317.8549594 | -240.6064217
18888 | 0.270538022 | -0.101604527 | 0.018691007 | -0.018660755 | 19.39039612 | -14.58667014 | 0.149265349 | -0.149023761 | 319.041679 | -240.0031285
18889 | 0.270703215 | -0.102483998 | 0.018695086 | -0.018647859 | 19.44301026 | -14.62278143 | 0.149297925 | -0.14892077 | 319.9073705 | -240.5972889
18890 | 0.269177778 | -0.104314606 | 0.018688888 | -0.018646799 | 19.26138122 | -14.76864573 | 0.149248429 | -0.14891231 | 316.9189203 | -242.9972807
18891 | 0.267873345 | -0.105380365 | 0.018732805 | -0.018669284 | 19.19090142 | -14.96254141 | 0.149599144 | -0.14909187 | 315.7592745 | -246.1875612
18892 | 0.265854004 | -0.10459072 | 0.018685517 | -0.018633302 | 19.11067702 | -14.89592912 | 0.149221505 | -0.148804522 | 314.4392948 | -245.0915497
18893 | 0.266431518 | -0.104662455 | 0.018726418 | -0.018674516 | 19.14734347 | -14.90980294 | 0.149548141 | -0.14913365 | 315.0425896 | -245.3198239
18894 | 0.267858257 | -0.104217585 | 0.018660832 | -0.018663442 | 19.18555107 | -14.79675258 | 0.149024374 | -0.149045218 | 315.6712419 | -243.4597393
18895 | 0.269315591 | -0.103584403 | 0.018656397 | -0.01867062 | 19.27514253 | -14.70460538 | 0.148988953 | -0.149102542 | 317.1453433 | -241.9435869
18896 | 0.27017767 | -0.102510052 | 0.018676537 | -0.018695452 | 19.33308821 | -14.62303037 | 0.149149789 | -0.149300844 | 318.0987579 | -240.6013849
18897 | 0.270308288 | -0.102693616 | 0.018690707 | -0.018681829 | 19.35953433 | -14.6573442 | 0.14926295 | -0.149192053 | 318.5338916 | -241.1659707
18898 | 0.270409848 | -0.102248606 | 0.018694187 | -0.018715075 | 19.40110279 | -14.59873002 | 0.149290748 | -0.149457552 | 319.2178422 | -240.2015568
18899 | 0.270024141 | -0.102955271 | 0.018651929 | -0.018637102 | 19.33102617 | -14.66485122 | 0.148953272 | -0.148834867 | 318.06483 | -241.2894882
18900 | 0.270328614 | -0.104047642 | 0.018696164 | -0.018649705 | 19.31504188 | -14.74841917 | 0.149306534 | -0.148935515 | 317.801831 | -242.6644811
18901 | 0.269356103 | -0.104223173 | 0.018684292 | -0.018656404 | 19.29561216 | -14.7486343 | 0.149211725 | -0.148989009 | 317.4821423 | -242.6680209
18902 | 0.270507358 | -0.102664069 | 0.018674234 | -0.018663642 | 19.39966083 | -14.61633947 | 0.1491314 | -0.149046817 | 319.1941166 | -240.4912955
18903 | 0.27070566 | -0.102835759 | 0.018669091 | -0.01870788 | 19.42075696 | -14.61364888 | 0.149090326 | -0.149400098 | 319.5412238 | -240.4470256
18904 | 0.270716975 | -0.101911794 | 0.018689966 | -0.018694479 | 19.43422481 | -14.56739288 | 0.149257038 | -0.149293072 | 319.7628184 | -239.6859483
18905 | 0.270426333 | -0.102046742 | 0.018635018 | -0.018664159 | 19.4064918 | -14.5704316 | 0.148818226 | -0.149050945 | 319.3065106 | -239.7359461
18906 | 0.270724868 | -0.103498628 | 0.018642231 | -0.018668928 | 19.44656773 | -14.66628192 | 0.148875829 | -0.149089025 | 319.9659036 | -241.3130283
18907 | 0.269609307 | -0.104016839 | 0.01872396 | -0.018647954 | 19.27817473 | -14.72900761 | 0.149528506 | -0.148921532 | 317.1952339 | -242.3450913
18908 | 0.270212105 | -0.103527545 | 0.018670576 | -0.018639477 | 19.31990413 | -14.65034755 | 0.149102189 | -0.148853833 | 317.8818324 | -241.0508506
18909 | 0.268196048 | -0.104462267 | 0.018683035 | -0.018668236 | 19.246988 | -14.77813441 | 0.149201684 | -0.149083502 | 316.6821001 | -243.1534036
18910 | 0.267356391 | -0.104260543 | 0.018666695 | -0.018682097 | 19.18947781 | -14.76292955 | 0.149071193 | -0.149194191 | 315.7358508 | -242.903229
18911 | 0.269909658 | -0.103770551 | 0.018672264 | -0.018647863 | 19.31213718 | -14.70967354 | 0.14911567 | -0.148920807 | 317.7540382 | -242.0269764
18912 | 0.270753367 | -0.102183717 | 0.018663975 | -0.018649146 | 19.44689183 | -14.58832538 | 0.149049476 | -0.148931052 | 319.9712363 | -240.0303631
18913 | 0.270357182 | -0.102855736 | 0.018652441 | -0.018660429 | 19.35856864 | -14.63520499 | 0.148957363 | -0.149021158 | 318.5180025 | -240.8017011
18914 | 0.270579372 | -0.101765599 | 0.018700376 | -0.018652355 | 19.41682482 | -14.5714446 | 0.14934017 | -0.148956675 | 319.476526 | -239.7526136
18915 | 0.270088821 | -0.101632816 | 0.018681421 | -0.018641125 | 19.36199991 | -14.54297323 | 0.149188799 | -0.148866997 | 318.5744593 | -239.2841573
18916 | 0.270958723 | -0.10136236 | 0.018669989 | -0.018633735 | 19.46413983 | -14.55811672 | 0.149097503 | -0.148807981 | 320.2550278 | -239.5333221
18917 | 0.270657953 | -0.102435942 | 0.018709496 | -0.018706877 | 19.42360373 | -14.60061036 | 0.149413002 | -0.149392084 | 319.5880634 | -240.2324952
18918 | 0.270815113 | -0.102027115 | 0.018694921 | -0.018648436 | 19.47672861 | -14.57422953 | 0.149296605 | -0.148925381 | 320.4621585 | -239.7984358
18919 | 0.270861493 | -0.101700011 | 0.018668576 | -0.018651081 | 19.54481676 | -14.55295477 | 0.149086217 | -0.148946504 | 321.5824533 | -239.4483895
18920 | 0.270842075 | -0.101240124 | 0.018714393 | -0.018653638 | 19.45154574 | -14.53350885 | 0.149452104 | -0.14896692 | 320.0478098 | -239.1284342
18921 | 0.270561002 | -0.102568516 | 0.01870558 | -0.018653079 | 19.41321045 | -14.60598512 | 0.149381727 | -0.148962457 | 319.4170566 | -240.3209292
18922 | 0.270415925 | -0.104183359 | 0.018707796 | -0.018641484 | 19.37250458 | -14.7381952 | 0.149399428 | -0.14886986 | 318.7472988 | -242.4962602
18923 | 0.267019648 | -0.104299868 | 0.018673764 | -0.018636152 | 19.18432135 | -14.76733647 | 0.149127644 | -0.148827281 | 315.6510086 | -242.9757387
18924 | 0.270033501 | -0.104009295 | 0.018716518 | -0.01864723 | 19.32692248 | -14.71124562 | 0.14946908 | -0.14891575 | 317.9973096 | -242.0528426
18925 | 0.270202815 | -0.103531876 | 0.018637884 | -0.018648455 | 19.35439715 | -14.69674045 | 0.148841115 | -0.14892553 | 318.4493666 | -241.8141806
18926 | 0.270011917 | -0.103741354 | 0.018657624 | -0.018658525 | 19.32494845 | -14.69258284 | 0.148998752 | -0.149005948 | 317.9648297 | -241.7457729
18927 | 0.269989845 | -0.102766957 | 0.018685205 | -0.018675419 | 19.3167679 | -14.62660972 | 0.149219013 | -0.149140864 | 317.8302302 | -240.6602781
18928 | 0.270572876 | -0.101551721 | 0.018671479 | -0.018655999 | 19.41487063 | -14.56286404 | 0.149109403 | -0.148985774 | 319.4443725 | -239.6114327
18929 | 0.270592993 | -0.102009024 | 0.018654946 | -0.018665386 | 19.40733958 | -14.58570184 | 0.148977369 | -0.149060744 | 319.3204597 | -239.9871965
18930 | 0.270613459 | -0.102091097 | 0.01866612 | -0.018669025 | 19.42189923 | -14.5842284 | 0.149066601 | -0.149089806 | 319.5600182 | -239.962953
18931 | 0.270819793 | -0.101459241 | 0.018695775 | -0.018693913 | 19.45261247 | -14.55230433 | 0.149303429 | -0.149288554 | 320.0653615 | -239.4376875
18932 | 0.270935533 | -0.101221614 | 0.018684749 | -0.018685403 | 19.54105385 | -14.51381622 | 0.149215369 | -0.149220594 | 321.5205398 | -238.8044197
18933 | 0.270913042 | -0.100882775 | 0.018695887 | -0.018684097 | 19.53907581 | -14.49062629 | 0.149304321 | -0.149210163 | 321.487994 | -238.422862
18934 | 0.270814834 | -0.10058396 | 0.018669975 | -0.018639624 | 19.51766545 | -14.48264746 | 0.149097392 | -0.148855004 | 321.1357166 | -238.2915817
18935 | 0.27103458 | -0.100292969 | 0.018699692 | -0.01873856 | 19.56597073 | -14.46250211 | 0.149334704 | -0.149645107 | 321.930512 | -237.9601184
18936 | 0.270799048 | -0.101287412 | 0.018663465 | -0.018630748 | 19.54090977 | -14.50372543 | 0.149045404 | -0.148784125 | 321.5181692 | -238.63839
18937 | 0.270932949 | -0.100498535 | 0.018657763 | -0.018630282 | 19.55218343 | -14.4739585 | 0.148999868 | -0.148780406 | 321.7036614 | -238.1486171
18938 | 0.27077509 | -0.100233178 | 0.01864879 | -0.01864666 | 19.49505843 | -14.44957908 | 0.148928208 | -0.148911194 | 320.76375 | -237.7474881
18939 | 0.270780887 | -0.100240582 | 0.018699871 | -0.018662949 | 19.52931974 | -14.46314529 | 0.149336135 | -0.149041276 | 321.3274716 | -237.9707009
18940 | 0.27094629 | -0.100803706 | 0.018649135 | -0.01865147 | 19.51450063 | -14.49679835 | 0.148930959 | -0.148949609 | 321.083644 | -238.5244146
18941 | 0.270802541 | -0.100534367 | 0.018639901 | -0.018687298 | 19.47351089 | -14.47249549 | 0.148857217 | -0.149235729 | 320.4092155 | -238.1245452
18942 | 0.270968712 | -0.099921022 | 0.018703901 | -0.018678863 | 19.57846144 | -14.43037214 | 0.149368321 | -0.149168364 | 322.1360291 | -237.4314648
18943 | 0.270936441 | -0.098799663 | 0.018662974 | -0.018657768 | 19.57792444 | -14.35465524 | 0.149041481 | -0.148999905 | 322.1271935 | -236.1856498
18944 | 0.27090934 | -0.099642882 | 0.018655482 | -0.018707757 | 19.57651591 | -14.43149839 | 0.148981646 | -0.149399112 | 322.1040181 | -237.4499957
18945 | 0.27098799 | -0.099793128 | 0.018659922 | -0.018624171 | 19.58652837 | -14.42091074 | 0.149017104 | -0.148731597 | 322.2687591 | -237.2757908
18946 | 0.270814345 | -0.100861262 | 0.018704968 | -0.018660199 | 19.5528226 | -14.48320402 | 0.149376837 | -0.149019317 | 321.714178 | -238.3007391
18947 | 0.270792971 | -0.100874324 | 0.018752372 | -0.018662918 | 19.50995522 | -14.46884815 | 0.149755405 | -0.149041034 | 321.0088556 | -238.0645334
18948 | 0.270721166 | -0.10265925 | 0.018677391 | -0.018660634 | 19.45796087 | -14.59349887 | 0.149156613 | -0.149022794 | 320.1533619 | -240.1154857
18949 | 0.27056673 | -0.102380831 | 0.018701147 | -0.018679261 | 19.44760578 | -14.56942288 | 0.149346325 | -0.149171544 | 319.9829833 | -239.7193491
18950 | 0.270524611 | -0.102766748 | 0.018708239 | -0.018684772 | 19.38367393 | -14.58504433 | 0.149402961 | -0.149215555 | 318.9310747 | -239.976378
18951 | 0.270747988 | -0.101923179 | 0.018660339 | -0.018666371 | 19.45705628 | -14.54302398 | 0.149020432 | -0.149068609 | 320.138478 | -239.2849924
18952 | 0.270840748 | -0.100776744 | 0.018708972 | -0.018704176 | 19.54957983 | -14.48256513 | 0.149408818 | -0.149370515 | 321.6608228 | -238.2902271
18953 | 0.270793809 | -0.099635827 | 0.018679321 | -0.018695263 | 19.59339762 | -14.35830873 | 0.149172027 | -0.149299338 | 322.3817829 | -236.2457628
18954 | 0.270683587 | -0.101114256 | 0.018729806 | -0.018633901 | 19.50988062 | -14.48470224 | 0.149575195 | -0.148809301 | 321.0076282 | -238.3253901
18955 | 0.270857302 | -0.101365643 | 0.018686714 | -0.018677398 | 19.5203363 | -14.51669643 | 0.149231062 | -0.149156669 | 321.1796617 | -238.8518095
18956 | 0.270668011 | -0.102345906 | 0.018728386 | -0.018676122 | 19.48885797 | -14.56401991 | 0.149563853 | -0.149146479 | 320.66173 | -239.6304508
18957 | 0.270647405 | -0.101912352 | 0.018684583 | -0.018631703 | 19.45863711 | -14.50662855 | 0.149214049 | -0.148791748 | 320.1644883 | -238.6861568
18958 | 0.270402794 | -0.10320561 | 0.01869104 | -0.018667249 | 19.44156531 | -14.59579244 | 0.149265609 | -0.149075619 | 319.883596 | -240.1532231
18959 | 0.270743378 | -0.102994526 | 0.018709042 | -0.018698022 | 19.4699035 | -14.59529949 | 0.149409376 | -0.149321372 | 320.349861 | -240.1451124
18960 | 0.270478161 | -0.102690892 | 0.018723217 | -0.018708204 | 19.4620261 | -14.56702696 | 0.149522575 | -0.149402682 | 320.2202494 | -239.6799276
18961 | 0.270717255 | -0.101699871 | 0.018676027 | -0.018647307 | 19.54048648 | -14.49759249 | 0.149145717 | -0.148916363 | 321.5112046 | -238.5374811
18962 | 0.270419418 | -0.102570402 | 0.018679391 | -0.018685524 | 19.4315115 | -14.55623535 | 0.149172585 | -0.149221561 | 319.7181746 | -239.5023669
18963 | 0.270809665 | -0.101775099 | 0.018675687 | -0.018669326 | 19.51470887 | -14.49729111 | 0.149143002 | -0.149092204 | 321.0870703 | -238.5325223
18964 | 0.270596206 | -0.102354498 | 0.018695624 | -0.018649887 | 19.47085103 | -14.54426749 | 0.14930222 | -0.148936965 | 320.3654512 | -239.3054525
18965 | 0.270512806 | -0.102143833 | 0.018704832 | -0.018670862 | 19.46341572 | -14.52976 | 0.149375759 | -0.149104476 | 320.2431137 | -239.0667522
18966 | 0.270762866 | -0.10125563 | 0.018685747 | -0.018681466 | 19.52607501 | -14.48072735 | 0.149223346 | -0.149189152 | 321.2740842 | -238.259989
18967 | 0.270649431 | -0.101142894 | 0.018682886 | -0.01865924 | 19.52023013 | -14.44329703 | 0.149200494 | -0.149011656 | 321.1779148 | -237.6441258
18968 | 0.27062212 | -0.101951817 | 0.018723631 | -0.018633295 | 19.5036483 | -14.50836407 | 0.149525884 | -0.148804466 | 320.9050842 | -238.7147123
18969 | 0.270733949 | -0.102420366 | 0.018705161 | -0.018691256 | 19.51458668 | -14.5313154 | 0.14937838 | -0.149267339 | 321.0850599 | -239.0923441
18970 | 0.270010241 | -0.103479559 | 0.018712297 | -0.018632429 | 19.38914219 | -14.60733376 | 0.14943537 | -0.148797549 | 319.0210473 | -240.3431193
18971 | 0.268960966 | -0.103184027 | 0.018686155 | -0.018639491 | 19.34465244 | -14.5729634 | 0.1492266 | -0.148853944 | 318.2890311 | -239.7776033
18972 | 0.269582345 | -0.104047084 | 0.018665815 | -0.018653056 | 19.37179053 | -14.66368278 | 0.149064165 | -0.148962271 | 318.7355502 | -241.2702632
18973 | 0.269589539 | -0.103088334 | 0.018724472 | -0.018656844 | 19.38724844 | -14.57207408 | 0.149532597 | -0.148992523 | 318.9898882 | -239.7629708
18974 | 0.270764123 | -0.101365573 | 0.018690087 | -0.018649237 | 19.52413134 | -14.46975134 | 0.149258004 | -0.148931778 | 321.2421038 | -238.0793942
18975 | 0.270810014 | -0.100961356 | 0.018662702 | -0.018667135 | 19.58105639 | -14.4038979 | 0.149039305 | -0.149074708 | 322.1787253 | -236.9958684
18976 | 0.270896837 | -0.101094488 | 0.018688022 | -0.018636459 | 19.63478979 | -14.41837354 | 0.149241512 | -0.148829735 | 323.0628328 | -237.2340447
18977 | 0.270688896 | -0.101518892 | 0.018715699 | -0.018624855 | 19.54897959 | -14.48028088 | 0.149462535 | -0.148737064 | 321.6509467 | -238.2526429
18978 | 0.270864427 | -0.101536145 | 0.018653319 | -0.018665924 | 19.54097711 | -14.46489133 | 0.148964372 | -0.149065039 | 321.5192771 | -237.9994295
18979 | 0.270801423 | -0.101867579 | 0.01868629 | -0.01866049 | 19.56996685 | -14.48193658 | 0.149227678 | -0.149021641 | 321.9962625 | -238.2798852
18980 | 0.270841307 | -0.101504503 | 0.018680434 | -0.018652525 | 19.5529501 | -14.45727712 | 0.149180915 | -0.148958032 | 321.7162758 | -237.8741484
18981 | 0.270729269 | -0.101397634 | 0.018680267 | -0.018644471 | 19.54198126 | -14.45129849 | 0.149179576 | -0.148893716 | 321.535799 | -237.7757785
18982 | 0.270633925 | -0.1022748 | 0.018664783 | -0.018701543 | 19.51409522 | -14.48319433 | 0.149055928 | -0.149349486 | 321.0769736 | -238.3005797
18983 | 0.270704263 | -0.10256635 | 0.0186668 | -0.018660853 | 19.51191882 | -14.53463966 | 0.14907203 | -0.149024542 | 321.0411639 | -239.1470402
18984 | 0.270742959 | -0.101161124 | 0.018700758 | -0.018672506 | 19.55134561 | -14.46379256 | 0.14934322 | -0.149117603 | 321.6898763 | -237.9813508
18985 | 0.270481234 | -0.103193945 | 0.018703342 | -0.018636322 | 19.52157514 | -14.56913697 | 0.149363859 | -0.148828638 | 321.2000451 | -239.7146448
18986 | 0.269579411 | -0.104154721 | 0.018692348 | -0.018624445 | 19.37823351 | -14.67182012 | 0.149276059 | -0.148733792 | 318.8415604 | -241.4041516
18987 | 0.268560311 | -0.104215211 | 0.018677731 | -0.018673454 | 19.33614649 | -14.68375167 | 0.149159328 | -0.149125171 | 318.1490776 | -241.6004684
18988 | 0.268764062 | -0.104146689 | 0.018686916 | -0.018656639 | 19.34710536 | -14.64440972 | 0.14923268 | -0.148990887 | 318.3293904 | -240.953152
18989 | 0.268634072 | -0.1039282 | 0.018741475 | -0.018639812 | 19.33554169 | -14.62971168 | 0.149668387 | -0.14885651 | 318.1391264 | -240.7113164
18990 | 0.269373286 | -0.103650969 | 0.01869443 | -0.018643957 | 19.37334677 | -14.60809149 | 0.149292682 | -0.148889607 | 318.7611559 | -240.3555866
18991 | 0.268929395 | -0.103738001 | 0.018697324 | -0.018707475 | 19.3556739 | -14.6149422 | 0.149315794 | -0.149396862 | 318.4703737 | -240.4683055
18992 | 0.270018972 | -0.103309127 | 0.018706993 | -0.018634848 | 19.4039125 | -14.58674306 | 0.149393014 | -0.148816868 | 319.2640719 | -240.0043283
18993 | 0.27070091 | -0.103245983 | 0.018681216 | -0.018668716 | 19.47836354 | -14.5606366 | 0.149187162 | -0.149087333 | 320.4890591 | -239.5747832
18994 | 0.270107681 | -0.102786655 | 0.018655018 | -0.018646264 | 19.4114347 | -14.56505042 | 0.148977946 | -0.148908033 | 319.3878391 | -239.6474063
18995 | 0.269949193 | -0.104238331 | 0.01871311 | -0.01867201 | 19.37533068 | -14.6900231 | 0.149441859 | -0.149113643 | 318.7937982 | -241.703656
18996 | 0.267887314 | -0.104355817 | 0.018709128 | -0.01861075 | 19.29211868 | -14.7482967 | 0.149410064 | -0.148624423 | 317.424662 | -242.6624661
18997 | 0.267544774 | -0.104381312 | 0.018677896 | -0.018653787 | 19.25920425 | -14.77888953 | 0.149160648 | -0.14896811 | 316.8831013 | -243.165828
18998 | 0.267531712 | -0.104395491 | 0.018696374 | -0.018645572 | 19.27840412 | -14.77080872 | 0.149308208 | -0.148902511 | 317.1990081 | -243.0328697
18999 | 0.267146703 | -0.104213744 | 0.018669619 | -0.018648243 | 19.25792424 | -14.75371355 | 0.149094547 | -0.148923838 | 316.8620406 | -242.7515927
19000 | 0.267157809 | -0.104364548 | 0.018705354 | -0.018686991 | 19.24809534 | -14.78487393 | 0.149379924 | -0.149233275 | 316.7003199 | -243.2642929
19001 | 0.268229925 | -0.104418891 | 0.018688485 | -0.018657393 | 19.303953 | -14.74244837 | 0.149245212 | -0.148996911 | 317.619379 | -242.56624
19002 | 0.269679994 | -0.103176413 | 0.018673398 | -0.018643188 | 19.34281783 | -14.60764864 | 0.149124725 | -0.148883471 | 318.2588452 | -240.3483003
19003 | 0.269488468 | -0.104295467 | 0.018690024 | -0.018629007 | 19.36750142 | -14.72821375 | 0.149257502 | -0.148770217 | 318.6649788 | -242.3320294
19004 | 0.269418409 | -0.104420707 | 0.018666527 | -0.018658916 | 19.3486508 | -14.67400268 | 0.149069855 | -0.149009072 | 318.3548184 | -241.4400625
19005 | 0.269123575 | -0.104433908 | 0.018680306 | -0.018678886 | 19.32396563 | -14.786065 | 0.149179892 | -0.14916855 | 317.9486587 | -243.2838902
19006 | 0.266735711 | -0.104459753 | 0.018653745 | -0.018642539 | 19.23426762 | -14.79662415 | 0.148967775 | -0.148878283 | 316.4728042 | -243.4576262
19007 | 0.265167526 | -0.105812033 | 0.018696839 | -0.018620813 | 19.14852392 | -14.97469824 | 0.149311926 | -0.148704785 | 315.0620123 | -246.3875847
19008 | 0.263656549 | -0.105571682 | 0.018685962 | -0.018702574 | 19.07109823 | -14.97478839 | 0.149225056 | -0.149357723 | 313.7880815 | -246.3890681
19009 | 0.265647879 | -0.104914401 | 0.018691543 | -0.018649489 | 19.16512167 | -14.86425856 | 0.149269626 | -0.148933786 | 315.3351049 | -244.5704553
19010 | 0.265465084 | -0.104633188 | 0.018661431 | -0.018642376 | 19.11537852 | -14.88522841 | 0.149029153 | -0.148876982 | 314.5166514 | -244.9154846
19011 | 0.266757853 | -0.104832468 | 0.018713047 | -0.018639223 | 19.19901073 | -14.89736419 | 0.149441357 | -0.148851806 | 315.8927017 | -245.1151618
19012 | 0.2629751 | -0.106210523 | 0.018689845 | -0.018699624 | 19.00183959 | -15.00951899 | 0.149256071 | -0.149334164 | 312.6485281 | -246.9605112
19013 | 0.263462158 | -0.104947579 | 0.018672013 | -0.018641959 | 19.06124437 | -14.91489066 | 0.149113661 | -0.148873654 | 313.6259502 | -245.4035352
19014 | 0.262157305 | -0.106750457 | 0.018705736 | -0.018654355 | 18.95256061 | -15.07674865 | 0.149382973 | -0.148972647 | 311.8377118 | -248.0666807
19015 | 0.262790558 | -0.107261264 | 0.018686122 | -0.018687619 | 18.96751309 | -15.06818105 | 0.149226339 | -0.149238295 | 312.0837338 | -247.9257128
19016 | 0.263094612 | -0.106692133 | 0.01865602 | -0.018665025 | 18.9983529 | -15.04256455 | 0.148985941 | -0.149057862 | 312.5911595 | -247.5042294
19017 | 0.2628361 | -0.106180837 | 0.018682544 | -0.018693766 | 18.98872461 | -15.02086213 | 0.149197761 | -0.149287383 | 312.4327396 | -247.1471466
19018 | 0.263162855 | -0.105986447 | 0.018665153 | -0.01865758 | 19.01763985 | -14.98225825 | 0.149058884 | -0.148998399 | 312.9084991 | -246.5119741
19019 | 0.264306356 | -0.106251315 | 0.018682818 | -0.018635449 | 19.06089596 | -14.99179816 | 0.149199955 | -0.148821665 | 313.6202176 | -246.6689399
19020 | 0.261913602 | -0.107988324 | 0.018665507 | -0.018687235 | 18.91433354 | -15.14901919 | 0.149061711 | -0.149235227 | 311.2087392 | -249.2557907
19021 | 0.262382429 | -0.107711512 | 0.018673705 | -0.01863248 | 18.93323082 | -15.10393023 | 0.149127179 | -0.148797958 | 311.5196674 | -248.5139154
19022 | 0.261716208 | -0.109427777 | 0.018673638 | -0.018658115 | 18.88903212 | -15.21975705 | 0.14912664 | -0.149002675 | 310.7924399 | -250.4196827
19023 | 0.261600677 | -0.107758032 | 0.018705168 | -0.018623547 | 18.90938757 | -15.09828046 | 0.149378436 | -0.148726614 | 311.1273602 | -248.4209563
19024 | 0.262377261 | -0.107786111 | 0.018704423 | -0.018665119 | 18.95861616 | -15.11306725 | 0.149372486 | -0.149058605 | 311.9373474 | -248.6642522
19025 | 0.262688718 | -0.108482996 | 0.018701442 | -0.01866845 | 18.93638298 | -15.13607623 | 0.149348686 | -0.149085213 | 311.5715317 | -249.0428325
19026 | 0.261852553 | -0.107542617 | 0.018679275 | -0.018629349 | 18.89967564 | -15.10477802 | 0.149171655 | -0.14877295 | 310.9675641 | -248.5278645
19027 | 0.262997033 | -0.106349802 | 0.018690281 | -0.018622038 | 18.98295889 | -15.03095077 | 0.149259548 | -0.148714566 | 312.3378727 | -247.313141
19028 | 0.263328677 | -0.106079486 | 0.01867862 | -0.018682343 | 19.03388863 | -15.00947066 | 0.14916643 | -0.149196162 | 313.17585 | -246.959716
19029 | 0.264448918 | -0.105386442 | 0.018675051 | -0.018704749 | 19.07962598 | -14.94298968 | 0.149137926 | -0.149375089 | 313.9283936 | -245.8658651
19030 | 0.264806266 | -0.104935356 | 0.018683093 | -0.01866757 | 19.1189467 | -14.87815194 | 0.149202149 | -0.149078185 | 314.5753607 | -244.7990513
19031 | 0.266218757 | -0.104314816 | 0.018653247 | -0.018664476 | 19.16231858 | -14.82790578 | 0.148963796 | -0.149053473 | 315.2889839 | -243.9723215
19032 | 0.267406542 | -0.104485597 | 0.018647244 | -0.018649365 | 19.20805341 | -14.81368374 | 0.148915861 | -0.1489328 | 316.0414862 | -243.7383178
19033 | 0.267681609 | -0.104616983 | 0.018698476 | -0.018658641 | 19.24681235 | -14.85507041 | 0.149324998 | -0.149006878 | 316.6792101 | -244.4192772
19034 | 0.264810876 | -0.104445992 | 0.018672802 | -0.018669885 | 19.11484376 | -14.86493088 | 0.149119965 | -0.149096667 | 314.5078526 | -244.5815174
19035 | 0.266727469 | -0.104536168 | 0.018678069 | -0.018677282 | 19.17107087 | -14.85109655 | 0.149162024 | -0.149155739 | 315.4329905 | -244.353893
19036 | 0.26565242 | -0.104621454 | 0.018655538 | -0.018656692 | 19.1535621 | -14.83983248 | 0.148982092 | -0.148991315 | 315.1449084 | -244.1685586
19037 | 0.266323461 | -0.104691582 | 0.018690048 | -0.01869079 | 19.17055165 | -14.88442039 | 0.149257688 | -0.14926362 | 315.4244476 | -244.9021898
19038 | 0.266261994 | -0.105780252 | 0.018708753 | -0.018675805 | 19.17564701 | -14.95724637 | 0.14940707 | -0.149143951 | 315.5082846 | -246.1004388
19039 | 0.264844823 | -0.105562183 | 0.018713373 | -0.018688423 | 19.13120616 | -14.94584726 | 0.14944396 | -0.14924471 | 314.7770729 | -245.9128825
19040 | 0.263126393 | -0.106156739 | 0.018677445 | -0.018675188 | 19.02938476 | -14.99500666 | 0.149157041 | -0.149139023 | 313.101745 | -246.7217312
19041 | 0.26472608 | -0.104596378 | 0.018680579 | -0.018638101 | 19.10240529 | -14.85625012 | 0.149182068 | -0.148842844 | 314.3031951 | -244.4386876
19042 | 0.267047937 | -0.10531324 | 0.018682655 | -0.018696676 | 19.19715712 | -14.93075704 | 0.149198653 | -0.149310625 | 315.8622031 | -245.6645942
19043 | 0.266767981 | -0.105004507 | 0.018680681 | -0.01865316 | 19.18249894 | -14.90634596 | 0.149182886 | -0.148963108 | 315.6210234 | -245.2629442
19044 | 0.264204585 | -0.105324276 | 0.018710555 | -0.018676148 | 19.07927748 | -14.97097975 | 0.149421462 | -0.149146684 | 313.9226595 | -246.3264022
19045 | 0.263923303 | -0.105404393 | 0.01868947 | -0.018676243 | 19.09639165 | -14.92944099 | 0.149253077 | -0.149147446 | 314.2042491 | -245.6429404
19046 | 0.264731598 | -0.104430067 | 0.018666441 | -0.018670108 | 19.14643757 | -14.82847333 | 0.149069167 | -0.149098452 | 315.0276843 | -243.9816597
19047 | 0.268729835 | -0.104346946 | 0.018686884 | -0.018723177 | 19.29641804 | -14.76763533 | 0.14923242 | -0.149522259 | 317.4954018 | -242.9806561
19048 | 0.26880206 | -0.104236096 | 0.018724379 | -0.018668178 | 19.32179295 | -14.74854024 | 0.149531853 | -0.149083038 | 317.9129102 | -242.6664732
19049 | 0.268882735 | -0.104297004 | 0.018653244 | -0.018665815 | 19.31298338 | -14.74950723 | 0.148963777 | -0.149064165 | 317.7679612 | -242.6823837
19050 | 0.267088659 | -0.104392628 | 0.018683433 | -0.018653694 | 19.23993966 | -14.81531933 | 0.149204864 | -0.148967366 | 316.5661296 | -243.7652291
19051 | 0.266224205 | -0.104550626 | 0.018678669 | -0.018698078 | 19.18210769 | -14.83058343 | 0.149166821 | -0.149321818 | 315.614586 | -244.0163784
19052 | 0.265341311 | -0.104357284 | 0.018641288 | -0.018666222 | 19.14321752 | -14.80056718 | 0.148868299 | -0.149067419 | 314.974703 | -243.5225032
19053 | 0.267586125 | -0.104343104 | 0.018713016 | -0.018679927 | 19.25121751 | -14.77642441 | 0.149441116 | -0.149176861 | 316.7516907 | -243.125268
19054 | 0.26648146 | -0.104291765 | 0.018699883 | -0.01865706 | 19.20690686 | -14.78280118 | 0.149336228 | -0.148994252 | 316.0226213 | -243.2301887
19055 | 0.266753243 | -0.104434816 | 0.018681757 | -0.018632993 | 19.20389906 | -14.79977723 | 0.149191476 | -0.148802049 | 315.9731322 | -243.5095058
19056 | 0.26724568 | -0.104515213 | 0.018698509 | -0.018639184 | 19.21404051 | -14.83961791 | 0.149325258 | -0.14885149 | 316.1399955 | -244.165028
19057 | 0.267532131 | -0.104906578 | 0.018701328 | -0.01868853 | 19.26005865 | -14.84203618 | 0.149347775 | -0.149245565 | 316.8971592 | -244.2048173
19058 | 0.267952833 | -0.104246573 | 0.01869012 | -0.018671717 | 19.24392618 | -14.77220096 | 0.149258265 | -0.1491113 | 316.6317222 | -243.055777
19059 | 0.268759102 | -0.103839911 | 0.018668753 | -0.018716162 | 19.30124098 | -14.64940086 | 0.14908763 | -0.149466236 | 317.5747566 | -241.0352742
19060 | 0.269431331 | -0.104355887 | 0.018669202 | -0.01865957 | 19.34977882 | -14.71043285 | 0.149091219 | -0.149014297 | 318.3733784 | -242.0394697
19061 | 0.266245928 | -0.104355398 | 0.018708127 | -0.018625782 | 19.16553127 | -14.76822589 | 0.149402069 | -0.148744464 | 315.3418442 | -242.9903728
19062 | 0.264020184 | -0.106236018 | 0.01868531 | -0.018679079 | 19.09706052 | -14.99659261 | 0.14921985 | -0.149170093 | 314.2152545 | -246.7478258
19063 | 0.263591798 | -0.105513707 | 0.018681813 | -0.018654744 | 19.04599108 | -14.94863415 | 0.149191922 | -0.148975752 | 313.3749787 | -245.9587369
19064 | 0.263617782 | -0.104805087 | 0.018652942 | -0.018657638 | 19.07444568 | -14.86646812 | 0.14896136 | -0.148998864 | 313.8431591 | -244.6068105
19065 | 0.266558434 | -0.104551674 | 0.018705948 | -0.018652411 | 19.16643698 | -14.84183734 | 0.149384665 | -0.148957121 | 315.3567464 | -244.2015457
19066 | 0.267408568 | -0.104428181 | 0.018669794 | -0.018687093 | 19.2234912 | -14.80943812 | 0.149095942 | -0.149234093 | 316.2954933 | -243.6684621
19067 | 0.266537269 | -0.104755913 | 0.018657216 | -0.018642134 | 19.17832745 | -14.84398264 | 0.148995498 | -0.148875048 | 315.5523875 | -244.2368436
19068 | 0.267429453 | -0.104433908 | 0.018675424 | -0.018681321 | 19.22150105 | -14.793065 | 0.149140901 | -0.149187999 | 316.2627483 | -243.3990655
19069 | 0.266215125 | -0.105683231 | 0.018661817 | -0.018680427 | 19.20531914 | -14.96014688 | 0.149032239 | -0.149180859 | 315.9964976 | -246.1481627
19070 | 0.263665489 | -0.107569998 | 0.01868087 | -0.018654378 | 19.05811066 | -15.08999728 | 0.149184392 | -0.148972833 | 313.5743893 | -248.2846682
19071 | 0.262608881 | -0.107733096 | 0.018709268 | -0.018671857 | 18.95531686 | -15.11991099 | 0.14941118 | -0.149112416 | 311.883062 | -248.7768561
19072 | 0.262838824 | -0.106919283 | 0.018678553 | -0.018637435 | 18.96573734 | -15.0497756 | 0.149165891 | -0.148837526 | 312.0545163 | -247.622877
19073 | 0.262921386 | -0.105594383 | 0.018703943 | -0.018669433 | 18.98625894 | -14.97934572 | 0.149368656 | -0.14909306 | 312.3921703 | -246.4640526
19074 | 0.265516842 | -0.105413054 | 0.018678918 | -0.018668723 | 19.10619428 | -14.97522136 | 0.14916881 | -0.149087388 | 314.3655377 | -246.396192
19075 | 0.266593847 | -0.10449342 | 0.018708271 | -0.018639498 | 19.13188929 | -14.89415709 | 0.149403222 | -0.148854 | 314.7883128 | -245.0623935
19076 | 0.2643461 | -0.105013936 | 0.018625034 | -0.018650236 | 19.08537615 | -14.93211556 | 0.148738496 | -0.148939754 | 314.0230046 | -245.6869467
19077 | 0.265227667 | -0.105984141 | 0.018647775 | -0.01869287 | 19.10352213 | -14.96340083 | 0.148920101 | -0.149280224 | 314.3215712 | -246.2017018
19078 | 0.26567519 | -0.104450113 | 0.018695256 | -0.018643419 | 19.13125645 | -14.88255803 | 0.149299283 | -0.148885312 | 314.7779004 | -244.8715472
19079 | 0.266009349 | -0.104432302 | 0.018661675 | -0.018664895 | 19.11281534 | -14.86210981 | 0.149031105 | -0.14905682 | 314.4744778 | -244.5351007
19080 | 0.267767802 | -0.104157306 | 0.018685913 | -0.018674069 | 19.20806644 | -14.81847996 | 0.149224666 | -0.14913008 | 316.0417007 | -243.8172328
19081 | 0.268132974 | -0.104772677 | 0.018709235 | -0.01868422 | 19.18601217 | -14.94194455 | 0.149410919 | -0.149211148 | 315.6788286 | -245.848669
19082 | 0.267258672 | -0.104358751 | 0.018662068 | -0.018699596 | 19.14441688 | -14.87760451 | 0.149034248 | -0.149333941 | 314.9944367 | -244.790044
19083 | 0.267974905 | -0.104258168 | 0.018713177 | -0.01866228 | 19.18027112 | -14.83134106 | 0.149442398 | -0.14903594 | 315.5843678 | -244.0288441
19084 | 0.269297011 | -0.10385437 | 0.018727373 | -0.018666935 | 19.23874496 | -14.78688018 | 0.149555764 | -0.149073108 | 316.5464724 | -243.297303
19085 | 0.269896108 | -0.103016249 | 0.018676066 | -0.018675342 | 19.28361291 | -14.69758563 | 0.149146033 | -0.14914025 | 317.2847115 | -241.8280867
19086 | 0.270029659 | -0.10422478 | 0.018651812 | -0.01867266 | 19.27079475 | -14.8135433 | 0.148952342 | -0.14911883 | 317.0738066 | -243.736007
19087 | 0.268678846 | -0.10418748 | 0.018745045 | -0.018669209 | 19.15083928 | -14.85270495 | 0.149696891 | -0.149091275 | 315.1001083 | -244.3803568
19088 | 0.268750371 | -0.104245805 | 0.018664488 | -0.018701938 | 19.17872541 | -14.8524018 | 0.149053566 | -0.149352647 | 315.5589352 | -244.375369
19089 | 0.270059624 | -0.103905499 | 0.018680048 | -0.018661009 | 19.2725393 | -14.77613486 | 0.149177828 | -0.149025787 | 317.1025108 | -243.1205039
19090 | 0.268821198 | -0.104520871 | 0.018694835 | -0.018628674 | 19.16802032 | -14.94312482 | 0.149295917 | -0.148767558 | 315.3827981 | -245.8680886
19091 | 0.268330019 | -0.104385224 | 0.018678616 | -0.018663954 | 19.16097132 | -14.92202906 | 0.149166393 | -0.149049309 | 315.2668168 | -245.5209875
19092 | 0.268027153 | -0.104417424 | 0.018657994 | -0.018636683 | 19.16013779 | -14.884183 | 0.149001709 | -0.14883152 | 315.2531022 | -244.8982838
19093 | 0.268045453 | -0.104350648 | 0.018713042 | -0.018689459 | 19.14596269 | -14.84604506 | 0.14944132 | -0.149252984 | 315.0198708 | -244.2707777
19094 | 0.269161224 | -0.104296794 | 0.018674206 | -0.018676162 | 19.21351748 | -14.82967706 | 0.149131177 | -0.149146795 | 316.1313898 | -244.0014654
19095 | 0.2697979 | -0.104193627 | 0.01870459 | -0.018673209 | 19.21634478 | -14.77175495 | 0.149373825 | -0.149123219 | 316.1779092 | -243.0484385
19096 | 0.269830729 | -0.103834463 | 0.018721145 | -0.0187071 | 19.25647603 | -14.78373026 | 0.149506026 | -0.149393869 | 316.8382124 | -243.2454755
19097 | 0.269938157 | -0.10404408 | 0.018682278 | -0.01868313 | 19.25280886 | -14.77438761 | 0.149195641 | -0.149202446 | 316.7778742 | -243.0917553
19098 | 0.270534389 | -0.102407164 | 0.018682907 | -0.018688162 | 19.32177357 | -14.68574805 | 0.149200661 | -0.149242627 | 317.9125915 | -241.6333161
19099 | 0.270709781 | -0.102477782 | 0.018687407 | -0.01865608 | 19.37843263 | -14.68812376 | 0.149236603 | -0.148986425 | 318.8448366 | -241.6724051
19100 | 0.270683727 | -0.102817388 | 0.018631 | -0.018687834 | 19.3278634 | -14.70701825 | 0.148786133 | -0.149240006 | 318.012791 | -241.9832872
19101 | 0.270142186 | -0.103311851 | 0.018664334 | -0.018670029 | 19.269282 | -14.74573407 | 0.149052339 | -0.14909782 | 317.0489165 | -242.6203016
19102 | 0.270267286 | -0.103907455 | 0.018685754 | -0.018678276 | 19.27384613 | -14.80676634 | 0.149223402 | -0.149163679 | 317.1240129 | -243.6245017
19103 | 0.269847492 | -0.104194605 | 0.018674588 | -0.018667892 | 19.21439525 | -14.84039389 | 0.149134226 | -0.14908075 | 316.1458323 | -244.1777956
19104 | 0.266633801 | -0.10439151 | 0.018645579 | -0.018618254 | 19.08060592 | -14.88403911 | 0.148902567 | -0.148684351 | 313.9445171 | -244.8959163
19105 | 0.267846523 | -0.104465341 | 0.018694001 | -0.018654716 | 19.10699634 | -14.95892294 | 0.149289261 | -0.148975529 | 314.3787344 | -246.1280244
19106 | 0.267550641 | -0.105093704 | 0.018626085 | -0.0186574 | 19.06383345 | -14.99970853 | 0.148746882 | -0.148996967 | 313.6685498 | -246.799094
19107 | 0.263655571 | -0.10626256 | 0.018725974 | -0.018685021 | 18.91192589 | -15.14424058 | 0.14954459 | -0.149217545 | 311.1691247 | -249.1771653
19108 | 0.26621708 | -0.104762549 | 0.018672094 | -0.018657887 | 19.03409241 | -14.98471629 | 0.149114312 | -0.149000853 | 313.1792028 | -246.5524177
19109 | 0.266014099 | -0.104300077 | 0.018736938 | -0.01867062 | 19.02217548 | -14.9039967 | 0.149632147 | -0.149102542 | 312.9831266 | -245.2242904
19110 | 0.267738815 | -0.104273325 | 0.018663333 | -0.018671805 | 19.10100393 | -14.93125679 | 0.149044344 | -0.149112007 | 314.2801377 | -245.6728169
19111 | 0.268415933 | -0.104222894 | 0.018652834 | -0.018652862 | 19.13573062 | -14.85197162 | 0.148960505 | -0.148960728 | 314.8515165 | -244.368291
19112 | 0.269372937 | -0.104374327 | 0.018682574 | -0.018643428 | 19.16590771 | -14.92259456 | 0.149198003 | -0.148885386 | 315.348038 | -245.530292
19113 | 0.268074021 | -0.104493769 | 0.018695538 | -0.018635605 | 19.11318665 | -14.91597136 | 0.149301532 | -0.148822911 | 314.4805873 | -245.4213167
19114 | 0.267386985 | -0.104800687 | 0.018679165 | -0.018659263 | 19.1088167 | -14.98458274 | 0.149170781 | -0.149011842 | 314.4086859 | -246.5502203
19115 | 0.266677317 | -0.104588834 | 0.018687976 | -0.01863649 | 19.0730813 | -14.97185258 | 0.14924114 | -0.148829977 | 313.8207101 | -246.3407635
19116 | 0.266820228 | -0.104538193 | 0.018709547 | -0.018680129 | 19.07900767 | -14.96203048 | 0.149413411 | -0.149178479 | 313.9182203 | -246.1791546
19117 | 0.268328831 | -0.104352814 | 0.018703214 | -0.018640734 | 19.11175102 | -14.96608844 | 0.149362836 | -0.148863873 | 314.456966 | -246.2459226
19118 | 0.268348319 | -0.104300357 | 0.018649186 | -0.018670658 | 19.14656758 | -14.91720993 | 0.148931368 | -0.14910284 | 315.0298235 | -245.4416956
19119 | 0.266853057 | -0.104540359 | 0.018672448 | -0.018637039 | 19.06207521 | -14.962749 | 0.149117138 | -0.148834365 | 313.6396203 | -246.1909768
19120 | 0.267771016 | -0.104238261 | 0.018725045 | -0.018628068 | 19.09836875 | -14.87243539 | 0.149537171 | -0.148762723 | 314.2367796 | -244.7049935
19121 | 0.269540854 | -0.10402536 | 0.018687522 | -0.018704695 | 19.17799041 | -14.78905538 | 0.149237514 | -0.149374662 | 315.5468418 | -243.3330928
19122 | 0.269733568 | -0.103532016 | 0.018684173 | -0.018676029 | 19.22932966 | -14.7671964 | 0.149210776 | -0.149145736 | 316.391557 | -242.9734341
19123 | 0.270208194 | -0.102843303 | 0.018696257 | -0.018640359 | 19.26855268 | -14.69548121 | 0.149307278 | -0.14886088 | 317.0369166 | -241.7934615
19124 | 0.270370314 | -0.102618598 | 0.018655731 | -0.018663403 | 19.29471325 | -14.69511017 | 0.148983635 | -0.149044902 | 317.467352 | -241.7873566
19125 | 0.270749735 | -0.100498744 | 0.018681603 | -0.018651021 | 19.38903304 | -14.55141874 | 0.149190249 | -0.14894602 | 319.0192513 | -239.4231163
19126 | 0.270927151 | -0.099572335 | 0.018690478 | -0.018702416 | 19.49691018 | -14.51190282 | 0.149261128 | -0.149356458 | 320.7942179 | -238.7729374
19127 | 0.270934905 | -0.099580856 | 0.018665265 | -0.018675291 | 19.50461287 | -14.52025902 | 0.149059777 | -0.149139841 | 320.9209548 | -238.9104269
19128 | 0.270814904 | -0.100028729 | 0.01867296 | -0.018700565 | 19.44613298 | -14.53689104 | 0.149121229 | -0.149341676 | 319.9587506 | -239.1840834
19129 | 0.27100664 | -0.099973898 | 0.018673584 | -0.018668096 | 19.46870703 | -14.48210916 | 0.149126212 | -0.149082387 | 320.3301748 | -238.2827246
19130 | 0.270878467 | -0.100620422 | 0.01868443 | -0.018615027 | 19.48696775 | -14.55409862 | 0.149212822 | -0.14865858 | 320.6306292 | -239.46721
19131 | 0.270829991 | -0.101723899 | 0.018685959 | -0.018684071 | 19.40872762 | -14.58757762 | 0.149225038 | -0.149209958 | 319.343298 | -240.0180598
19132 | 0.270853251 | -0.100853928 | 0.018667463 | -0.018672713 | 19.47815344 | -14.56365902 | 0.149077329 | -0.149119258 | 320.4856021 | -239.6245129
19133 | 0.270778233 | -0.101814144 | 0.018653165 | -0.018689361 | 19.43599712 | -14.63574953 | 0.148963145 | -0.149252203 | 319.7919792 | -240.8106608
19134 | 0.2706685 | -0.10273776 | 0.018696469 | -0.018686951 | 19.4174787 | -14.67212206 | 0.14930897 | -0.149232959 | 319.4872847 | -241.4091195
19135 | 0.27077488 | -0.101305153 | 0.018694991 | -0.018640539 | 19.39843688 | -14.59964449 | 0.149297163 | -0.148862311 | 319.1739783 | -240.2166031
19136 | 0.270774391 | -0.101849488 | 0.018711533 | -0.018690627 | 19.42862757 | -14.64572987 | 0.149429271 | -0.149262318 | 319.6707236 | -240.9748732
19137 | 0.270835509 | -0.10121407 | 0.018669805 | -0.018629603 | 19.40313382 | -14.58456218 | 0.149096035 | -0.148774977 | 319.2512599 | -239.968445
19138 | 0.27068715 | -0.101030157 | 0.018707976 | -0.018648755 | 19.38686706 | -14.60388117 | 0.14940086 | -0.148927929 | 318.9836132 | -240.2863117
19139 | 0.270710759 | -0.102590029 | 0.018711552 | -0.018685333 | 19.36036823 | -14.65980886 | 0.14942942 | -0.149220036 | 318.5476123 | -241.2065231
19140 | 0.270740235 | -0.102538271 | 0.018699021 | -0.01863977 | 19.39824698 | -14.64936836 | 0.149329349 | -0.148856175 | 319.1708539 | -241.0347394
19141 | 0.270354598 | -0.102809426 | 0.018668811 | -0.01869399 | 19.31674862 | -14.6850843 | 0.149088095 | -0.149289168 | 317.829913 | -241.622395
19142 | 0.270178228 | -0.102028931 | 0.018658618 | -0.018638343 | 19.32774791 | -14.63296916 | 0.149006692 | -0.148844777 | 318.0108909 | -240.7649138
19143 | 0.270662074 | -0.101220287 | 0.018696304 | -0.018635416 | 19.36862562 | -14.56294851 | 0.14930765 | -0.148821405 | 318.683476 | -239.6128225
19144 | 0.270801702 | -0.102702137 | 0.018641505 | -0.018662776 | 19.37327422 | -14.64899871 | 0.148870028 | -0.1490399 | 318.7599622 | -241.0286575
19145 | 0.270372898 | -0.103004445 | 0.018729503 | -0.018642695 | 19.34277853 | -14.69598254 | 0.149572778 | -0.148879529 | 318.2581985 | -241.8017102
19146 | 0.269900578 | -0.104194396 | 0.018712206 | -0.018677782 | 19.30586006 | -14.80320105 | 0.149434645 | -0.149159737 | 317.6507571 | -243.5658399
19147 | 0.270180743 | -0.103369826 | 0.018678613 | -0.018669205 | 19.26489174 | -14.70159758 | 0.149166375 | -0.149091237 | 316.976681 | -241.8940977
19148 | 0.270191779 | -0.102275289 | 0.018682881 | -0.018677081 | 19.3371363 | -14.62412393 | 0.149200457 | -0.14915414 | 318.1653635 | -240.6193778
19149 | 0.270672551 | -0.102367979 | 0.01866584 | -0.018615998 | 19.39488985 | -14.65543173 | 0.149064369 | -0.148666333 | 319.1156169 | -241.1345037
19150 | 0.270422072 | -0.101411743 | 0.018669323 | -0.018652189 | 19.38285362 | -14.59221561 | 0.149092186 | -0.148955354 | 318.9175777 | -240.0943713
19151 | 0.270690223 | -0.10275641 | 0.018667656 | -0.018647973 | 19.41338917 | -14.66718484 | 0.149078873 | -0.148921681 | 319.4199972 | -241.3278845
19152 | 0.270221395 | -0.102822627 | 0.0186714 | -0.018652646 | 19.33685848 | -14.65056427 | 0.149108771 | -0.148958999 | 318.1607925 | -241.0544164
19153 | 0.270155527 | -0.103105656 | 0.018698071 | -0.018689726 | 19.30837827 | -14.68239976 | 0.149321762 | -0.149255122 | 317.6921906 | -241.5782247
19154 | 0.270621771 | -0.101778242 | 0.018686036 | -0.018630646 | 19.38493494 | -14.60067444 | 0.149225651 | -0.148783307 | 318.9518229 | -240.2335495
19155 | 0.270834252 | -0.100880331 | 0.018684986 | -0.018667726 | 19.43748621 | -14.54360047 | 0.149217266 | -0.14907943 | 319.8164801 | -239.2944777
19156 | 0.270820701 | -0.100466404 | 0.018695421 | -0.018653028 | 19.48550865 | -14.51683054 | 0.149300603 | -0.148962048 | 320.6066218 | -238.8540161
19157 | 0.270824683 | -0.100392364 | 0.018652071 | -0.018636427 | 19.48412294 | -14.50023092 | 0.148954406 | -0.148829475 | 320.5838218 | -238.5808928
19158 | 0.270860515 | -0.099388422 | 0.018674236 | -0.018704949 | 19.55811772 | -14.39909879 | 0.149131418 | -0.149376688 | 321.8013019 | -236.9169059
19159 | 0.271205291 | -0.099603836 | 0.018678101 | -0.018658825 | 19.58030872 | -14.44333326 | 0.149162284 | -0.149008347 | 322.1664235 | -237.6447219
19160 | 0.271008945 | -0.099102808 | 0.018702825 | -0.018651605 | 19.56317797 | -14.4156239 | 0.149359731 | -0.148950687 | 321.8845612 | -237.1888033
19161 | 0.271007688 | -0.099818064 | 0.018629868 | -0.018617246 | 19.56526684 | -14.46734937 | 0.148777096 | -0.1486763 | 321.9189305 | -238.0398731
19162 | 0.271007059 | -0.099605233 | 0.01866995 | -0.018699459 | 19.54150507 | -14.44076505 | 0.149097187 | -0.149332844 | 321.5279641 | -237.6024655
19163 | 0.27092785 | -0.100558046 | 0.018671016 | -0.018671058 | 19.5336204 | -14.5157069 | 0.149105703 | -0.149106038 | 321.3982329 | -238.8355282
19164 | 0.271043381 | -0.100323283 | 0.018647705 | -0.018687009 | 19.53496141 | -14.51262636 | 0.148919543 | -0.149233424 | 321.4202974 | -238.7848423
19165 | 0.270882029 | -0.099097919 | 0.018679 | -0.018667922 | 19.53321341 | -14.40535663 | 0.149169461 | -0.149080992 | 321.3915365 | -237.0198698
19166 | 0.271075162 | -0.099101132 | 0.018702462 | -0.01870951 | 19.58643598 | -14.40553321 | 0.14935683 | -0.149413113 | 322.267239 | -237.0227752
19167 | 0.271128387 | -0.098749721 | 0.018693729 | -0.018669112 | 19.58430875 | -14.4022163 | 0.149287085 | -0.149090494 | 322.2322384 | -236.9682001
19168 | 0.271592954 | -0.099038477 | 0.018686455 | -0.018670243 | 19.60851979 | -14.44226773 | 0.149228998 | -0.14909953 | 322.6305969 | -237.6271901
19169 | 0.270988479 | -0.099623115 | 0.018696618 | -0.018686327 | 19.58186543 | -14.47317116 | 0.14931016 | -0.149227976 | 322.1920369 | -238.1356625
19170 | 0.270849549 | -0.10057481 | 0.01871287 | -0.01864947 | 19.50373948 | -14.52759495 | 0.149439944 | -0.148933637 | 320.9065843 | -239.0311294
19171 | 0.270762377 | -0.10177901 | 0.018704458 | -0.018638425 | 19.41158818 | -14.61399542 | 0.149372765 | -0.148845428 | 319.3903645 | -240.4527275
19172 | 0.270478091 | -0.103540328 | 0.018679258 | -0.018713037 | 19.32661394 | -14.71643988 | 0.149171525 | -0.149441283 | 317.9922329 | -242.1383069
19173 | 0.269921882 | -0.104003917 | 0.01868412 | -0.018660644 | 19.25884942 | -14.80804561 | 0.149210349 | -0.149022868 | 316.877263 | -243.6455502
19174 | 0.268156513 | -0.104398984 | 0.018700083 | -0.018600766 | 19.15411642 | -14.88054665 | 0.149337827 | -0.148544693 | 315.154029 | -244.8384528
19175 | 0.266400924 | -0.10448399 | 0.018698474 | -0.018651938 | 19.08860551 | -14.88863351 | 0.149324979 | -0.148953346 | 314.0761392 | -244.9715107
19176 | 0.268097281 | -0.104301824 | 0.018660497 | -0.018623786 | 19.14786333 | -14.89753351 | 0.149021697 | -0.14872853 | 315.0511432 | -245.1179477
19177 | 0.267256646 | -0.10435442 | 0.018703706 | -0.018651598 | 19.11875224 | -14.89834357 | 0.149366759 | -0.148950632 | 314.5721611 | -245.1312761
19178 | 0.266302227 | -0.104481685 | 0.018711 | -0.018642955 | 19.08659888 | -14.89988472 | 0.149425013 | -0.148881612 | 314.043123 | -245.1566336
19179 | 0.268376259 | -0.104447878 | 0.018692176 | -0.01866805 | 19.12550107 | -14.88241618 | 0.149274683 | -0.149082015 | 314.6832036 | -244.8692134
19180 | 0.265271741 | -0.105640833 | 0.018702763 | -0.018661295 | 19.03863167 | -15.06486619 | 0.149359229 | -0.149028074 | 313.25389 | -247.8711715
19181 | 0.264724822 | -0.106321513 | 0.018702101 | -0.018649111 | 19.01177382 | -15.08678533 | 0.149353948 | -0.148930773 | 312.8119819 | -248.2318201
19182 | 0.26442035 | -0.104991026 | 0.018662804 | -0.018685263 | 19.0085859 | -15.01187682 | 0.149040123 | -0.149219478 | 312.7595292 | -246.999306
19183 | 0.266537898 | -0.104525271 | 0.018693633 | -0.018645174 | 19.06373668 | -14.94701961 | 0.149286323 | -0.148899331 | 313.6669576 | -245.9321719
19184 | 0.265429321 | -0.104982574 | 0.018680672 | -0.018646529 | 19.01645232 | -15.00715744 | 0.149182811 | -0.148910153 | 312.88896 | -246.9216552
19185 | 0.265671768 | -0.105441553 | 0.018677407 | -0.018654066 | 19.01998995 | -15.03092134 | 0.149156743 | -0.148970341 | 312.9471667 | -247.3126568
19186 | 0.263307722 | -0.105865607 | 0.018676546 | -0.018632273 | 18.93615657 | -15.08656628 | 0.149149863 | -0.148796304 | 311.5678065 | -248.228216
19187 | 0.263611985 | -0.105232355 | 0.018696099 | -0.018653717 | 18.93513696 | -15.0102118 | 0.149306014 | -0.148967552 | 311.5510302 | -246.9719105
19188 | 0.265111368 | -0.104570394 | 0.018674499 | -0.018667316 | 19.0249864 | -14.9545081 | 0.149133519 | -0.149076158 | 313.0293763 | -246.0553844
19189 | 0.265196723 | -0.10492397 | 0.018661116 | -0.018623467 | 19.05783452 | -14.99883207 | 0.149026643 | -0.148725982 | 313.5698458 | -246.7846729
19190 | 0.264624589 | -0.105135194 | 0.018682318 | -0.018603151 | 18.98591612 | -15.05512418 | 0.149195957 | -0.148563733 | 312.3865297 | -247.7108805
19191 | 0.262797264 | -0.108720204 | 0.018664967 | -0.018679815 | 18.89497833 | -15.23586726 | 0.149057397 | -0.149175969 | 310.8902765 | -250.6847534
19192 | 0.262009784 | -0.107239052 | 0.018705105 | -0.018686078 | 18.83606538 | -15.18589593 | 0.149377934 | -0.149225986 | 309.9209468 | -249.8625456
19193 | 0.261921285 | -0.107480032 | 0.018696672 | -0.018606715 | 18.82603895 | -15.21388749 | 0.149310588 | -0.1485922 | 309.7559759 | -250.3231072
19194 | 0.262736425 | -0.107527599 | 0.018718285 | -0.01866869 | 18.82922519 | -15.17997058 | 0.149483193 | -0.149087128 | 309.808401 | -249.7650523
19195 | 0.263087557 | -0.107202242 | 0.018735969 | -0.018668904 | 18.90706504 | -15.13630897 | 0.149624412 | -0.149088839 | 311.0891462 | -249.0466619
19196 | 0.262927323 | -0.105952849 | 0.01871446 | -0.018675645 | 18.91522352 | -15.09614801 | 0.149452644 | -0.149142668 | 311.2233825 | -248.3858698
19197 | 0.262879197 | -0.105671636 | 0.018695421 | -0.018697466 | 18.90361411 | -15.05125286 | 0.149300603 | -0.149316928 | 311.0323661 | -247.6471833
19198 | 0.264104422 | -0.105747842 | 0.01867473 | -0.018655298 | 19.00197333 | -15.06228531 | 0.14913536 | -0.148980177 | 312.6507285 | -247.8287067
19199 | 0.264439418 | -0.104958196 | 0.018687517 | -0.018643314 | 18.97866568 | -15.03185211 | 0.149237477 | -0.148884475 | 312.2672339 | -247.3279712
19200 | 0.265496656 | -0.106182443 | 0.018696518 | -0.018677393 | 19.03341962 | -15.04966198 | 0.14930936 | -0.149156631 | 313.168133 | -247.6210075
19201 | 0.264433342 | -0.104683969 | 0.018665677 | -0.018661428 | 19.02078977 | -14.96694228 | 0.149063068 | -0.149029134 | 312.9603266 | -246.2599713
19202 | 0.267090545 | -0.104662036 | 0.018679643 | -0.018657861 | 19.0747696 | -14.95676395 | 0.149174593 | -0.149000649 | 313.8484887 | -246.0925012
19203 | 0.267565938 | -0.104381661 | 0.018697713 | -0.018662974 | 19.13232524 | -14.86303117 | 0.149318899 | -0.149041481 | 314.7954858 | -244.5502603
19204 | 0.268483687 | -0.104119238 | 0.018683803 | -0.01863909 | 19.16019693 | -14.81434675 | 0.14920782 | -0.148850746 | 315.2540752 | -243.7492267
19205 | 0.269764931 | -0.103815324 | 0.018699876 | -0.018641016 | 19.25127227 | -14.77467986 | 0.149336173 | -0.148866123 | 316.7525917 | -243.0965638
19206 | 0.270328264 | -0.103040836 | 0.01870453 | -0.018676872 | 19.31701172 | -14.70510811 | 0.149373341 | -0.149152467 | 317.8342419 | -241.9518585
19207 | 0.270466147 | -0.103371083 | 0.01869863 | -0.018652252 | 19.31438502 | -14.73170081 | 0.149326225 | -0.148955856 | 317.7910232 | -242.3894041
19208 | 0.269000571 | -0.104417494 | 0.018651936 | -0.018677817 | 19.18211412 | -14.90471391 | 0.148953328 | -0.149160016 | 315.6146917 | -245.2360911
19209 | 0.267683844 | -0.104335142 | 0.0186908 | -0.01866316 | 19.1394018 | -14.89587389 | 0.149263694 | -0.149042968 | 314.9119206 | -245.090641
19210 | 0.267193572 | -0.104106036 | 0.018696926 | -0.018676956 | 19.14022425 | -14.83726986 | 0.149312614 | -0.149153136 | 314.9254529 | -244.1263942
19211 | 0.268663199 | -0.104430206 | 0.018656522 | -0.01862605 | 19.1790157 | -14.88731243 | 0.148989957 | -0.148746603 | 315.5637116 | -244.9497742
19212 | 0.264748082 | -0.104710651 | 0.018611344 | -0.018680613 | 19.0267263 | -15.00010127 | 0.148629165 | -0.149182347 | 313.0580038 | -246.8055559
19213 | 0.26632849 | -0.104967836 | 0.018654716 | -0.018656276 | 19.08098338 | -15.01086382 | 0.148975529 | -0.148987986 | 313.9507278 | -246.9826385
19214 | 0.265587809 | -0.104299449 | 0.018679305 | -0.018631875 | 19.05597886 | -14.87945411 | 0.149171897 | -0.148793124 | 313.5393136 | -244.8204767
19215 | 0.266925421 | -0.104347435 | 0.018665882 | -0.018670693 | 19.12059225 | -14.92155129 | 0.149064704 | -0.149103119 | 314.602436 | -245.5131265
19216 | 0.268544945 | -0.104254326 | 0.018681135 | -0.018651847 | 19.15317969 | -14.8457584 | 0.149186512 | -0.148952621 | 315.1386165 | -244.2660611
19217 | 0.268805203 | -0.10441917 | 0.01867045 | -0.018653028 | 19.17093759 | -14.90209932 | 0.149101185 | -0.148962048 | 315.4307977 | -245.1930716
19218 | 0.266646793 | -0.104824435 | 0.018687056 | -0.018672534 | 19.09907153 | -14.99210186 | 0.149233795 | -0.149117826 | 314.2483428 | -246.6739369
19219 | 0.264787896 | -0.104982993 | 0.018684688 | -0.01865659 | 19.0140577 | -15.01214318 | 0.149214886 | -0.148990497 | 312.8495599 | -247.0036886
19220 | 0.264269545 | -0.10638759 | 0.01868605 | -0.01865205 | 18.99981899 | -15.13044797 | 0.149225763 | -0.148954239 | 312.615282 | -248.9502274
19221 | 0.264411618 | -0.105451891 | 0.018697116 | -0.018610399 | 18.99624029 | -15.05217496 | 0.149314139 | -0.148621616 | 312.5563995 | -247.6623552
19222 | 0.26346153 | -0.107441335 | 0.018713962 | -0.018616185 | 18.90073735 | -15.17909495 | 0.149448665 | -0.148667821 | 310.985033 | -249.750645
19223 | 0.262274652 | -0.106381094 | 0.01868531 | -0.018619391 | 18.85379823 | -15.13469117 | 0.14921985 | -0.148693425 | 310.2127158 | -249.0200432
19224 | 0.262807881 | -0.106682633 | 0.018696306 | -0.018625963 | 18.86734618 | -15.08363923 | 0.149307668 | -0.148745915 | 310.4356283 | -248.1800555
19225 | 0.263535779 | -0.106729572 | 0.018648536 | -0.0186431 | 18.91014148 | -15.13062418 | 0.148926181 | -0.148882764 | 311.1397646 | -248.9531266
19226 | 0.26377641 | -0.106371735 | 0.018680858 | -0.018661184 | 18.94450756 | -15.1160134 | 0.149184299 | -0.149027182 | 311.7052102 | -248.7127269
19227 | 0.262726018 | -0.107387901 | 0.018702176 | -0.018663093 | 18.87288708 | -15.19249454 | 0.149354543 | -0.149042429 | 310.526796 | -249.9711164
19228 | 0.262217585 | -0.107541709 | 0.018671114 | -0.01866384 | 18.81740326 | -15.18985629 | 0.149106484 | -0.149048397 | 309.6138878 | -249.9277077
19229 | 0.262788323 | -0.106563052 | 0.018694937 | -0.018629717 | 18.87747031 | -15.1294291 | 0.149296735 | -0.148775888 | 310.6022065 | -248.9334633
19230 | 0.262574165 | -0.10730492 | 0.018688378 | -0.018694213 | 18.88528364 | -15.183031 | 0.149244357 | -0.149290953 | 310.7307639 | -249.8154071
19231 | 0.263124996 | -0.106583029 | 0.018710972 | -0.018703971 | 18.91997894 | -15.13073798 | 0.14942479 | -0.149368879 | 311.3016263 | -248.9549991
19232 | 0.263556804 | -0.105001154 | 0.018667654 | -0.018700977 | 18.93584589 | -15.01985015 | 0.149078854 | -0.149344967 | 311.5626945 | -247.130496
19233 | 0.265876077 | -0.104485667 | 0.01868496 | -0.018647954 | 19.06725578 | -14.93647974 | 0.149217061 | -0.148921532 | 313.7248594 | -245.7587531
19234 | 0.264525892 | -0.105832639 | 0.018662939 | -0.018665102 | 18.99566278 | -15.07970942 | 0.149041202 | -0.149058475 | 312.5468973 | -248.115396
19235 | 0.262652886 | -0.107349484 | 0.018680599 | -0.018674332 | 18.8880153 | -15.19846097 | 0.149182235 | -0.149132181 | 310.7757096 | -250.0692855
19236 | 0.262992632 | -0.108026602 | 0.018698611 | -0.018634408 | 18.88533933 | -15.18264366 | 0.149326076 | -0.148813354 | 310.7316803 | -249.8090341
19237 | 0.263051096 | -0.106308102 | 0.018660434 | -0.018686008 | 18.91718572 | -15.15908474 | 0.149021195 | -0.149225428 | 311.2556678 | -249.4214052
19238 | 0.264526939 | -0.105744419 | 0.018677177 | -0.018650134 | 18.98510996 | -15.04629878 | 0.149154902 | -0.148938936 | 312.3732656 | -247.5656709
19239 | 0.263855619 | -0.105735339 | 0.018660499 | -0.01867687 | 18.9715486 | -15.09070471 | 0.149021715 | -0.149152448 | 312.1501325 | -248.296308
19240 | 0.263668563 | -0.105126324 | 0.018678506 | -0.018687447 | 18.9576677 | -15.02188295 | 0.149165519 | -0.149236919 | 311.9217419 | -247.1639428
19241 | 0.265470812 | -0.105255265 | 0.018707529 | -0.018649992 | 19.041875 | -14.99425592 | 0.14939729 | -0.148937802 | 313.3072545 | -246.7093789
19242 | 0.266918017 | -0.104977265 | 0.01867792 | -0.01869853 | 19.08718981 | -14.99266801 | 0.149160834 | -0.149325425 | 314.0528458 | -246.6832521
19243 | 0.266448351 | -0.105026788 | 0.018721801 | -0.018664301 | 19.06377012 | -15.01202816 | 0.14951127 | -0.149052079 | 313.6675078 | -247.0017961
19244 | 0.265455934 | -0.104864179 | 0.018660702 | -0.018622229 | 19.0320313 | -14.98683346 | 0.149023333 | -0.14871609 | 313.1452901 | -246.5872528
19245 | 0.265400334 | -0.104821013 | 0.018703219 | -0.018672674 | 19.01781755 | -15.0164065 | 0.149362873 | -0.149118942 | 312.9114228 | -247.0738354
19246 | 0.263698388 | -0.106606358 | 0.018692495 | -0.018677084 | 18.97216057 | -15.12963548 | 0.14927723 | -0.149154159 | 312.1602016 | -248.9368591
19247 | 0.263498201 | -0.106437533 | 0.0187205 | -0.018613367 | 18.94814856 | -15.12116808 | 0.149500876 | -0.148645323 | 311.7651178 | -248.7975399
19248 | 0.263173053 | -0.105148745 | 0.018697733 | -0.018641046 | 18.91324352 | -15.04294174 | 0.149319066 | -0.148866365 | 311.1908045 | -247.5104355
19249 | 0.26411455 | -0.104723503 | 0.018640175 | -0.018670187 | 18.97648266 | -15.0450536 | 0.148859411 | -0.149099084 | 312.2313154 | -247.5451833
19250 | 0.265227597 | -0.105151749 | 0.018661831 | -0.018656907 | 19.01303865 | -15.05532451 | 0.149032351 | -0.148993025 | 312.8327928 | -247.7141766
19251 | 0.264094154 | -0.104457937 | 0.018669365 | -0.018663379 | 18.97884412 | -14.93760711 | 0.14909252 | -0.149044716 | 312.2701699 | -245.7773024
19252 | 0.267552457 | -0.10517431 | 0.018653761 | -0.018682846 | 19.09820279 | -15.02516791 | 0.148967905 | -0.149200178 | 314.2340489 | -247.2179922
19253 | 0.264771901 | -0.105332448 | 0.018668478 | -0.018640392 | 18.97417838 | -15.06133592 | 0.149085436 | -0.14886114 | 312.1934017 | -247.8130858
19254 | 0.264778466 | -0.104709044 | 0.018633975 | -0.018627544 | 18.95498419 | -15.01886742 | 0.148809896 | -0.14875854 | 311.8775884 | -247.1143265
19255 | 0.2666016 | -0.104328785 | 0.018676474 | -0.018648676 | 19.05764174 | -14.94432362 | 0.149149287 | -0.148927296 | 313.5666739 | -245.8878131
19256 | 0.268550393 | -0.104194326 | 0.018719096 | -0.018663924 | 19.1217253 | -14.89328183 | 0.149489664 | -0.149049067 | 314.6210787 | -245.0479924
19257 | 0.268172299 | -0.10427577 | 0.01869219 | -0.018660658 | 19.10286937 | -14.91164733 | 0.149274795 | -0.14902298 | 314.3108309 | -245.3501707
19258 | 0.267655206 | -0.104217585 | 0.018678341 | -0.018666492 | 19.07106619 | -14.86461228 | 0.149164199 | -0.149069576 | 313.7875544 | -244.5762752
19259 | 0.269181969 | -0.104285898 | 0.018660953 | -0.018683955 | 19.15056445 | -14.92367228 | 0.149025341 | -0.149209029 | 315.0955863 | -245.5480245
19260 | 0.2656659 | -0.106037646 | 0.018634783 | -0.018670101 | 18.98658136 | -15.13970979 | 0.148816348 | -0.149098396 | 312.3974753 | -249.1026175
19261 | 0.264556905 | -0.104771979 | 0.018720106 | -0.018702963 | 18.93861853 | -15.02712816 | 0.149497733 | -0.149360828 | 311.6083144 | -247.2502453
19262 | 0.265754819 | -0.104647368 | 0.018657272 | -0.01863561 | 18.99240967 | -15.0301395 | 0.148995945 | -0.148822948 | 312.493372 | -247.2997927
19263 | 0.264640654 | -0.106040789 | 0.018717717 | -0.018644411 | 18.94439012 | -15.16340962 | 0.149478656 | -0.148893233 | 311.7032779 | -249.4925649
19264 | 0.263808261 | -0.105232145 | 0.01868737 | -0.018625838 | 18.87848992 | -15.11037024 | 0.149236306 | -0.148744911 | 310.6189828 | -248.6198766
19265 | 0.265448739 | -0.105540878 | 0.018712881 | -0.01864869 | 18.97718739 | -15.14077848 | 0.149440037 | -0.148927408 | 312.2429108 | -249.1202014
19266 | 0.263988262 | -0.107855401 | 0.018736211 | -0.01864717 | 18.88413308 | -15.26721884 | 0.149626346 | -0.148915266 | 310.7118331 | -251.2005995
19267 | 0.261371502 | -0.107838079 | 0.018676429 | -0.018627693 | 18.70629974 | -15.25209509 | 0.149148934 | -0.14875973 | 307.7858357 | -250.9517595
19268 | 0.263069396 | -0.106777908 | 0.018676856 | -0.018638823 | 18.83010715 | -15.19985618 | 0.149152336 | -0.148848608 | 309.8229125 | -250.0922418
19269 | 0.262878778 | -0.106667197 | 0.018719159 | -0.018652182 | 18.82523643 | -15.19105025 | 0.149490166 | -0.148955299 | 309.7427716 | -249.9473526
19270 | 0.262357982 | -0.107700197 | 0.018674297 | -0.018680213 | 18.80353168 | -15.26583191 | 0.149131902 | -0.149179148 | 309.3856504 | -251.1777796
19271 | 0.261323865 | -0.109103816 | 0.018682437 | -0.018654245 | 18.71182173 | -15.3505764 | 0.149196906 | -0.148971773 | 307.8766924 | -252.5721309
19272 | 0.262181473 | -0.10793936 | 0.018689696 | -0.018696972 | 18.78178772 | -15.3016693 | 0.149254881 | -0.149312986 | 309.0278842 | -251.7674333
19273 | 0.26213677 | -0.107497075 | 0.018689161 | -0.018658825 | 18.7883026 | -15.24981633 | 0.149250604 | -0.149008347 | 309.1350774 | -250.9142657
19274 | 0.262386551 | -0.108132144 | 0.018678115 | -0.018681335 | 18.81551715 | -15.23944438 | 0.149162396 | -0.149188111 | 309.5828545 | -250.7436098
19275 | 0.261867571 | -0.108480272 | 0.018652401 | -0.018696423 | 18.7884911 | -15.31123128 | 0.148957046 | -0.149308598 | 309.1381789 | -251.9247623
19276 | 0.262018375 | -0.107427505 | 0.01869103 | -0.018641083 | 18.78977362 | -15.25258422 | 0.149265535 | -0.148866662 | 309.159281 | -250.9598075
19277 | 0.262634725 | -0.106277229 | 0.01871693 | -0.018675796 | 18.83673146 | -15.17533325 | 0.149472372 | -0.149143876 | 309.9319062 | -249.6887514
19278 | 0.264629269 | -0.105423322 | 0.018698765 | -0.018668376 | 18.91226741 | -15.11369534 | 0.149327303 | -0.149084618 | 311.1747438 | -248.6745864
19279 | 0.264521212 | -0.105214892 | 0.018677761 | -0.01866198 | 18.94505499 | -15.10647666 | 0.149159569 | -0.149033541 | 311.7142174 | -248.5558132
19280 | 0.264271152 | -0.104756891 | 0.018684544 | -0.018697962 | 18.92902302 | -15.04981415 | 0.149213733 | -0.149320888 | 311.4504338 | -247.6235114
19281 | 0.265523618 | -0.104714772 | 0.018688222 | -0.018661675 | 19.01481077 | -15.00193849 | 0.149243111 | -0.149031105 | 312.8619506 | -246.8357848
19282 | 0.268038119 | -0.104635703 | 0.018675044 | -0.018645817 | 19.10991892 | -14.99558985 | 0.14913787 | -0.148904463 | 314.4268214 | -246.7313269
19283 | 0.266918366 | -0.104675936 | 0.018667391 | -0.018671698 | 19.02328199 | -15.01291366 | 0.149076753 | -0.149111151 | 313.0013325 | -247.0163658
19284 | 0.263731287 | -0.105059129 | 0.018665375 | -0.018640725 | 18.89380692 | -15.07923678 | 0.149060651 | -0.148863799 | 310.8710024 | -248.1076193
19285 | 0.264223584 | -0.105411238 | 0.018715459 | -0.018664248 | 18.93936684 | -15.10904757 | 0.14946062 | -0.149051651 | 311.6206269 | -248.598114
19286 | 0.265942294 | -0.104415049 | 0.018694006 | -0.018620571 | 19.02321158 | -15.01163756 | 0.149289298 | -0.148702852 | 313.0001741 | -246.9953694
19287 | 0.267264329 | -0.104337377 | 0.018712986 | -0.01865296 | 19.03554136 | -14.94611884 | 0.149440874 | -0.148961509 | 313.2030432 | -245.9173509
19288 | 0.266465953 | -0.104258308 | 0.018680069 | -0.018632739 | 19.02080839 | -14.97368459 | 0.149177996 | -0.148800022 | 312.9606331 | -246.3709065
19289 | 0.268243545 | -0.104474211 | 0.018700623 | -0.01862472 | 19.09344634 | -14.96384284 | 0.149342141 | -0.148735986 | 314.1557882 | -246.2089744
19290 | 0.26884341 | -0.104589043 | 0.01866828 | -0.018646348 | 19.10580071 | -14.98340936 | 0.149083856 | -0.148908703 | 314.3590619 | -246.5309141
19291 | 0.265051716 | -0.104714353 | 0.018693007 | -0.018652529 | 18.97439472 | -15.04456671 | 0.149281321 | -0.148958069 | 312.1969614 | -247.5371721
19292 | 0.26597205 | -0.104750744 | 0.018672511 | -0.01865618 | 19.017212 | -15.04123136 | 0.14911764 | -0.148987224 | 312.9014594 | -247.4822937
19293 | 0.266173495 | -0.104955333 | 0.018649959 | -0.018672143 | 19.01757084 | -15.04883934 | 0.148937542 | -0.149114703 | 312.9073636 | -247.6074722
19294 | 0.265333209 | -0.10501198 | 0.018714847 | -0.018693701 | 18.97301842 | -15.08792387 | 0.14945573 | -0.149286862 | 312.1743162 | -248.2505532
19295 | 0.265482476 | -0.104941991 | 0.01869636 | -0.018691647 | 19.00512567 | -15.04272223 | 0.149308096 | -0.149270462 | 312.7025958 | -247.5068237
19296 | 0.26674549 | -0.104728043 | 0.018675589 | -0.018653132 | 19.01901774 | -15.02025072 | 0.149142221 | -0.148962885 | 312.9311704 | -247.1370866
19297 | 0.266489492 | -0.104642758 | 0.018681752 | -0.018624366 | 19.04895566 | -14.96170294 | 0.149191439 | -0.148733159 | 313.4237568 | -246.1737653
19298 | 0.267253992 | -0.104436213 | 0.018701645 | -0.018635493 | 19.07748356 | -14.96507777 | 0.149350304 | -0.148822019 | 313.8931432 | -246.2292935
19299 | 0.268129831 | -0.104883667 | 0.018680523 | -0.018677589 | 19.11954461 | -15.02690744 | 0.149181621 | -0.149158193 | 314.5851985 | -247.2466136
19300 | 0.266395196 | -0.104522058 | 0.018724795 | -0.018664483 | 19.0618474 | -14.97372063 | 0.149535181 | -0.149053529 | 313.6358722 | -246.3714996
19301 | 0.26636565 | -0.104324804 | 0.018687969 | -0.018649396 | 19.05559152 | -14.93782457 | 0.149241084 | -0.148933042 | 313.5329405 | -245.7808804
19302 | 0.268921292 | -0.104259495 | 0.018697622 | -0.01863245 | 19.13660849 | -14.91348846 | 0.149318174 | -0.148797717 | 314.8659606 | -245.380464
19303 | 0.268944552 | -0.103957467 | 0.018701624 | -0.018682218 | 19.17005843 | -14.79900051 | 0.149350136 | -0.149195158 | 315.4163323 | -243.4967259
19304 | 0.269897714 | -0.104151438 | 0.018661233 | -0.018717114 | 19.21047419 | -14.8535151 | 0.149027572 | -0.14947384 | 316.0813168 | -244.3936868
19305 | 0.26979748 | -0.103594531 | 0.018708113 | -0.018665798 | 19.23569301 | -14.77887891 | 0.149401957 | -0.149064035 | 316.496257 | -243.1656533
19306 | 0.268564293 | -0.104084732 | 0.018687428 | -0.018657654 | 19.15789489 | -14.83719796 | 0.14923677 | -0.148998994 | 315.2161983 | -244.1252112
19307 | 0.268427598 | -0.103936862 | 0.018644441 | -0.018652245 | 19.15798662 | -14.80888939 | 0.148893474 | -0.148955801 | 315.2177077 | -243.6594334
19308 | 0.268691628 | -0.104060634 | 0.01870469 | -0.018636629 | 19.17501446 | -14.81978996 | 0.149374624 | -0.148831093 | 315.4978768 | -243.838787
19309 | 0.269656804 | -0.103438488 | 0.018657673 | -0.01863805 | 19.20962911 | -14.74076249 | 0.148999143 | -0.148842435 | 316.0674122 | -242.5385012
19310 | 0.270612132 | -0.103609129 | 0.018724123 | -0.018665496 | 19.33327857 | -14.74229787 | 0.149529808 | -0.149061618 | 318.1018901 | -242.5637637
19311 | 0.269761299 | -0.103990925 | 0.018724826 | -0.018665852 | 19.22352798 | -14.78398675 | 0.149535423 | -0.149064462 | 316.2960986 | -243.2496956
19312 | 0.269370213 | -0.104281078 | 0.018694113 | -0.018714681 | 19.1942255 | -14.83410867 | 0.149290153 | -0.14945441 | 315.8139675 | -244.0743813
19313 | 0.268698543 | -0.103931483 | 0.018660907 | -0.018711582 | 19.1811108 | -14.80034562 | 0.149024969 | -0.149429662 | 315.5981836 | -243.5188578
19314 | 0.269499155 | -0.103720818 | 0.018657298 | -0.018670727 | 19.23172288 | -14.74489467 | 0.148996149 | -0.149103398 | 316.430934 | -242.6064905
19315 | 0.270148892 | -0.103668361 | 0.018678702 | -0.018666075 | 19.2618046 | -14.75227065 | 0.149167081 | -0.149066247 | 316.9258864 | -242.7278519
19316 | 0.270164817 | -0.103355367 | 0.018673554 | -0.018689449 | 19.28316476 | -14.73987531 | 0.14912597 | -0.14925291 | 317.2773378 | -242.5239039
19317 | 0.270786894 | -0.102748797 | 0.01869605 | -0.018699596 | 19.362834 | -14.70393892 | 0.149305623 | -0.149333941 | 318.5881831 | -241.9326213
19318 | 0.27077949 | -0.101429694 | 0.018658029 | -0.01863974 | 19.36406484 | -14.60551843 | 0.149001987 | -0.148855934 | 318.6084347 | -240.3132506
19319 | 0.270691061 | -0.102111073 | 0.01870429 | -0.018610871 | 19.38331453 | -14.64645416 | 0.149371426 | -0.14862539 | 318.9251613 | -240.9867903
19320 | 0.27069148 | -0.102435663 | 0.018701016 | -0.018664539 | 19.41112662 | -14.65425706 | 0.149345283 | -0.149053976 | 319.3827701 | -241.1151761
19321 | 0.27068701 | -0.101989745 | 0.0186891 | -0.018671014 | 19.37503479 | -14.63080589 | 0.149250121 | -0.149105685 | 318.7889299 | -240.7293201
19322 | 0.270572597 | -0.100997607 | 0.018689382 | -0.018652192 | 19.3841842 | -14.55129385 | 0.149252371 | -0.148955373 | 318.9394705 | -239.4210614
19323 | 0.270672831 | -0.101970607 | 0.018695312 | -0.018643496 | 19.36589787 | -14.63379124 | 0.149299729 | -0.148885925 | 318.6385947 | -240.7784399
19324 | 0.270710759 | -0.101432768 | 0.018670523 | -0.01862049 | 19.37143849 | -14.59798086 | 0.149101761 | -0.148702201 | 318.7297578 | -240.1892305
19325 | 0.270789479 | -0.103024002 | 0.018707196 | -0.018655 | 19.39878333 | -14.69162051 | 0.149394631 | -0.148977797 | 319.1796787 | -241.7299391
19326 | 0.270362141 | -0.103152734 | 0.018685298 | -0.018642785 | 19.25454484 | -14.70706305 | 0.149219757 | -0.148880254 | 316.8064374 | -241.9840243
19327 | 0.269570331 | -0.103865755 | 0.018694318 | -0.018614587 | 19.20083696 | -14.77615079 | 0.149291789 | -0.148655066 | 315.9227497 | -243.1207659
19328 | 0.270342863 | -0.102288909 | 0.018670883 | -0.018654664 | 19.30771461 | -14.62081512 | 0.149104643 | -0.14897512 | 317.681271 | -240.5649361
19329 | 0.270743308 | -0.102732382 | 0.018664681 | -0.018641426 | 19.41401167 | -14.68184469 | 0.14905511 | -0.148869396 | 319.4302395 | -241.5690918
19330 | 0.270466426 | -0.102041573 | 0.018644394 | -0.01864157 | 19.33010677 | -14.64910144 | 0.148893103 | -0.148870548 | 318.0497025 | -241.0303477
19331 | 0.270658023 | -0.102220248 | 0.018675894 | -0.018645549 | 19.31866687 | -14.62246971 | 0.149144657 | -0.148902325 | 317.861475 | -240.5921601
19332 | 0.270454552 | -0.103846896 | 0.018656357 | -0.018634206 | 19.26945988 | -14.77367608 | 0.148988637 | -0.148811736 | 317.0518433 | -243.080048
19333 | 0.269848121 | -0.104088295 | 0.018716888 | -0.018668378 | 19.26043881 | -14.78652786 | 0.149472037 | -0.149084637 | 316.9034143 | -243.2915061
19334 | 0.270004374 | -0.103972624 | 0.018672306 | -0.018666325 | 19.25693015 | -14.81074169 | 0.149116004 | -0.149068237 | 316.8456842 | -243.6899105
19335 | 0.270405797 | -0.102773523 | 0.018708504 | -0.018673303 | 19.2850668 | -14.67865482 | 0.149405081 | -0.149123962 | 317.3086332 | -241.5166069
19336 | 0.270785358 | -0.101921014 | 0.018695955 | -0.01862506 | 19.37915292 | -14.68056682 | 0.149304861 | -0.1487387 | 318.8566878 | -241.5480663
19337 | 0.270745334 | -0.102026765 | 0.01871111 | -0.018644613 | 19.386937 | -14.66384288 | 0.149425887 | -0.14889485 | 318.984764 | -241.2728973
19338 | 0.270319394 | -0.103628477 | 0.018661754 | -0.01864483 | 19.28981841 | -14.76272875 | 0.149031737 | -0.14889658 | 317.3868142 | -242.8999252
19339 | 0.268951537 | -0.104455212 | 0.018721084 | -0.018644962 | 19.17155748 | -14.9481711 | 0.149505543 | -0.148897639 | 315.4409971 | -245.951118
19340 | 0.267978607 | -0.104725529 | 0.018685612 | -0.018642602 | 19.13203383 | -14.97508362 | 0.149222267 | -0.148878785 | 314.790691 | -246.3939257
19341 | 0.266270445 | -0.104931025 | 0.018687407 | -0.018619388 | 19.02446505 | -14.9952421 | 0.149236603 | -0.148693406 | 313.0207981 | -246.725605
19342 | 0.264643169 | -0.105885934 | 0.018725007 | -0.018621691 | 18.98041666 | -15.08053225 | 0.149536873 | -0.148711795 | 312.2960438 | -248.1289344
19343 | 0.264504378 | -0.105143716 | 0.018690234 | -0.01861137 | 18.95636981 | -15.05642198 | 0.149259176 | -0.148629369 | 311.9003869 | -247.7322339
19344 | 0.265520474 | -0.105230608 | 0.018693773 | -0.018637416 | 19.02010897 | -15.08311853 | 0.149287438 | -0.148837377 | 312.949125 | -248.171488
19345 | 0.264290849 | -0.106296018 | 0.018728379 | -0.018641805 | 18.9478064 | -15.12529179 | 0.149563797 | -0.148872426 | 311.7594879 | -248.8653898
19346 | 0.264339325 | -0.104801036 | 0.018721813 | -0.018691896 | 18.94930201 | -15.06165331 | 0.149511363 | -0.149272452 | 311.7840961 | -247.8183081
19347 | 0.266076265 | -0.10553997 | 0.018718453 | -0.01861754 | 19.0352642 | -15.09647062 | 0.149484532 | -0.148678643 | 313.1984829 | -248.3911779
19348 | 0.263825095 | -0.10479908 | 0.018692779 | -0.018649684 | 18.89588516 | -15.03014769 | 0.149279499 | -0.148935348 | 310.9051971 | -247.2999275
19349 | 0.264418813 | -0.104373 | 0.018696018 | -0.018645302 | 18.95826794 | -14.99069585 | 0.149305363 | -0.148900354 | 311.9316179 | -246.6508029
19350 | 0.267753763 | -0.10429896 | 0.018643973 | -0.018630792 | 19.09559453 | -14.89099134 | 0.148889737 | -0.148784478 | 314.1911336 | -245.0103055
19351 | 0.268003823 | -0.104376283 | 0.018656483 | -0.018679903 | 19.1049193 | -14.90970869 | 0.148989641 | -0.149176676 | 314.3445597 | -245.3182731
19352 | 0.26864895 | -0.104100379 | 0.018679207 | -0.018608827 | 19.1245323 | -14.89093844 | 0.149171116 | -0.148609065 | 314.667264 | -245.0094351
19353 | 0.269175613 | -0.104460311 | 0.018684383 | -0.018646695 | 19.1778563 | -14.97989194 | 0.14921245 | -0.148911473 | 315.5446352 | -246.4730399
19354 | 0.264894835 | -0.105132889 | 0.018728034 | -0.018639833 | 18.98842799 | -15.07746279 | 0.149561045 | -0.148856677 | 312.427859 | -248.0784309
19355 | 0.263862324 | -0.104873679 | 0.018679694 | -0.018699338 | 18.91769702 | -15.0412566 | 0.149175002 | -0.149331877 | 311.2640804 | -247.482709
19356 | 0.265565038 | -0.104821432 | 0.018721419 | -0.018628217 | 18.98217658 | -15.01616715 | 0.14950822 | -0.148763913 | 312.3250008 | -247.0698973
19357 | 0.26831542 | -0.104292673 | 0.018658499 | -0.018664024 | 19.09982543 | -14.87407554 | 0.149005743 | -0.149049866 | 314.2607472 | -244.7319799
19358 | 0.268173836 | -0.104616285 | 0.018682497 | -0.018722446 | 19.11057793 | -15.01800241 | 0.149197389 | -0.14951642 | 314.4376643 | -247.1000939
19359 | 0.266946516 | -0.104413303 | 0.018678152 | -0.018650308 | 19.04751705 | -14.94688364 | 0.149162693 | -0.148940331 | 313.4000864 | -245.9299346
19360 | 0.26589326 | -0.10484078 | 0.018671505 | -0.018633307 | 19.00355443 | -15.06389119 | 0.149109608 | -0.148804559 | 312.6767434 | -247.8551292
19361 | 0.265231997 | -0.105383089 | 0.018679431 | -0.018627388 | 18.97492725 | -15.08183358 | 0.149172901 | -0.148757294 | 312.2057234 | -248.1503461
19362 | 0.264537277 | -0.104804668 | 0.018685959 | -0.018686842 | 18.9687591 | -15.00822119 | 0.149225038 | -0.149232085 | 312.1042352 | -246.9391578
19363 | 0.26480934 | -0.10553578 | 0.018676171 | -0.018661587 | 18.98294622 | -15.08084135 | 0.14914687 | -0.149030399 | 312.3376643 | -248.1340203
19364 | 0.266503322 | -0.104562571 | 0.018696681 | -0.018656655 | 19.05064303 | -14.97498741 | 0.149310662 | -0.148991017 | 313.4515201 | -246.3923427
19365 | 0.26808848 | -0.104248249 | 0.018665852 | -0.018719242 | 19.09983736 | -14.90261443 | 0.149064462 | -0.149490835 | 314.2609434 | -245.2015471
19366 | 0.269501948 | -0.104283733 | 0.018703675 | -0.01868839 | 19.17238347 | -14.86063795 | 0.149366517 | -0.14924445 | 315.4545876 | -244.5108833
19367 | 0.269199432 | -0.104084313 | 0.018649731 | -0.018631367 | 19.17092409 | -14.84612962 | 0.148935719 | -0.148789071 | 315.4305755 | -244.2721691
19368 | 0.267961564 | -0.104870745 | 0.0186833 | -0.018685785 | 19.1046996 | -15.02983859 | 0.149203804 | -0.149223643 | 314.3409448 | -247.2948416
19369 | 0.264233154 | -0.104198167 | 0.018654483 | -0.018658678 | 18.94538067 | -14.93660389 | 0.148973669 | -0.149007175 | 311.719576 | -245.7607958
19370 | 0.267618535 | -0.104379147 | 0.018674951 | -0.018688551 | 19.10101837 | -14.95162947 | 0.149137127 | -0.149245733 | 314.2803752 | -246.0080206
19371 | 0.268326037 | -0.10433584 | 0.018684872 | -0.018701112 | 19.12772758 | -14.9263557 | 0.149216355 | -0.149346046 | 314.7198378 | -245.5921764
19372 | 0.2686676 | -0.104143825 | 0.018679524 | -0.018709473 | 19.15341439 | -14.87257639 | 0.149173645 | -0.149412816 | 315.142478 | -244.7073134
19373 | 0.268400985 | -0.104239867 | 0.018711661 | -0.018698788 | 19.13561225 | -14.89018872 | 0.149430294 | -0.149327489 | 314.8495689 | -244.9970996
19374 | 0.268904389 | -0.104028294 | 0.01866991 | -0.018660765 | 19.18865563 | -14.79974417 | 0.149096871 | -0.149023835 | 315.7223231 | -243.5089618
19375 | 0.269306161 | -0.104295328 | 0.018663605 | -0.018667431 | 19.20772875 | -14.86799326 | 0.149046519 | -0.149077069 | 316.0361444 | -244.6319045
19376 | 0.268406154 | -0.104096956 | 0.018654555 | -0.0186834 | 19.15081991 | -14.87775631 | 0.148974246 | -0.149204603 | 315.0997895 | -244.7925418
19377 | 0.267210406 | -0.104371254 | 0.01867913 | -0.018705794 | 19.10392595 | -14.96087983 | 0.149170502 | -0.149383438 | 314.3282155 | -246.1602223
19378 | 0.266892173 | -0.104494328 | 0.018707834 | -0.018662103 | 19.09585642 | -14.93843244 | 0.149399726 | -0.149034526 | 314.1954426 | -245.7908821
19379 | 0.267729735 | -0.104250205 | 0.018676863 | -0.018651002 | 19.10975417 | -14.86360831 | 0.149152392 | -0.148945872 | 314.4241106 | -244.5597564
19380 | 0.26846853 | -0.103606824 | 0.018684274 | -0.018661768 | 19.1738029 | -14.78358461 | 0.149211576 | -0.149031849 | 315.4779423 | -243.2430789
19381 | 0.270039997 | -0.103874207 | 0.018709734 | -0.018662648 | 19.25069485 | -14.7565892 | 0.149414898 | -0.149038877 | 316.7430911 | -242.7989074
19382 | 0.270522026 | -0.103544169 | 0.018702865 | -0.018656951 | 19.27059731 | -14.7658865 | 0.149360047 | -0.148993379 | 317.070558 | -242.9518814
19383 | 0.270342514 | -0.1034329 | 0.018679046 | -0.018647989 | 19.26292097 | -14.74968866 | 0.149169833 | -0.148921811 | 316.9442548 | -242.6853687
19384 | 0.270185493 | -0.103432411 | 0.018669896 | -0.018635556 | 19.26700827 | -14.74832809 | 0.14909676 | -0.148822521 | 317.0115055 | -242.6629825
19385 | 0.269696199 | -0.104348762 | 0.018668336 | -0.018667954 | 19.19239201 | -14.84424165 | 0.149084302 | -0.149081253 | 315.7837999 | -244.2411051
19386 | 0.26874618 | -0.104281777 | 0.018682648 | -0.018646609 | 19.13689468 | -14.86180974 | 0.149198598 | -0.148910785 | 314.8706695 | -244.5301634
19387 | 0.267698652 | -0.104046804 | 0.018676592 | -0.01867388 | 19.11314297 | -14.81069531 | 0.149150235 | -0.149128574 | 314.4798686 | -243.6891474
19388 | 0.27056198 | -0.103686452 | 0.018673363 | -0.018647654 | 19.28781616 | -14.7973665 | 0.149124446 | -0.148919134 | 317.35387 | -243.4698406
19389 | 0.270088961 | -0.103552551 | 0.018672129 | -0.018656839 | 19.23534684 | -14.7687207 | 0.149114591 | -0.148992486 | 316.4905612 | -242.9985142
19390 | 0.268969698 | -0.104013975 | 0.018673871 | -0.018695054 | 19.16610468 | -14.80907807 | 0.149128499 | -0.149297665 | 315.351279 | -243.662538
19391 | 0.269672031 | -0.104091927 | 0.018670851 | -0.018642324 | 19.1960983 | -14.8183275 | 0.149104383 | -0.148876573 | 315.8447817 | -243.8147243
19392 | 0.2688805 | -0.103788292 | 0.018705843 | -0.018684911 | 19.14209202 | -14.78910632 | 0.149383828 | -0.149216671 | 314.9561844 | -243.333931
19393 | 0.268735773 | -0.104252859 | 0.018679081 | -0.018630399 | 19.16238479 | -14.85975096 | 0.149170112 | -0.148781336 | 315.2900734 | -244.4962891
19394 | 0.269285975 | -0.104339472 | 0.018672986 | -0.018641633 | 19.19378331 | -14.89803838 | 0.149121434 | -0.14887105 | 315.8066918 | -245.1262546
19395 | 0.265803224 | -0.104397028 | 0.018727876 | -0.018639703 | 19.05350825 | -14.9411018 | 0.149559781 | -0.148855636 | 313.4986631 | -245.8348026
19396 | 0.26674989 | -0.10472518 | 0.018716202 | -0.018627635 | 19.06246478 | -15.00466485 | 0.149466552 | -0.148759265 | 313.6460302 | -246.8806431
19397 | 0.266032329 | -0.104490836 | 0.018679358 | -0.018637777 | 19.04121861 | -14.98780698 | 0.149172325 | -0.148840259 | 313.2964544 | -246.6032706
19398 | 0.266043156 | -0.104601407 | 0.018669195 | -0.018666776 | 19.04543238 | -14.9795929 | 0.149091163 | -0.149071844 | 313.365786 | -246.4681195
19399 | 0.265309041 | -0.105139246 | 0.018703631 | -0.018641752 | 19.02586538 | -15.04817177 | 0.149366164 | -0.148871999 | 313.0438387 | -247.5964882
19400 | 0.265396143 | -0.104616424 | 0.018689284 | -0.018619002 | 18.9935836 | -15.00092335 | 0.14925159 | -0.148690319 | 312.5126874 | -246.8190821
19401 | 0.264375926 | -0.10450718 | 0.018701617 | -0.01865635 | 18.98703054 | -14.97485666 | 0.149350081 | -0.148988581 | 312.4048659 | -246.3901913
19402 | 0.265653118 | -0.104323617 | 0.018693598 | -0.018637351 | 19.04224623 | -14.90823599 | 0.149286044 | -0.148836857 | 313.3133625 | -245.2940419
19403 | 0.267230103 | -0.104329763 | 0.018713454 | -0.018660625 | 19.12417803 | -14.88531129 | 0.149444611 | -0.149022719 | 314.6614349 | -244.9168484
19404 | 0.270241023 | -0.103524192 | 0.018663072 | -0.018630965 | 19.2415406 | -14.7437497 | 0.149042261 | -0.148785854 | 316.5924708 | -242.5876516
19405 | 0.270540816 | -0.103012617 | 0.018675114 | -0.018690469 | 19.32417629 | -14.68726369 | 0.149138428 | -0.149261054 | 317.9521249 | -241.6582537
19406 | 0.270353759 | -0.10308065 | 0.01865177 | -0.018649442 | 19.30034328 | -14.70298097 | 0.148952008 | -0.148933414 | 317.5599862 | -241.9168594
19407 | 0.270536555 | -0.103095807 | 0.018677959 | -0.018667337 | 19.32344818 | -14.69898131 | 0.14916115 | -0.149076325 | 317.9401449 | -241.8510507
19408 | 0.270274201 | -0.10255734 | 0.018683503 | -0.018666699 | 19.28619836 | -14.68883539 | 0.149205421 | -0.149071231 | 317.3272513 | -241.6841138
19409 | 0.270561281 | -0.101658171 | 0.018688604 | -0.018675943 | 19.33004027 | -14.66317335 | 0.14924616 | -0.149145048 | 318.0486084 | -241.2618812
19410 | 0.270109008 | -0.103053199 | 0.018690378 | -0.018691645 | 19.2826855 | -14.71133111 | 0.149260329 | -0.149270444 | 317.2694523 | -242.0542493
19411 | 0.27045539 | -0.104170437 | 0.018709235 | -0.018645077 | 19.31742271 | -14.8119322 | 0.149410919 | -0.148898551 | 317.8410042 | -243.7094987
19412 | 0.269331726 | -0.104239588 | 0.018648611 | -0.018648774 | 19.1980226 | -14.85059699 | 0.148926776 | -0.148928077 | 315.8764433 | -244.3456734
19413 | 0.268904109 | -0.104101636 | 0.01869877 | -0.018664148 | 19.17137234 | -14.82216511 | 0.149327341 | -0.149050852 | 315.4379508 | -243.8778668
19414 | 0.269199851 | -0.103540118 | 0.018675012 | -0.018685072 | 19.17903489 | -14.7647772 | 0.14913761 | -0.149217954 | 315.5640273 | -242.9336295
19415 | 0.270656067 | -0.103945942 | 0.018712432 | -0.018714812 | 19.28826971 | -14.80886713 | 0.149436448 | -0.149455451 | 317.3613326 | -243.6590672
19416 | 0.269724069 | -0.104204733 | 0.01870792 | -0.01867035 | 19.22898628 | -14.85809516 | 0.149400414 | -0.149100385 | 316.3859071 | -244.4690452
19417 | 0.268707065 | -0.104329763 | 0.018710153 | -0.018623675 | 19.15663425 | -14.89346875 | 0.149418245 | -0.148727637 | 315.1954563 | -245.0510678
19418 | 0.267468848 | -0.104394304 | 0.01867198 | -0.018687882 | 19.09251548 | -14.89586411 | 0.149113401 | -0.149240396 | 314.1404723 | -245.0904801
19419 | 0.268939383 | -0.104160589 | 0.018671719 | -0.018658448 | 19.16472884 | -14.81237644 | 0.149111319 | -0.149005334 | 315.3286414 | -243.7168081
19420 | 0.269767515 | -0.104238261 | 0.018687952 | -0.018667174 | 19.23899492 | -14.84700721 | 0.149240954 | -0.149075024 | 316.5505853 | -244.2866085
19421 | 0.268691349 | -0.104187061 | 0.018690718 | -0.018681775 | 19.16947998 | -14.83687991 | 0.149263043 | -0.149191625 | 315.4068148 | -244.1199782
19422 | 0.26917226 | -0.10417861 | 0.018693862 | -0.018693126 | 19.20515057 | -14.836575 | 0.149288145 | -0.149282269 | 315.9937241 | -244.1149612
19423 | 0.268490812 | -0.10376608 | 0.01868018 | -0.018669086 | 19.16613914 | -14.79580868 | 0.149178888 | -0.149090289 | 315.3518459 | -243.4442088
19424 | 0.269031514 | -0.103541236 | 0.018655261 | -0.018669209 | 19.1932668 | -14.74313103 | 0.14897988 | -0.149091275 | 315.7981934 | -242.5774722
19425 | 0.270227682 | -0.103433039 | 0.018665957 | -0.018662085 | 19.23894612 | -14.74331794 | 0.149065299 | -0.149034378 | 316.5497823 | -242.5805476
19426 | 0.269435592 | -0.104079214 | 0.018718337 | -0.01867958 | 19.20802807 | -14.84207688 | 0.149483602 | -0.149174091 | 316.0410694 | -244.2054869
19427 | 0.26892213 | -0.104203197 | 0.01870104 | -0.018614492 | 19.18453202 | -14.90751859 | 0.149345469 | -0.148654303 | 315.6544748 | -245.2822381
19428 | 0.267366589 | -0.104278773 | 0.018651428 | -0.018715478 | 19.08216411 | -14.93162401 | 0.148949274 | -0.149460769 | 313.970155 | -245.6788589
19429 | 0.268956636 | -0.104466388 | 0.018717836 | -0.018625756 | 19.1474962 | -14.96128952 | 0.149479605 | -0.14874426 | 315.0451027 | -246.1669632
19430 | 0.266890217 | -0.104667973 | 0.018682348 | -0.018650592 | 19.04546218 | -14.99391701 | 0.149196199 | -0.148942599 | 313.3662764 | -246.7038026
19431 | 0.266020315 | -0.104584014 | 0.018669105 | -0.018674215 | 19.0068638 | -14.98902505 | 0.149090438 | -0.149131251 | 312.7311943 | -246.6233123
19432 | 0.267917908 | -0.104279053 | 0.018686865 | -0.018644266 | 19.08168122 | -14.86730371 | 0.149232271 | -0.14889208 | 313.9622097 | -244.6205589
19433 | 0.269060222 | -0.104102474 | 0.018672592 | -0.018657172 | 19.14207255 | -14.88090446 | 0.149118291 | -0.148995145 | 314.9558641 | -244.8443402
19434 | 0.26991832 | -0.103759305 | 0.018686162 | -0.018665128 | 19.19629658 | -14.79593124 | 0.149226655 | -0.14905868 | 315.8480441 | -243.4462254
19435 | 0.269657293 | -0.103009194 | 0.018697093 | -0.01869656 | 19.20869909 | -14.75225072 | 0.149313953 | -0.149309695 | 316.05211 | -242.727524
19436 | 0.270615903 | -0.1023209 | 0.01867228 | -0.018663458 | 19.30149449 | -14.72947011 | 0.1491158 | -0.149045348 | 317.5789277 | -242.352701
19437 | 0.270624146 | -0.10316859 | 0.018663798 | -0.018654339 | 19.31262231 | -14.7653711 | 0.149048063 | -0.148972516 | 317.7620203 | -242.9434013
19438 | 0.270346844 | -0.103424657 | 0.018669698 | -0.018651908 | 19.17756582 | -14.77778237 | 0.149095179 | -0.148953105 | 315.5398558 | -243.1476113
19439 | 0.270396158 | -0.103906687 | 0.018682597 | -0.018675149 | 19.25058728 | -14.83440474 | 0.149198188 | -0.149138707 | 316.7413212 | -244.0792526
19440 | 0.268961176 | -0.103666266 | 0.01865754 | -0.018660548 | 19.12427926 | -14.83696029 | 0.148998083 | -0.149022106 | 314.6631006 | -244.1213006
19441 | 0.270253945 | -0.103833066 | 0.018680192 | -0.018677042 | 19.21814727 | -14.8541444 | 0.149178981 | -0.149153824 | 316.2075665 | -244.404041
19442 | 0.27011278 | -0.103704613 | 0.018670797 | -0.018666122 | 19.2113379 | -14.81864685 | 0.149103955 | -0.149066619 | 316.0955279 | -243.8199788
19443 | 0.269724907 | -0.103752949 | 0.018695482 | -0.01867825 | 19.19295797 | -14.82115742 | 0.149301086 | -0.149163474 | 315.7931121 | -243.8612866
19444 | 0.269771147 | -0.103944405 | 0.018701575 | -0.018647514 | 19.17877123 | -14.83307835 | 0.149349746 | -0.148918018 | 315.5596892 | -244.0574288
19445 | 0.270331058 | -0.103918282 | 0.018698395 | -0.0186946 | 19.23532765 | -14.82910654 | 0.149324347 | -0.149294039 | 316.4902455 | -243.9920782
19446 | 0.268697146 | -0.104346038 | 0.018690735 | -0.018654269 | 19.10321349 | -14.92835963 | 0.149263174 | -0.148971959 | 314.316493 | -245.6251482
19447 | 0.268431021 | -0.10415542 | 0.018680439 | -0.018673808 | 19.11218064 | -14.89666309 | 0.149180952 | -0.149127997 | 314.4640347 | -245.1036262
19448 | 0.269360923 | -0.103320093 | 0.018670092 | -0.018658164 | 19.16184854 | -14.81988896 | 0.149098322 | -0.149003066 | 315.2812501 | -243.8404159
19449 | 0.27036298 | -0.103615416 | 0.018703326 | -0.018682267 | 19.23651686 | -14.80380725 | 0.149363728 | -0.149195548 | 316.5098123 | -243.5758141
19450 | 0.270000602 | -0.103516439 | 0.018693829 | -0.018626166 | 19.22625946 | -14.81621806 | 0.149287885 | -0.148747532 | 316.3410412 | -243.7800164
19451 | 0.270564564 | -0.10332156 | 0.018652839 | -0.018648555 | 19.26155118 | -14.77995561 | 0.148960542 | -0.14892633 | 316.9217168 | -243.1833689
19452 | 0.270390081 | -0.103501841 | 0.018691333 | -0.018684539 | 19.22057206 | -14.80015302 | 0.149267952 | -0.149213696 | 316.247463 | -243.5156888
19453 | 0.270161814 | -0.102895829 | 0.018742083 | -0.018684714 | 19.22328994 | -14.74617152 | 0.14967324 | -0.14921509 | 316.2921819 | -242.6274991
19454 | 0.270379604 | -0.102026556 | 0.018662611 | -0.018679705 | 19.23937285 | -14.72584466 | 0.14903858 | -0.149175095 | 316.5568036 | -242.2930493
19455 | 0.270661096 | -0.101407832 | 0.018660346 | -0.018665601 | 19.25963731 | -14.68760939 | 0.149020488 | -0.149062454 | 316.8902268 | -241.6639418
19456 | 0.27070538 | -0.101332814 | 0.018716262 | -0.018672092 | 19.316357 | -14.65314738 | 0.149467035 | -0.149114294 | 317.8234694 | -241.096918
19457 | 0.270789479 | -0.099562625 | 0.018693706 | -0.018669258 | 19.38272826 | -14.57351977 | 0.149286899 | -0.149091665 | 318.9155151 | -239.7867577
19458 | 0.270809525 | -0.09987087 | 0.018665419 | -0.018702625 | 19.40166131 | -14.57849527 | 0.149061004 | -0.149358132 | 319.2270317 | -239.8686225
19459 | 0.270845079 | -0.101002078 | 0.018652411 | -0.018650099 | 19.41575054 | -14.66400884 | 0.148957121 | -0.148938657 | 319.4588502 | -241.275628
19460 | 0.270595577 | -0.101021845 | 0.018682837 | -0.018646697 | 19.28957077 | -14.64100461 | 0.149200104 | -0.148911492 | 317.3827396 | -240.8971258
19461 | 0.2707702 | -0.101705878 | 0.018672588 | -0.018686357 | 19.34817676 | -14.68568137 | 0.149118254 | -0.149228217 | 318.3470187 | -241.6322189
19462 | 0.2706685 | -0.103577348 | 0.018692364 | -0.018645945 | 19.2758373 | -14.81708596 | 0.149276189 | -0.148905486 | 317.1567747 | -243.7942964
19463 | 0.270229428 | -0.103768595 | 0.018700474 | -0.018713054 | 19.22408938 | -14.84019207 | 0.149340951 | -0.149441413 | 316.3053356 | -244.174475
19464 | 0.27008491 | -0.104055326 | 0.018706425 | -0.018658918 | 19.21769846 | -14.86438205 | 0.149388477 | -0.14900909 | 316.200182 | -244.5724872
19465 | 0.268326806 | -0.104019842 | 0.018678122 | -0.018662045 | 19.09728535 | -14.88289787 | 0.149162451 | -0.149034062 | 314.2189536 | -244.8771388
19466 | 0.268517005 | -0.103747989 | 0.018679033 | -0.018618359 | 19.12327679 | -14.83930023 | 0.149169721 | -0.148685188 | 314.6466063 | -244.1598011
19467 | 0.269517595 | -0.103621492 | 0.018663833 | -0.018669479 | 19.14603775 | -14.83052056 | 0.149048342 | -0.149093431 | 315.0211059 | -244.015344
19468 | 0.270105515 | -0.103762588 | 0.018701645 | -0.018681861 | 19.18462524 | -14.85086689 | 0.149350304 | -0.149192313 | 315.6560087 | -244.3501142
19469 | 0.270166424 | -0.103816372 | 0.018708998 | -0.018711058 | 19.22891326 | -14.8281022 | 0.149409023 | -0.149425478 | 316.3847058 | -243.9755532
19470 | 0.270261628 | -0.1039421 | 0.018719487 | -0.018659684 | 19.22438508 | -14.82817642 | 0.149492787 | -0.149015208 | 316.3102009 | -243.9767745
19471 | 0.270028542 | -0.103274691 | 0.018718665 | -0.018659414 | 19.22153067 | -14.77418104 | 0.149486224 | -0.149013051 | 316.2632356 | -243.0883565
19472 | 0.269454102 | -0.10390522 | 0.018697333 | -0.018606927 | 19.19341236 | -14.85840837 | 0.149315868 | -0.148593892 | 315.8005884 | -244.4741986
19473 | 0.268893003 | -0.104200263 | 0.018713096 | -0.018655747 | 19.15355334 | -14.90100045 | 0.149441748 | -0.148983766 | 315.1447643 | -245.1749913
19474 | 0.268907183 | -0.103985826 | 0.018661747 | -0.018673265 | 19.14751139 | -14.85325713 | 0.149031682 | -0.149123665 | 315.0453524 | -244.3894422
19475 | 0.269349957 | -0.102693266 | 0.018711755 | -0.018687002 | 19.18461835 | -14.73458884 | 0.149431038 | -0.149233368 | 315.6558953 | -242.4369226
19476 | 0.270403771 | -0.104022916 | 0.018720046 | -0.018594659 | 19.24819909 | -14.86889962 | 0.14949725 | -0.148495922 | 316.7020269 | -244.6468174
19477 | 0.268966205 | -0.104097096 | 0.018736844 | -0.018617882 | 19.16196654 | -14.89834348 | 0.149631404 | -0.148681376 | 315.2831916 | -245.1312746
19478 | 0.268293976 | -0.104288762 | 0.018709878 | -0.018648932 | 19.1196437 | -14.92575724 | 0.149416051 | -0.148929342 | 314.5868289 | -245.5823294
19479 | 0.267048635 | -0.104225898 | 0.018684516 | -0.018651328 | 19.07986719 | -14.91694674 | 0.14921351 | -0.148948475 | 313.9323624 | -245.4373651
19480 | 0.268189552 | -0.10436839 | 0.018701282 | -0.018699943 | 19.1072817 | -14.90780953 | 0.149347403 | -0.149336712 | 314.3834295 | -245.2870252
19481 | 0.268905646 | -0.104167085 | 0.018685356 | -0.018665971 | 19.15273666 | -14.87089135 | 0.149220222 | -0.149065411 | 315.131327 | -244.6795885
19482 | 0.26908921 | -0.10418748 | 0.018695245 | -0.018696895 | 19.15866435 | -14.89039417 | 0.14929919 | -0.149312373 | 315.2288587 | -245.00048
19483 | 0.269916992 | -0.103007518 | 0.018656299 | -0.018703491 | 19.19517862 | -14.75288942 | 0.148988172 | -0.149365049 | 315.8296497 | -242.7380329
19484 | 0.270627568 | -0.103035667 | 0.018657645 | -0.018650425 | 19.29632481 | -14.76287162 | 0.14899892 | -0.14894126 | 317.4938679 | -242.9022758
19485 | 0.270222443 | -0.102718482 | 0.018681542 | -0.018673659 | 19.22357818 | -14.72884845 | 0.149189766 | -0.149126807 | 316.2969245 | -242.3424725
19486 | 0.270612481 | -0.101958313 | 0.018677915 | -0.018712744 | 19.33309864 | -14.70061336 | 0.149160796 | -0.14943894 | 318.0989296 | -241.8779038
19487 | 0.270536066 | -0.101791094 | 0.018676176 | -0.018656844 | 19.31634396 | -14.67481479 | 0.149146907 | -0.148992523 | 317.8232549 | -241.4534247
19488 | 0.270801563 | -0.101169227 | 0.018689659 | -0.018669005 | 19.34652133 | -14.64149896 | 0.149254583 | -0.149089638 | 318.319781 | -240.9052596
19489 | 0.270726964 | -0.101413559 | 0.018671403 | -0.018691554 | 19.31311907 | -14.62466754 | 0.14910879 | -0.149269719 | 317.7701939 | -240.6283222
19490 | 0.270791085 | -0.101894261 | 0.018680653 | -0.018648508 | 19.40037692 | -14.67704726 | 0.149182663 | -0.148925958 | 319.2058989 | -241.4901569
19491 | 0.270456997 | -0.103810993 | 0.018652073 | -0.018666185 | 19.29945173 | -14.81190296 | 0.148954425 | -0.149067121 | 317.5453169 | -243.7090175
19492 | 0.269440202 | -0.104221986 | 0.018700837 | -0.018642455 | 19.19743484 | -14.88165455 | 0.149343852 | -0.148877614 | 315.8667726 | -244.8566818
19493 | 0.268253324 | -0.103914999 | 0.018703233 | -0.018643377 | 19.12185969 | -14.83617099 | 0.149362985 | -0.148884977 | 314.6232899 | -244.1083138
19494 | 0.267868735 | -0.104404711 | 0.018730493 | -0.018628613 | 19.12915334 | -14.94402122 | 0.14958068 | -0.148767074 | 314.7432967 | -245.8828375
19495 | 0.267554273 | -0.104348203 | 0.018696004 | -0.018670448 | 19.0790222 | -14.8659775 | 0.149305251 | -0.149101166 | 313.9184593 | -244.5987381
19496 | 0.268134231 | -0.10453959 | 0.018674984 | -0.018637891 | 19.15055113 | -14.89497153 | 0.149137387 | -0.14884117 | 315.0953671 | -245.075794
19497 | 0.270018623 | -0.103566102 | 0.018713042 | -0.018685626 | 19.20126565 | -14.78102952 | 0.14944132 | -0.149222379 | 315.9298032 | -243.2010386
19498 | 0.270731783 | -0.102128466 | 0.018699475 | -0.018654304 | 19.3605816 | -14.65368867 | 0.149332974 | -0.148972238 | 318.5511229 | -241.1058241
19499 | 0.270647196 | -0.1014642 | 0.018724004 | -0.018688707 | 19.28894836 | -14.66125567 | 0.149528859 | -0.149246978 | 317.3724989 | -241.2303283
19500 | 0.270743169 | -0.100989435 | 0.01866514 | -0.018631291 | 19.33862083 | -14.62022932 | 0.149058773 | -0.148788457 | 318.1897893 | -240.5552976
19501 | 0.270829991 | -0.100859585 | 0.018669803 | -0.018667337 | 19.36603002 | -14.62122677 | 0.149096016 | -0.149076325 | 318.6407691 | -240.5717092
19502 | 0.270855626 | -0.103344191 | 0.0186928 | -0.018624627 | 19.33474457 | -14.77338383 | 0.149279666 | -0.148735242 | 318.126011 | -243.0752395
19503 | 0.270704682 | -0.10318249 | 0.018700041 | -0.018707596 | 19.28557754 | -14.76596342 | 0.149337493 | -0.149397829 | 317.3170366 | -242.9531471
19504 | 0.270451269 | -0.102949683 | 0.018681657 | -0.018651947 | 19.27129226 | -14.76779962 | 0.149190677 | -0.148953421 | 317.0819925 | -242.9833592
19505 | 0.269263623 | -0.103788083 | 0.018670679 | -0.018682988 | 19.18696258 | -14.8201922 | 0.149103007 | -0.149201312 | 315.6944664 | -243.8454053
19506 | 0.270147984 | -0.104124127 | 0.018666329 | -0.018656196 | 19.19884067 | -14.90115086 | 0.149068274 | -0.148987354 | 315.8899036 | -245.1774661
19507 | 0.268485922 | -0.104193138 | 0.018709904 | -0.018673151 | 19.11622714 | -14.88436824 | 0.149416256 | -0.149122754 | 314.5306143 | -244.9013317
19508 | 0.267760608 | -0.104098772 | 0.018698455 | -0.018594438 | 19.09430781 | -14.84366609 | 0.14932483 | -0.148494156 | 314.1699625 | -244.2316351
19509 | 0.269405207 | -0.104037375 | 0.018719575 | -0.018623901 | 19.17111371 | -14.8378673 | 0.149493494 | -0.148729441 | 315.4336954 | -244.1362242
19510 | 0.269422181 | -0.10379863 | 0.018672017 | -0.018674879 | 19.16672327 | -14.86014063 | 0.149113699 | -0.14913655 | 315.3614569 | -244.5027005
19511 | 0.270298509 | -0.101162312 | 0.01867601 | -0.018682646 | 19.19465493 | -14.67868807 | 0.149145587 | -0.149198579 | 315.8210332 | -241.517154
19512 | 0.270503865 | -0.102446978 | 0.018654436 | -0.018666991 | 19.27580601 | -14.74122014 | 0.148973297 | -0.149073555 | 317.1562599 | -242.5460312
19513 | 0.270739537 | -0.103635951 | 0.018689542 | -0.018670974 | 19.33240043 | -14.79548169 | 0.149253654 | -0.149105369 | 318.0874415 | -243.4388287
19514 | 0.270664938 | -0.101200938 | 0.018700353 | -0.018672951 | 19.31821564 | -14.69029151 | 0.149339984 | -0.149121155 | 317.8540507 | -241.7080723
19515 | 0.270724659 | -0.101499474 | 0.018677684 | -0.018718563 | 19.29141544 | -14.70316639 | 0.149158956 | -0.149485406 | 317.4130911 | -241.9199104
19516 | 0.270744356 | -0.100126937 | 0.018687321 | -0.01865534 | 19.34125489 | -14.62753117 | 0.149235915 | -0.148980512 | 318.2331291 | -240.6754392
19517 | 0.270747988 | -0.102696689 | 0.018665889 | -0.01868045 | 19.27214889 | -14.78585964 | 0.14906476 | -0.149181045 | 317.0960871 | -243.2805114
19518 | 0.270004653 | -0.103456718 | 0.01872588 | -0.018629542 | 19.21397457 | -14.81828243 | 0.149543846 | -0.148774493 | 316.1389106 | -243.8139827
19519 | 0.270269731 | -0.102863489 | 0.018671577 | -0.018671943 | 19.20704395 | -14.79361644 | 0.149110184 | -0.149113104 | 316.0248769 | -243.4081386
19520 | 0.270303328 | -0.103032384 | 0.01868609 | -0.01865889 | 19.20289956 | -14.81850827 | 0.149226079 | -0.149008867 | 315.9566869 | -243.8176987
19521 | 0.270047121 | -0.10279336 | 0.018670849 | -0.018685359 | 19.17904755 | -14.78071222 | 0.149104365 | -0.149220241 | 315.5642357 | -243.1958178
19522 | 0.270623587 | -0.101997289 | 0.018668809 | -0.018637228 | 19.27492637 | -14.73589623 | 0.149088076 | -0.148835871 | 317.1417867 | -242.4584338
19523 | 0.269854757 | -0.104083824 | 0.018681189 | -0.018647195 | 19.15933667 | -14.90436839 | 0.149186939 | -0.148915471 | 315.2399208 | -245.2304061
19524 | 0.270002697 | -0.102165346 | 0.018673801 | -0.018666895 | 19.1573157 | -14.75019399 | 0.149127941 | -0.149072792 | 315.2066686 | -242.6936833
19525 | 0.270610455 | -0.101101264 | 0.018642925 | -0.018639775 | 19.26218662 | -14.71007429 | 0.14888137 | -0.148856213 | 316.9321721 | -242.0335701
19526 | 0.270719071 | -0.101466994 | 0.018682138 | -0.018655577 | 19.2690176 | -14.7130575 | 0.149194526 | -0.148982408 | 317.0445661 | -242.0826547
19527 | 0.270798629 | -0.099960766 | 0.018699168 | -0.01860415 | 19.34436373 | -14.61589998 | 0.14933052 | -0.14857171 | 318.2842808 | -240.4840643
19528 | 0.270864287 | -0.099799065 | 0.01867791 | -0.018678669 | 19.37015047 | -14.63458417 | 0.149160759 | -0.149166821 | 318.7085653 | -240.7914864
19529 | 0.271001261 | -0.09886106 | 0.018664481 | -0.01863489 | 19.43192277 | -14.54781694 | 0.149053511 | -0.148817203 | 319.7249415 | -239.3638538
19530 | 0.271010761 | -0.099128792 | 0.01868747 | -0.018683556 | 19.40871757 | -14.55230564 | 0.149237105 | -0.149205849 | 319.3431325 | -239.437709
19531 | 0.271217515 | -0.099881347 | 0.018697415 | -0.018622881 | 19.47447723 | -14.58790889 | 0.149316519 | -0.148721297 | 320.4251152 | -240.0235104
19532 | 0.270997909 | -0.101457564 | 0.01868944 | -0.018658346 | 19.36905356 | -14.70711399 | 0.149252835 | -0.149004516 | 318.6905172 | -241.9848625
19533 | 0.270735276 | -0.100147892 | 0.01868669 | -0.018733438 | 19.31295842 | -14.6549508 | 0.149230876 | -0.149604201 | 317.7675505 | -241.1265906
19534 | 0.270873158 | -0.101124593 | 0.018691279 | -0.018658716 | 19.37432131 | -14.7032354 | 0.149267524 | -0.149007473 | 318.7771905 | -241.9210458
19535 | 0.270742261 | -0.101025966 | 0.018708895 | -0.018630576 | 19.32108765 | -14.71716072 | 0.149408205 | -0.148782749 | 317.9013057 | -242.1501674
19536 | 0.270491013 | -0.104042264 | 0.018710851 | -0.01861381 | 19.19436194 | -14.86945031 | 0.149423823 | -0.148648855 | 315.8162124 | -244.6558782
19537 | 0.27067311 | -0.103487382 | 0.018747841 | -0.018651624 | 19.17837309 | -14.85097995 | 0.149719222 | -0.148950836 | 315.5531383 | -244.3519744
19538 | 0.270254713 | -0.1032427 | 0.018701959 | -0.018647395 | 19.15402766 | -14.81584301 | 0.149352814 | -0.14891707 | 315.1525686 | -243.7738456
19539 | 0.270693436 | -0.103116273 | 0.018678548 | -0.018665119 | 19.21017244 | -14.82436461 | 0.149165854 | -0.149058605 | 316.076352 | -243.9140565
19540 | 0.270695951 | -0.1003339 | 0.018660478 | -0.018655484 | 19.26261727 | -14.65945318 | 0.149021548 | -0.148981665 | 316.9392577 | -241.200671
19541 | 0.270815253 | -0.099463789 | 0.018674723 | -0.018651817 | 19.34733158 | -14.59660381 | 0.149135304 | -0.148952379 | 318.3331125 | -240.1665731
19542 | 0.271119376 | -0.099067604 | 0.018642902 | -0.018690602 | 19.44376342 | -14.57821196 | 0.148881184 | -0.149262114 | 319.9197627 | -239.863961
19543 | 0.270960539 | -0.100160115 | 0.018675026 | -0.01869822 | 19.42225657 | -14.59536739 | 0.149137722 | -0.149322952 | 319.5658979 | -240.1462294
19544 | 0.271041914 | -0.09855526 | 0.018687477 | -0.018651982 | 19.4606863 | -14.55356088 | 0.149237161 | -0.1489537 | 320.1982049 | -239.4583621
19545 | 0.270914858 | -0.098815728 | 0.018644127 | -0.018721724 | 19.41215508 | -14.54886217 | 0.148890964 | -0.149510656 | 319.3996919 | -239.3810515
19546 | 0.271125104 | -0.09857384 | 0.018675612 | -0.018678739 | 19.45222467 | -14.51818738 | 0.149142407 | -0.149167379 | 320.0589807 | -238.8763411
19547 | 0.271688927 | -0.09851845 | 0.018658935 | -0.01865652 | 19.54775071 | -14.51196661 | 0.14900922 | -0.148989939 | 321.6307272 | -238.7739871
19548 | 0.27136804 | -0.098705296 | 0.018687254 | -0.018669752 | 19.49434979 | -14.50667037 | 0.149235376 | -0.149095607 | 320.7520902 | -238.6868448
19549 | 0.271847345 | -0.097936117 | 0.018674066 | -0.018630064 | 19.5839107 | -14.41748859 | 0.149130061 | -0.148778658 | 322.2256891 | -237.2194842
19550 | 0.271817729 | -0.097942124 | 0.018692737 | -0.01863513 | 19.52196592 | -14.403392 | 0.149279164 | -0.148819118 | 321.2064749 | -236.9875447
19551 | 0.271970908 | -0.098225153 | 0.018694413 | -0.018676965 | 19.57133124 | -14.47513951 | 0.149292552 | -0.14915321 | 322.0187116 | -238.1680489
19552 | 0.27165491 | -0.098351999 | 0.018653426 | -0.018665857 | 19.52336086 | -14.50269734 | 0.148965228 | -0.1490645 | 321.2294266 | -238.6214743
19553 | 0.271697588 | -0.098481709 | 0.018706921 | -0.018698264 | 19.53041926 | -14.53373563 | 0.149392437 | -0.149323306 | 321.3455626 | -239.1321655
19554 | 0.271442499 | -0.098572862 | 0.018698912 | -0.018655717 | 19.48252963 | -14.53877036 | 0.149328475 | -0.148983524 | 320.5576062 | -239.2150049
19555 | 0.270774391 | -0.101977033 | 0.018691945 | -0.018654208 | 19.35986811 | -14.74428093 | 0.149272842 | -0.148971475 | 318.5393835 | -242.5963922
19556 | 0.270700351 | -0.101888743 | 0.018705917 | -0.018598785 | 19.26914267 | -14.7532817 | 0.149384423 | -0.14852887 | 317.0466241 | -242.7444872
19557 | 0.270709641 | -0.101445201 | 0.018676679 | -0.018633754 | 19.28315582 | -14.70758542 | 0.149150923 | -0.148808129 | 317.2771907 | -241.9926193
19558 | 0.270783332 | -0.101420195 | 0.018667305 | -0.018667321 | 19.30404706 | -14.71985215 | 0.149076065 | -0.149076195 | 317.6209267 | -242.1944511
19559 | 0.270817907 | -0.102462974 | 0.018656222 | -0.018703903 | 19.32685701 | -14.74102307 | 0.148987559 | -0.14936834 | 317.9962323 | -242.5427887
19560 | 0.270795486 | -0.101402244 | 0.018707589 | -0.018706239 | 19.29200571 | -14.70583118 | 0.149397774 | -0.149386989 | 317.4228032 | -241.9637558
19561 | 0.270840538 | -0.101560662 | 0.018701517 | -0.01864757 | 19.31859134 | -14.71803728 | 0.149349281 | -0.148918464 | 317.8602323 | -242.16459
19562 | 0.270760282 | -0.102321459 | 0.018708863 | -0.018649582 | 19.28081512 | -14.76663752 | 0.149407944 | -0.148934529 | 317.2386779 | -242.9642384
19563 | 0.270691201 | -0.101676402 | 0.018675291 | -0.018665207 | 19.29098638 | -14.72558603 | 0.149139841 | -0.149059312 | 317.4060315 | -242.2887939
19564 | 0.270601864 | -0.100874463 | 0.018654059 | -0.018670127 | 19.29296553 | -14.67506345 | 0.148970285 | -0.1490986 | 317.4385957 | -241.4575161
19565 | 0.271066431 | -0.099846772 | 0.018669035 | -0.018663824 | 19.3920698 | -14.63518674 | 0.14908988 | -0.149048267 | 319.069217 | -240.8014008
19566 | 0.270873018 | -0.100147124 | 0.01869547 | -0.018643293 | 19.38319085 | -14.61492022 | 0.149300993 | -0.148884308 | 318.9231264 | -240.4679439
19567 | 0.270826778 | -0.10234416 | 0.018697091 | -0.018619263 | 19.34825657 | -14.78041755 | 0.149313934 | -0.148692402 | 318.3483319 | -243.1909695
19568 | 0.270623936 | -0.103974091 | 0.018684732 | -0.018626778 | 19.18975394 | -14.89106873 | 0.149215239 | -0.148752422 | 315.7403943 | -245.0115789
19569 | 0.269451657 | -0.104325922 | 0.018742877 | -0.018660604 | 19.10724044 | -15.0151927 | 0.14967958 | -0.149022552 | 314.3827507 | -247.0538642
19570 | 0.268909348 | -0.104355677 | 0.018706204 | -0.018636438 | 19.06333994 | -14.95848484 | 0.14938671 | -0.148829568 | 313.6604298 | -246.1208162
19571 | 0.27005222 | -0.104296515 | 0.018717936 | -0.018655007 | 19.16816132 | -14.93422361 | 0.149480404 | -0.148977853 | 315.3851181 | -245.7216317
19572 | 0.27009427 | -0.10405819 | 0.018688108 | -0.018675005 | 19.13244911 | -14.87393295 | 0.1492422 | -0.149137554 | 314.7975238 | -244.7296338
19573 | 0.270636788 | -0.101937219 | 0.018697445 | -0.018669573 | 19.22247438 | -14.7497342 | 0.149316761 | -0.149094175 | 316.278763 | -242.6861181
19574 | 0.270664309 | -0.100250011 | 0.018692257 | -0.018691072 | 19.2965935 | -14.625856 | 0.149275334 | -0.14926587 | 317.4982888 | -240.6478767
19575 | 0.27089076 | -0.100731063 | 0.018683484 | -0.018669298 | 19.41027418 | -14.67618728 | 0.149205273 | -0.149091981 | 319.3687444 | -241.4760071
19576 | 0.270911366 | -0.100095156 | 0.018711594 | -0.018687065 | 19.37505985 | -14.63921322 | 0.149429755 | -0.14923387 | 318.7893421 | -240.8676508
19577 | 0.270825311 | -0.100240931 | 0.01861607 | -0.018662676 | 19.35487883 | -14.60182685 | 0.14866691 | -0.149039101 | 318.4572919 | -240.2525109
19578 | 0.270807011 | -0.101493187 | 0.018682665 | -0.018653403 | 19.36034635 | -14.73114444 | 0.149198728 | -0.148965042 | 318.5472522 | -242.3802498
19579 | 0.270861633 | -0.101853679 | 0.018700451 | -0.018656474 | 19.32716323 | -14.76744218 | 0.149340765 | -0.148989567 | 318.0012707 | -242.977478
19580 | 0.270599279 | -0.101643223 | 0.018666094 | -0.018700395 | 19.26006377 | -14.7375647 | 0.149066396 | -0.149340319 | 316.8972435 | -242.4858861
19581 | 0.270746871 | -0.100873276 | 0.018702695 | -0.018666895 | 19.29037701 | -14.69851723 | 0.14935869 | -0.149072792 | 317.3960053 | -241.8434149
19582 | 0.270722074 | -0.100623076 | 0.018716912 | -0.018669419 | 19.34869438 | -14.66245279 | 0.149472223 | -0.149092948 | 318.3555355 | -241.2500253
19583 | 0.27081218 | -0.100508174 | 0.018628748 | -0.018671573 | 19.33703218 | -14.62988509 | 0.148768153 | -0.149110147 | 318.1636503 | -240.7141696
19584 | 0.270814415 | -0.100401095 | 0.0187049 | -0.018656578 | 19.3615078 | -14.65282682 | 0.149376298 | -0.148990404 | 318.5663623 | -241.0916436
19585 | 0.270791155 | -0.099907122 | 0.018671577 | -0.018653531 | 19.34590274 | -14.61218409 | 0.149110184 | -0.148966064 | 318.3096031 | -240.4229247
19586 | 0.271067199 | -0.099092401 | 0.018660897 | -0.018661619 | 19.43072667 | -14.54291847 | 0.149024895 | -0.149030659 | 319.7052614 | -239.2832563
19587 | 0.27179384 | -0.09861568 | 0.018633794 | -0.018679175 | 19.51877186 | -14.53180723 | 0.148808445 | -0.149170856 | 321.1539211 | -239.1004365
19588 | 0.271340449 | -0.099016056 | 0.018670616 | -0.018701289 | 19.47965855 | -14.57299842 | 0.149102505 | -0.149347459 | 320.5103665 | -239.7781795
19589 | 0.271628437 | -0.09848597 | 0.018664755 | -0.018668287 | 19.47623724 | -14.53224793 | 0.149055705 | -0.149083911 | 320.4540738 | -239.1076876
19590 | 0.271325292 | -0.099108396 | 0.018714337 | -0.018669105 | 19.47358968 | -14.58437564 | 0.149451658 | -0.149090438 | 320.4105118 | -239.9653757
19591 | 0.270830829 | -0.099095334 | 0.01867228 | -0.018704968 | 19.40229172 | -14.59537363 | 0.1491158 | -0.149376837 | 319.2374043 | -240.1463321
19592 | 0.271670487 | -0.099562765 | 0.018719645 | -0.018642741 | 19.46569141 | -14.627859 | 0.149494052 | -0.148879901 | 320.280557 | -240.6808332
19593 | 0.271073276 | -0.099144718 | 0.018705976 | -0.01869521 | 19.39069862 | -14.61826414 | 0.149384888 | -0.149298911 | 319.0466561 | -240.5229633
19594 | 0.27108536 | -0.099290633 | 0.018642415 | -0.018644576 | 19.39880326 | -14.62463168 | 0.148877298 | -0.148894553 | 319.1800066 | -240.6277323
19595 | 0.270980377 | -0.100089428 | 0.018698323 | -0.018680371 | 19.34079304 | -14.66891775 | 0.149323771 | -0.149180413 | 318.2255301 | -241.3563971
19596 | 0.271038142 | -0.099822185 | 0.018664429 | -0.018699105 | 19.3306583 | -14.66055177 | 0.149053102 | -0.149330018 | 318.0587771 | -241.2187468
19597 | 0.270862262 | -0.101828883 | 0.018733147 | -0.018654157 | 19.30719474 | -14.77552541 | 0.149601877 | -0.148971066 | 317.6727174 | -243.1104761
19598 | 0.270861842 | -0.101409508 | 0.018629263 | -0.018676858 | 19.26279142 | -14.7515716 | 0.148772262 | -0.149152355 | 316.9421233 | -242.71635
19599 | 0.270720887 | -0.101958174 | 0.018640702 | -0.018649624 | 19.25267596 | -14.78202604 | 0.148863613 | -0.148934864 | 316.7756875 | -243.2174348
19600 | 0.270715578 | -0.101194163 | 0.018703587 | -0.018684627 | 19.24029989 | -14.761151 | 0.149365811 | -0.149214402 | 316.5720567 | -242.8739655
19601 | 0.270899282 | -0.099415034 | 0.018654462 | -0.018668022 | 19.30371178 | -14.63474119 | 0.148973502 | -0.149081792 | 317.6154102 | -240.79407
19602 | 0.270990225 | -0.099901185 | 0.018703459 | -0.018648162 | 19.39205462 | -14.65043686 | 0.149364788 | -0.148923187 | 319.0689672 | -241.0523202
19603 | 0.270979678 | -0.100454739 | 0.018700723 | -0.01870398 | 19.35835276 | -14.68933513 | 0.149342941 | -0.149368953 | 318.5144505 | -241.6923365
19604 | 0.270981005 | -0.100442167 | 0.018678979 | -0.018667461 | 19.33182077 | -14.69763685 | 0.149169294 | -0.149077311 | 318.0779041 | -241.8289295
19605 | 0.270850876 | -0.0997735 | 0.018687575 | -0.018659219 | 19.31393109 | -14.69237199 | 0.149237942 | -0.149011489 | 317.7835545 | -241.7423037
19606 | 0.270928479 | -0.100284587 | 0.018686858 | -0.018683386 | 19.35114488 | -14.70451783 | 0.149232215 | -0.149204492 | 318.395855 | -241.9421464
19607 | 0.271035907 | -0.099655036 | 0.018686113 | -0.018661091 | 19.33301007 | -14.66370299 | 0.149226265 | -0.149026438 | 318.0974723 | -241.2705957
19608 | 0.270786336 | -0.099825957 | 0.018684034 | -0.018640732 | 19.3701474 | -14.6984118 | 0.149209661 | -0.148863855 | 318.7085147 | -241.8416803
19609 | 0.270957606 | -0.101377866 | 0.018711363 | -0.018682697 | 19.28611463 | -14.78095884 | 0.149427914 | -0.149198988 | 317.3258738 | -243.1998755
19610 | 0.270740864 | -0.101052509 | 0.018683999 | -0.018664695 | 19.24939947 | -14.74076146 | 0.149209382 | -0.149055221 | 316.7217775 | -242.5384843
19611 | 0.270787593 | -0.101327016 | 0.018682602 | -0.018637675 | 19.2051881 | -14.75090841 | 0.149198226 | -0.148839441 | 315.9943416 | -242.705438
19612 | 0.270310732 | -0.103813228 | 0.018674588 | -0.018671447 | 19.13232245 | -14.90725419 | 0.149134226 | -0.149109143 | 314.7954398 | -245.2778878
19613 | 0.270476135 | -0.104211509 | 0.01868826 | -0.018639347 | 19.15678279 | -15.01211282 | 0.149243408 | -0.148852791 | 315.1979004 | -247.003189
19614 | 0.270005561 | -0.104273744 | 0.018685193 | -0.018631228 | 19.06862073 | -15.04541114 | 0.14921892 | -0.148787955 | 313.7473177 | -247.551066
19615 | 0.268185501 | -0.104334303 | 0.018688257 | -0.018647712 | 18.9753796 | -14.99729957 | 0.14924339 | -0.148919599 | 312.2131661 | -246.7594579
19616 | 0.268262195 | -0.104278215 | 0.018699892 | -0.018667694 | 18.96970458 | -15.03661117 | 0.149336303 | -0.14907917 | 312.1197918 | -247.4062748
19617 | 0.269574312 | -0.103552621 | 0.018661975 | -0.018630874 | 19.07993816 | -14.90179496 | 0.149033504 | -0.148785129 | 313.9335301 | -245.1880639
19618 | 0.270056202 | -0.10324284 | 0.018686674 | -0.01867178 | 19.09593772 | -14.8819603 | 0.149230746 | -0.149111802 | 314.1967804 | -244.8617125
19619 | 0.270229987 | -0.10334482 | 0.018699361 | -0.018680772 | 19.1137718 | -14.87842044 | 0.149332063 | -0.149183611 | 314.4902151 | -244.8034691
19620 | 0.27025604 | -0.103712366 | 0.018698534 | -0.018672236 | 19.12771128 | -14.89978367 | 0.149325463 | -0.149115446 | 314.7195696 | -245.154971
19621 | 0.270333922 | -0.103870365 | 0.018663375 | -0.018674972 | 19.12315944 | -14.93212283 | 0.149044679 | -0.149137294 | 314.6446755 | -245.6870663
19622 | 0.270327985 | -0.103055015 | 0.018657617 | -0.018670525 | 19.16136416 | -14.84877672 | 0.148998696 | -0.14910178 | 315.2732803 | -244.3157234
19623 | 0.270116412 | -0.102823186 | 0.018687515 | -0.018637815 | 19.08681327 | -14.84626476 | 0.149237458 | -0.148840557 | 314.0466505 | -244.2743926
19624 | 0.269883535 | -0.103836768 | 0.018658786 | -0.018677205 | 19.09256401 | -14.94799927 | 0.14900803 | -0.149155125 | 314.1412706 | -245.9482908
19625 | 0.269834151 | -0.103412504 | 0.0186775 | -0.01867581 | 19.0737159 | -14.88547996 | 0.149157487 | -0.149143988 | 313.8311516 | -244.9196235
19626 | 0.269449282 | -0.103663961 | 0.018678646 | -0.018680704 | 19.06787353 | -14.90964135 | 0.149166635 | -0.149183072 | 313.7350236 | -245.3171652
19627 | 0.270312409 | -0.103782844 | 0.018694779 | -0.018727971 | 19.14363177 | -14.93515074 | 0.149295471 | -0.149560543 | 314.9815189 | -245.7368864
19628 | 0.269731682 | -0.103027355 | 0.018699508 | -0.018632306 | 19.08826837 | -14.87039123 | 0.149333235 | -0.148796564 | 314.0705921 | -244.6713597
19629 | 0.270647266 | -0.102191679 | 0.018663919 | -0.018705494 | 19.20639891 | -14.8121777 | 0.14904903 | -0.149381039 | 316.0142638 | -243.713538
19630 | 0.270780259 | -0.102124205 | 0.018691186 | -0.018704718 | 19.22732387 | -14.81913272 | 0.149266781 | -0.149374847 | 316.3585545 | -243.8279731
19631 | 0.270791365 | -0.103187729 | 0.018674392 | -0.018709238 | 19.21015857 | -14.86010235 | 0.149132664 | -0.149410938 | 316.0761237 | -244.5020707
19632 | 0.269968611 | -0.103765382 | 0.018664443 | -0.018635849 | 19.08849915 | -14.93712179 | 0.149053213 | -0.148824864 | 314.0743892 | -245.7693172
19633 | 0.267510827 | -0.104564736 | 0.018677889 | -0.018645854 | 18.96694982 | -15.13397479 | 0.149160592 | -0.148904761 | 312.0744661 | -249.0082563
19634 | 0.265810069 | -0.104296725 | 0.01864398 | -0.018602822 | 18.87687519 | -15.07305652 | 0.148889793 | -0.148561112 | 310.5924148 | -248.0059318
19635 | 0.265051297 | -0.104816193 | 0.018720891 | -0.018663975 | 18.88344567 | -15.12968745 | 0.149504 | -0.149049476 | 310.7005228 | -248.9377141
19636 | 0.266434032 | -0.105579645 | 0.018721347 | -0.018652117 | 18.91129911 | -15.17980574 | 0.149507644 | -0.148954778 | 311.1588119 | -249.76234
19637 | 0.266427955 | -0.10535934 | 0.018678888 | -0.018674686 | 18.91144775 | -15.20738518 | 0.149168569 | -0.149135007 | 311.1612575 | -250.2161209
19638 | 0.265645295 | -0.104311323 | 0.018723384 | -0.018642504 | 18.92143209 | -15.03319293 | 0.149523913 | -0.148878004 | 311.3255357 | -247.3500326
19639 | 0.267868804 | -0.104273744 | 0.018751143 | -0.01865638 | 18.98843879 | -15.08344039 | 0.149745588 | -0.148988823 | 312.4280367 | -248.1767839
19640 | 0.264613273 | -0.105013377 | 0.018710032 | -0.018621954 | 18.86521252 | -15.14074299 | 0.149417278 | -0.148713896 | 310.4005219 | -249.1196175
19641 | 0.265672746 | -0.104426435 | 0.018683684 | -0.018645223 | 18.90118578 | -15.05845794 | 0.149206872 | -0.148899722 | 310.9924113 | -247.7657328
19642 | 0.265171578 | -0.1046276 | 0.018681107 | -0.018617689 | 18.91013635 | -15.08575473 | 0.149186288 | -0.148679833 | 311.1396804 | -248.214863
19643 | 0.265126944 | -0.104685575 | 0.018671086 | -0.01864873 | 18.88757534 | -15.08122738 | 0.149106261 | -0.148927724 | 310.7684707 | -248.1403719
19644 | 0.266196335 | -0.104520871 | 0.018681712 | -0.018619875 | 18.94024136 | -15.07877642 | 0.149191123 | -0.148697292 | 311.6350158 | -248.1000448
19645 | 0.267311548 | -0.104504805 | 0.018683528 | -0.018620818 | 18.96502255 | -15.05406713 | 0.149205626 | -0.148704823 | 312.0427554 | -247.6934882
19646 | 0.265334955 | -0.104926485 | 0.018663943 | -0.018620003 | 18.88993513 | -15.13262996 | 0.149049216 | -0.148698315 | 310.8072976 | -248.986129
19647 | 0.264700445 | -0.10567429 | 0.018659647 | -0.018669186 | 18.89327941 | -15.16826665 | 0.14901491 | -0.149091089 | 310.8623232 | -249.5724805
19648 | 0.26460084 | -0.105017289 | 0.01871283 | -0.018652799 | 18.88621049 | -15.15340339 | 0.149439628 | -0.148960226 | 310.746014 | -249.3279266
19649 | 0.265847229 | -0.104490905 | 0.018700651 | -0.018640564 | 18.93666359 | -15.05752029 | 0.149342364 | -0.148862516 | 311.5761487 | -247.750305
19650 | 0.265483175 | -0.104899733 | 0.018681547 | -0.018679109 | 18.94085156 | -15.11475183 | 0.149189803 | -0.149170335 | 311.6450558 | -248.6919695
19651 | 0.266457362 | -0.10490078 | 0.01869999 | -0.01864168 | 18.96590516 | -15.08696834 | 0.149337084 | -0.148871422 | 312.0572776 | -248.2348312
19652 | 0.266728516 | -0.104203965 | 0.01866459 | -0.01866412 | 18.99712058 | -14.99298355 | 0.149054385 | -0.149050629 | 312.5708834 | -246.6884438
19653 | 0.269031025 | -0.104356446 | 0.018697098 | -0.018661081 | 19.07106144 | -14.97765891 | 0.14931399 | -0.149026364 | 313.7874762 | -246.4362985
19654 | 0.266545232 | -0.104577239 | 0.018691375 | -0.018655668 | 18.96979595 | -15.06296284 | 0.149268287 | -0.148983133 | 312.121295 | -247.8398546
19655 | 0.268461475 | -0.104431464 | 0.018663011 | -0.01864795 | 19.00730468 | -15.0347637 | 0.149041778 | -0.148921495 | 312.7384485 | -247.3758774
19656 | 0.267380419 | -0.104913982 | 0.018706863 | -0.018678425 | 19.00032014 | -15.09895017 | 0.149391972 | -0.149164869 | 312.6235276 | -248.4319755
19657 | 0.267068333 | -0.104449764 | 0.018685945 | -0.018666339 | 18.99003498 | -15.04231961 | 0.149224926 | -0.149068348 | 312.4542999 | -247.5001993
19658 | 0.267789735 | -0.104370206 | 0.018671002 | -0.018680984 | 19.05205259 | -14.98712432 | 0.149105592 | -0.149185303 | 313.4747123 | -246.5920384
19659 | 0.268618985 | -0.1043452 | 0.018701959 | -0.018663144 | 19.06944122 | -14.96286001 | 0.149352814 | -0.149042838 | 313.7608178 | -246.1928034
19660 | 0.268981782 | -0.104276538 | 0.018692944 | -0.018692569 | 19.08102473 | -14.95901002 | 0.149280819 | -0.149277825 | 313.9514081 | -246.1294571
19661 | 0.269695082 | -0.103657604 | 0.018711156 | -0.018658171 | 19.14360849 | -14.85404205 | 0.149426259 | -0.149003122 | 314.9811358 | -244.4023569
19662 | 0.270179975 | -0.103530339 | 0.01866791 | -0.018658141 | 19.19224719 | -14.8488 | 0.149080899 | -0.14900288 | 315.7814171 | -244.3161065
19663 | 0.270307938 | -0.102414359 | 0.018687792 | -0.018657044 | 19.20515327 | -14.78180233 | 0.149239671 | -0.148994122 | 315.9937685 | -243.2137541
19664 | 0.270361163 | -0.104124686 | 0.018705782 | -0.018664325 | 19.16391719 | -14.88032723 | 0.149383345 | -0.149052265 | 315.3152869 | -244.8348426
19665 | 0.269343321 | -0.103647057 | 0.01865361 | -0.018656567 | 19.14993925 | -14.8707428 | 0.148966697 | -0.148990311 | 315.0852995 | -244.6771443
19666 | 0.270450012 | -0.103897746 | 0.018665412 | -0.018679568 | 19.18407381 | -14.87947805 | 0.149060948 | -0.149173998 | 315.6469356 | -244.8208705
19667 | 0.269976713 | -0.103842216 | 0.018675417 | -0.018659861 | 19.16614929 | -14.84598834 | 0.149140845 | -0.149016621 | 315.352013 | -244.2698445
19668 | 0.270502957 | -0.103874835 | 0.018666106 | -0.018726067 | 19.19598021 | -14.82730061 | 0.149066489 | -0.149545333 | 315.8428387 | -243.9623642
19669 | 0.269342762 | -0.103420676 | 0.01869344 | -0.018660481 | 19.12787864 | -14.85420596 | 0.149284779 | -0.149021567 | 314.7223232 | -244.4050539
19670 | 0.270455111 | -0.102331867 | 0.018693387 | -0.018646804 | 19.23704445 | -14.75747144 | 0.149284352 | -0.148912347 | 316.5184931 | -242.8134235
19671 | 0.270849479 | -0.101302359 | 0.01868313 | -0.018698497 | 19.2712226 | -14.71652687 | 0.149202446 | -0.149325165 | 317.0808463 | -242.1397382
19672 | 0.27072857 | -0.100895278 | 0.018731717 | -0.018664113 | 19.35233856 | -14.67748079 | 0.14959046 | -0.149050573 | 318.4154953 | -241.49729
19673 | 0.270970248 | -0.100483098 | 0.018661708 | -0.018687307 | 19.38586915 | -14.66017207 | 0.149031366 | -0.149235804 | 318.967194 | -241.2124993
19674 | 0.270868269 | -0.100881797 | 0.018728598 | -0.018667405 | 19.3808319 | -14.69557192 | 0.149565545 | -0.149076864 | 318.8843132 | -241.794954
19675 | 0.270966057 | -0.099444301 | 0.018693061 | -0.018675652 | 19.41936975 | -14.60091257 | 0.149281749 | -0.149142723 | 319.5183993 | -240.2374677
19676 | 0.271030109 | -0.100288638 | 0.018680897 | -0.01863561 | 19.42540174 | -14.61483072 | 0.149184615 | -0.148822948 | 319.6176472 | -240.4664713
19677 | 0.2712889 | -0.099302577 | 0.018724693 | -0.018651009 | 19.49884472 | -14.57107458 | 0.149534363 | -0.148945927 | 320.8260481 | -239.7465255
19678 | 0.27191454 | -0.098505458 | 0.018673773 | -0.018666478 | 19.53161051 | -14.47449019 | 0.149127718 | -0.149069464 | 321.3651631 | -238.1573653
19679 | 0.272320224 | -0.098066805 | 0.018668131 | -0.01868992 | 19.56038838 | -14.44546869 | 0.149082666 | -0.149256666 | 321.8386624 | -237.6798574
19680 | 0.271691302 | -0.097997864 | 0.018668853 | -0.018663973 | 19.49649509 | -14.46061162 | 0.14908843 | -0.149049457 | 320.7873882 | -237.929013
19681 | 0.2722107 | -0.098105571 | 0.018641794 | -0.018666381 | 19.53986576 | -14.47955379 | 0.148872333 | -0.149068683 | 321.5009915 | -238.2406797
19682 | 0.271831908 | -0.098468717 | 0.018677456 | -0.018671317 | 19.52318056 | -14.48009154 | 0.149157134 | -0.149108102 | 321.2264599 | -238.2495276
19683 | 0.272441901 | -0.098094535 | 0.018663596 | -0.018646441 | 19.55761602 | -14.41236436 | 0.149046445 | -0.148909446 | 321.7930471 | -237.1351722
19684 | 0.272172702 | -0.098825926 | 0.018673473 | -0.018670604 | 19.55035403 | -14.50992618 | 0.14912532 | -0.149102412 | 321.6735613 | -238.7404146
19685 | 0.27187731 | -0.099297408 | 0.01873508 | -0.018646983 | 19.50887302 | -14.50713556 | 0.14961731 | -0.148913779 | 320.9910496 | -238.6944989
19686 | 0.271496003 | -0.098312395 | 0.018645922 | -0.018652583 | 19.48538469 | -14.49854719 | 0.1489053 | -0.148958497 | 320.6045822 | -238.5531893
19687 | 0.271820313 | -0.097959726 | 0.018683007 | -0.018654765 | 19.54907272 | -14.41100696 | 0.149201461 | -0.148975919 | 321.6524791 | -237.1128381
19688 | 0.272412844 | -0.098532629 | 0.018677677 | -0.018675268 | 19.55926027 | -14.47071545 | 0.1491589 | -0.149139655 | 321.8201009 | -238.0952572
19689 | 0.272967097 | -0.097985151 | 0.018691848 | -0.018665594 | 19.56757754 | -14.40029433 | 0.149272061 | -0.149062398 | 321.9569498 | -236.9365768
19690 | 0.272619039 | -0.098142382 | 0.018667433 | -0.018680609 | 19.58765173 | -14.43118723 | 0.149077088 | -0.149182309 | 322.2872424 | -237.444876
19691 | 0.271987742 | -0.098868045 | 0.018733312 | -0.018659205 | 19.5266786 | -14.51570857 | 0.149603197 | -0.149011377 | 321.2840154 | -238.8355558
19692 | 0.27117791 | -0.098134 | 0.018662448 | -0.018641002 | 19.4399436 | -14.46677735 | 0.149037278 | -0.148866012 | 319.856913 | -238.0304614
19693 | 0.271297771 | -0.098456005 | 0.018667775 | -0.018665549 | 19.49404171 | -14.49132795 | 0.149079821 | -0.149062045 | 320.7470212 | -238.4344069
19694 | 0.271194255 | -0.099515757 | 0.018670939 | -0.018663964 | 19.47607864 | -14.56382889 | 0.14910509 | -0.149049383 | 320.4514642 | -239.6273079
19695 | 0.271025918 | -0.099425372 | 0.018677684 | -0.01863686 | 19.43095503 | -14.5699908 | 0.149158956 | -0.148832933 | 319.7090188 | -239.7286935
19696 | 0.271059236 | -0.099014309 | 0.018695873 | -0.018625696 | 19.43011861 | -14.56540097 | 0.14930421 | -0.148743776 | 319.6952566 | -239.6531742
19697 | 0.271035557 | -0.09932905 | 0.01868717 | -0.018633295 | 19.39607365 | -14.57545571 | 0.149234707 | -0.148804466 | 319.1350947 | -239.8186108
19698 | 0.270922681 | -0.100186658 | 0.018742036 | -0.018627745 | 19.38089943 | -14.65570619 | 0.149672868 | -0.148760139 | 318.8854242 | -241.1390196
19699 | 0.270822028 | -0.100936419 | 0.018679887 | -0.018676611 | 19.33438871 | -14.72174535 | 0.149176545 | -0.149150384 | 318.1201558 | -242.2256009
19700 | 0.270721306 | -0.100828852 | 0.018669053 | -0.018652448 | 19.29359585 | -14.70804 | 0.149090029 | -0.148957418 | 317.4489667 | -242.0000988
19701 | 0.270814345 | -0.101012276 | 0.018702176 | -0.018682378 | 19.30894218 | -14.73681806 | 0.149354543 | -0.149196441 | 317.701469 | -242.4736011
19702 | 0.270732482 | -0.101352651 | 0.018665908 | -0.018702816 | 19.28305011 | -14.73212009 | 0.149064909 | -0.149359656 | 317.2754514 | -242.3963028
19703 | 0.270758116 | -0.100432178 | 0.01869269 | -0.018690541 | 19.29871142 | -14.69082581 | 0.149278792 | -0.14926163 | 317.5331362 | -241.7168634
19704 | 0.270730666 | -0.100844917 | 0.018653843 | -0.018657479 | 19.2878224 | -14.68142495 | 0.148968556 | -0.148997599 | 317.3539726 | -241.5621855
19705 | 0.27082147 | -0.100999354 | 0.018677955 | -0.01867097 | 19.30839336 | -14.70246343 | 0.149161113 | -0.149105331 | 317.6924388 | -241.9083441
19706 | 0.270734857 | -0.101454072 | 0.018694513 | -0.018657009 | 19.3325541 | -14.74998891 | 0.149293351 | -0.148993843 | 318.0899699 | -242.6903091
19707 | 0.27078871 | -0.102137197 | 0.018698199 | -0.018671524 | 19.29650391 | -14.74102 | 0.149322785 | -0.149109757 | 317.4968147 | -242.5427382
19708 | 0.270521747 | -0.102713383 | 0.01869764 | -0.018682739 | 19.21640085 | -14.78701225 | 0.149318323 | -0.149199323 | 316.1788316 | -243.2994759
19709 | 0.270734857 | -0.100785126 | 0.018681745 | -0.018656068 | 19.22832076 | -14.71967725 | 0.149191383 | -0.148986332 | 316.3749569 | -242.1915733
19710 | 0.270725916 | -0.100552598 | 0.018669049 | -0.018649593 | 19.30750022 | -14.67957366 | 0.149089992 | -0.148934622 | 317.6777435 | -241.5317252
19711 | 0.270901587 | -0.100376718 | 0.018706481 | -0.018622252 | 19.34412923 | -14.6342515 | 0.149388923 | -0.148716276 | 318.2804223 | -240.7860128
19712 | 0.270814904 | -0.100250919 | 0.018694253 | -0.018638215 | 19.32850517 | -14.62662322 | 0.149291269 | -0.148843755 | 318.0233505 | -240.6605003
19713 | 0.270892716 | -0.099767842 | 0.018676213 | -0.018662876 | 19.35123838 | -14.60684296 | 0.149147204 | -0.1490407 | 318.3973935 | -240.3350438
19714 | 0.27095579 | -0.099698412 | 0.018676266 | -0.018643009 | 19.39730281 | -14.62174887 | 0.149147632 | -0.148882039 | 319.1553188 | -240.5802996
19715 | 0.271158841 | -0.09901403 | 0.018651412 | -0.018683973 | 19.44263717 | -14.54296885 | 0.148949144 | -0.149209177 | 319.9012319 | -239.2840853
19716 | 0.271470788 | -0.098497635 | 0.01865716 | -0.018660434 | 19.47042383 | -14.51179311 | 0.148995052 | -0.149021195 | 320.3584223 | -238.7711323
19717 | 0.27224772 | -0.098344316 | 0.018648886 | -0.018688029 | 19.57825208 | -14.44603233 | 0.14892897 | -0.149241568 | 322.1325844 | -237.6891312
19718 | 0.272270282 | -0.098178075 | 0.018671901 | -0.018695619 | 19.56174085 | -14.42515794 | 0.149112769 | -0.149302183 | 321.8609153 | -237.3456726
19719 | 0.27133989 | -0.098710745 | 0.018687079 | -0.018658411 | 19.50921202 | -14.51328462 | 0.149233981 | -0.149005037 | 320.9966274 | -238.795673
19720 | 0.271555096 | -0.098378542 | 0.018682835 | -0.018689745 | 19.49910689 | -14.47458155 | 0.149200085 | -0.149255271 | 320.8303617 | -238.1588686
19721 | 0.271436492 | -0.098317284 | 0.018665293 | -0.018654273 | 19.49236635 | -14.48152941 | 0.14906 | -0.148971996 | 320.7194556 | -238.2731857
19722 | 0.271178539 | -0.099752615 | 0.018681696 | -0.018676979 | 19.49781254 | -14.58121669 | 0.149190993 | -0.149153322 | 320.8090649 | -239.9133996
19723 | 0.27116848 | -0.099882884 | 0.018681657 | -0.018656066 | 19.46792668 | -14.62362204 | 0.149190677 | -0.148986313 | 320.3173351 | -240.61112
19724 | 0.270777185 | -0.101953913 | 0.018721061 | -0.018633437 | 19.36270697 | -14.73626411 | 0.149505357 | -0.148805601 | 318.5860929 | -242.4644867
19725 | 0.270530199 | -0.103609339 | 0.018699708 | -0.01866184 | 19.23237266 | -14.84497217 | 0.149334834 | -0.149032425 | 316.4416253 | -244.2531249
19726 | 0.27041355 | -0.101859546 | 0.018706604 | -0.0186513 | 19.24058264 | -14.74027717 | 0.149389908 | -0.148948252 | 316.576709 | -242.5305161
19727 | 0.270491362 | -0.102355126 | 0.018736036 | -0.01872891 | 19.25655641 | -14.73740209 | 0.149624952 | -0.149568036 | 316.8395348 | -242.4832106
19728 | 0.270701888 | -0.101204012 | 0.018710234 | -0.018652916 | 19.29359641 | -14.6820209 | 0.149418896 | -0.148961156 | 317.4489759 | -241.571991
19729 | 0.270735346 | -0.101373466 | 0.018684413 | -0.018644287 | 19.37601361 | -14.69120039 | 0.149212692 | -0.148892247 | 318.805035 | -241.7230266
19730 | 0.270741772 | -0.101529579 | 0.018667435 | -0.0186649 | 19.30024754 | -14.66845283 | 0.149077106 | -0.149056858 | 317.558411 | -241.3487476
19731 | 0.270729269 | -0.100830179 | 0.018713906 | -0.018673144 | 19.29923017 | -14.65759613 | 0.149448218 | -0.149122698 | 317.5416715 | -241.1701158
19732 | 0.270764682 | -0.103262677 | 0.018682984 | -0.018687545 | 19.31491215 | -14.78698459 | 0.149201275 | -0.1492377 | 317.7996964 | -243.2990208
19733 | 0.269971056 | -0.103164818 | 0.018684241 | -0.01865899 | 19.14717304 | -14.80399668 | 0.149211316 | -0.149009667 | 315.0397854 | -243.5789309
19734 | 0.269605605 | -0.104028923 | 0.018687186 | -0.018653777 | 19.14690221 | -14.85567475 | 0.149234837 | -0.148968035 | 315.0353293 | -244.4292207
19735 | 0.269981393 | -0.103147775 | 0.018664064 | -0.018647735 | 19.19716438 | -14.78871554 | 0.149050182 | -0.148919785 | 315.8623226 | -243.3275012
19736 | 0.270065701 | -0.103294878 | 0.018669233 | -0.018664082 | 19.19430606 | -14.7568875 | 0.14909146 | -0.149050331 | 315.815293 | -242.8038156
19737 | 0.270281885 | -0.10359474 | 0.01869416 | -0.018654869 | 19.19456935 | -14.80623307 | 0.149290525 | -0.148976756 | 315.8196249 | -243.6157274
19738 | 0.270275109 | -0.102896248 | 0.018675521 | -0.018669619 | 19.20693712 | -14.74716356 | 0.149141682 | -0.149094547 | 316.0231193 | -242.6438218
19739 | 0.270493039 | -0.100945151 | 0.018665372 | -0.018658963 | 19.27575944 | -14.64586323 | 0.149060632 | -0.149009444 | 317.1554937 | -240.9770675
19740 | 0.270772924 | -0.100479885 | 0.018657186 | -0.018622804 | 19.35777273 | -14.63043457 | 0.148995257 | -0.148720683 | 318.504907 | -240.7232106
19741 | 0.270766428 | -0.100294785 | 0.018653223 | -0.018659929 | 19.39070709 | -14.60284824 | 0.14896361 | -0.14901716 | 319.0467955 | -240.2693163
19742 | 0.270936651 | -0.100002326 | 0.018671419 | -0.018642117 | 19.41892384 | -14.58402425 | 0.14910892 | -0.148874918 | 319.5110623 | -239.9595941
19743 | 0.270789549 | -0.100559653 | 0.01867615 | -0.018712704 | 19.37916595 | -14.60514488 | 0.149146702 | -0.149438624 | 318.8569024 | -240.3071043
19744 | 0.27100636 | -0.099436059 | 0.018667612 | -0.018659866 | 19.46390951 | -14.54977626 | 0.149078519 | -0.149016658 | 320.2512383 | -239.3960916
19745 | 0.270852133 | -0.099591613 | 0.018651514 | -0.018681214 | 19.43579558 | -14.50300459 | 0.148949962 | -0.149187144 | 319.7886632 | -238.6265296
19746 | 0.271051623 | -0.097965174 | 0.018670194 | -0.018667982 | 19.4779654 | -14.38526018 | 0.14909914 | -0.149081476 | 320.4825082 | -236.689211
19747 | 0.271422452 | -0.098932935 | 0.01863621 | -0.018703163 | 19.54484945 | -14.47831104 | 0.148827746 | -0.149362427 | 321.5829911 | -238.2202319
19748 | 0.271441731 | -0.098392302 | 0.018697221 | -0.018655722 | 19.51122219 | -14.44453634 | 0.149314976 | -0.148983561 | 321.0297018 | -237.6645169
19749 | 0.270886709 | -0.100057856 | 0.01868324 | -0.018683191 | 19.481631 | -14.55128202 | 0.14920332 | -0.14920293 | 320.5428204 | -239.4208668
19750 | 0.271115325 | -0.098329997 | 0.018665046 | -0.018620585 | 19.47276685 | -14.42316175 | 0.149058029 | -0.148702963 | 320.3969734 | -237.312828
19751 | 0.271259983 | -0.097876815 | 0.018672753 | -0.018647836 | 19.54808719 | -14.38171957 | 0.149119574 | -0.148920584 | 321.6362636 | -236.6309552
19752 | 0.271324663 | -0.098041659 | 0.018677768 | -0.018678956 | 19.55225002 | -14.37246697 | 0.149159625 | -0.149169108 | 321.7047571 | -236.4787168
19753 | 0.272258617 | -0.097402749 | 0.018703009 | -0.018638643 | 19.64590717 | -14.31034524 | 0.1493612 | -0.148847176 | 323.2457537 | -235.4565911
19754 | 0.272680716 | -0.097621237 | 0.018650487 | -0.018673417 | 19.67932666 | -14.28449648 | 0.148941762 | -0.149124873 | 323.7956243 | -235.0312861
19755 | 0.273845451 | -0.095212976 | 0.018658103 | -0.01864248 | 19.71666208 | -14.17693635 | 0.149002582 | -0.148877819 | 324.409926 | -233.2615357
19756 | 0.274353813 | -0.096086441 | 0.018702993 | -0.018696106 | 19.78050601 | -14.2130618 | 0.14936107 | -0.149306069 | 325.4603881 | -233.855929
19757 | 0.274055837 | -0.097793695 | 0.01866005 | -0.018671701 | 19.74284295 | -14.34515957 | 0.149018127 | -0.14911117 | 324.8406955 | -236.0294119
19758 | 0.272188977 | -0.098272092 | 0.018690444 | -0.018640955 | 19.59549906 | -14.39918112 | 0.149260849 | -0.14886564 | 322.4163591 | -236.9182605
19759 | 0.271679288 | -0.098322802 | 0.018667917 | -0.018687803 | 19.58666276 | -14.44337182 | 0.149080955 | -0.149239764 | 322.2709703 | -237.6453563
19760 | 0.272181364 | -0.097308243 | 0.018707971 | -0.018648995 | 19.62468214 | -14.27427912 | 0.149400823 | -0.148929844 | 322.8965257 | -234.8631739
19761 | 0.273178321 | -0.097257532 | 0.01869985 | -0.018669284 | 19.67719449 | -14.2734359 | 0.149335968 | -0.14909187 | 323.7605424 | -234.8492999
19762 | 0.272750704 | -0.096747703 | 0.018666117 | -0.01866099 | 19.6788623 | -14.2342017 | 0.149066582 | -0.149025639 | 323.7879839 | -234.2037564
19763 | 0.274124778 | -0.097031151 | 0.018669088 | -0.018662211 | 19.76209478 | -14.25669435 | 0.149090308 | -0.149035382 | 325.1574573 | -234.5738413
19764 | 0.273851598 | -0.096688471 | 0.018640464 | -0.018652634 | 19.74490825 | -14.22324153 | 0.148861716 | -0.148958906 | 324.8746771 | -234.0234221
19765 | 0.274557983 | -0.096077151 | 0.018734116 | -0.018657256 | 19.79675293 | -14.17140644 | 0.149609612 | -0.148995814 | 325.7277083 | -233.1705487
19766 | 0.273661748 | -0.097151012 | 0.018675822 | -0.018675361 | 19.74146171 | -14.25457019 | 0.149144081 | -0.149140399 | 324.8179691 | -234.5388913
19767 | 0.273148985 | -0.097360141 | 0.018648131 | -0.018669065 | 19.71171843 | -14.28785911 | 0.148922946 | -0.149090122 | 324.3285853 | -235.0866135
19768 | 0.273100509 | -0.09732801 | 0.018687922 | -0.018667014 | 19.68031349 | -14.27164748 | 0.149240712 | -0.149073741 | 323.8118612 | -234.819874
19769 | 0.273181255 | -0.096959625 | 0.018696637 | -0.018667952 | 19.71475678 | -14.25361056 | 0.149310309 | -0.149081234 | 324.378577 | -234.5231018
19770 | 0.273331291 | -0.0973651 | 0.018725529 | -0.018631686 | 19.72260298 | -14.29676479 | 0.149541038 | -0.148791618 | 324.5076753 | -235.2331439
19771 | 0.2722802 | -0.097932136 | 0.018682858 | -0.018639358 | 19.67240432 | -14.35312163 | 0.149200271 | -0.148852884 | 323.681727 | -236.1604165
19772 | 0.271784061 | -0.098226061 | 0.018717454 | -0.018687098 | 19.59783817 | -14.38516313 | 0.149476555 | -0.14923413 | 322.4548459 | -236.6876143
19773 | 0.271438029 | -0.098915403 | 0.018687123 | -0.018674921 | 19.54972222 | -14.46326207 | 0.149234335 | -0.149136885 | 321.6631657 | -237.9726224
19774 | 0.271760732 | -0.098531232 | 0.018654311 | -0.018640997 | 19.5520727 | -14.43330832 | 0.148972293 | -0.148865974 | 321.7018395 | -237.4797755
19775 | 0.272373379 | -0.097915512 | 0.018663198 | -0.018690735 | 19.64982972 | -14.3469912 | 0.149043266 | -0.149263174 | 323.3102936 | -236.0595488
19776 | 0.272004436 | -0.09782813 | 0.018644171 | -0.018630105 | 19.62577347 | -14.34465051 | 0.148891318 | -0.148778993 | 322.9144819 | -236.021036
19777 | 0.272621763 | -0.097668734 | 0.018646569 | -0.018657747 | 19.65083666 | -14.33267891 | 0.148910469 | -0.148999738 | 323.3268615 | -235.8240603
19778 | 0.271529671 | -0.097525474 | 0.018670925 | -0.018635817 | 19.60029891 | -14.32038303 | 0.149104978 | -0.148824603 | 322.4953339 | -235.6217489
19779 | 0.272917784 | -0.096339644 | 0.018718665 | -0.018649631 | 19.66885356 | -14.25230829 | 0.149486224 | -0.14893492 | 323.6233042 | -234.5016748
19780 | 0.272616245 | -0.09741127 | 0.018644127 | -0.018649456 | 19.6805126 | -14.30887049 | 0.148890964 | -0.148933525 | 323.8151374 | -235.4323262
19781 | 0.27186788 | -0.09830059 | 0.018669251 | -0.018638199 | 19.58582904 | -14.42948859 | 0.149091609 | -0.148843625 | 322.2572526 | -237.4169273
19782 | 0.273039182 | -0.097526871 | 0.018695389 | -0.01863917 | 19.65579614 | -14.2960255 | 0.149300342 | -0.148851378 | 323.4084627 | -235.22098
19783 | 0.271883806 | -0.097646383 | 0.018663403 | -0.018672741 | 19.61709978 | -14.34010211 | 0.149044902 | -0.149119481 | 322.7717686 | -235.9461986
19784 | 0.272406278 | -0.097927665 | 0.018681659 | -0.018635444 | 19.64843553 | -14.35395172 | 0.149190695 | -0.148821628 | 323.2873542 | -236.1740744
19785 | 0.271510811 | -0.098895356 | 0.018670413 | -0.018683426 | 19.556682 | -14.4529419 | 0.149100888 | -0.149204808 | 321.777679 | -237.8028185
19786 | 0.271935425 | -0.098047806 | 0.018675121 | -0.018678257 | 19.58326306 | -14.38785251 | 0.149138484 | -0.14916353 | 322.215033 | -236.7318642
19787 | 0.271018095 | -0.098882085 | 0.018678644 | -0.018628431 | 19.48485868 | -14.473317 | 0.149166616 | -0.148765624 | 320.5959274 | -238.1380622
19788 | 0.271104778 | -0.09966237 | 0.018658904 | -0.018634296 | 19.5216462 | -14.48923368 | 0.149008979 | -0.148812462 | 321.2012143 | -238.3999487
19789 | 0.270976814 | -0.098887882 | 0.01870399 | -0.018647724 | 19.51322956 | -14.50743973 | 0.149369028 | -0.148919692 | 321.0627303 | -238.6995036
19790 | 0.270872599 | -0.099450937 | 0.01866038 | -0.018658492 | 19.4701096 | -14.53073779 | 0.149020767 | -0.149005688 | 320.3532521 | -239.0828404
19791 | 0.271181961 | -0.098507344 | 0.01868497 | -0.018662101 | 19.54334825 | -14.46095509 | 0.149217135 | -0.149034508 | 321.558291 | -237.9346643
19792 | 0.271191461 | -0.09829612 | 0.018706022 | -0.018640455 | 19.55498103 | -14.39676145 | 0.14938526 | -0.148861642 | 321.749692 | -236.8784483
19793 | 0.271551254 | -0.098748743 | 0.018678939 | -0.018637186 | 19.55712801 | -14.45714692 | 0.149168978 | -0.148835536 | 321.7850175 | -237.8720061
19794 | 0.271396329 | -0.099058873 | 0.018701214 | -0.018676488 | 19.53669423 | -14.52355292 | 0.149346864 | -0.149149399 | 321.4488085 | -238.9646234
19795 | 0.271131321 | -0.09848129 | 0.018701887 | -0.0186318 | 19.52512134 | -14.45963467 | 0.149352238 | -0.148792529 | 321.2583928 | -237.9129385
19796 | 0.271175675 | -0.098630069 | 0.018677754 | -0.018645973 | 19.52773798 | -14.460574 | 0.149159514 | -0.148905709 | 321.301446 | -237.9283939
19797 | 0.271510392 | -0.098264827 | 0.018673279 | -0.018686404 | 19.58526485 | -14.37830897 | 0.149123776 | -0.149228589 | 322.2479696 | -236.5748387
19798 | 0.272602345 | -0.098060868 | 0.018663919 | -0.018664886 | 19.6483478 | -14.37436463 | 0.14904903 | -0.149056746 | 323.2859107 | -236.5099402
19799 | 0.27327136 | -0.097352248 | 0.018706763 | -0.018652914 | 19.71436376 | -14.30339077 | 0.149391173 | -0.148961137 | 324.3721105 | -235.3421652
19800 | 0.273533015 | -0.09702242 | 0.018724053 | -0.018635482 | 19.69628315 | -14.27236209 | 0.14952925 | -0.148821926 | 324.0746196 | -234.8316318
19801 | 0.273855579 | -0.096290191 | 0.018656741 | -0.018676343 | 19.74395681 | -14.2340444 | 0.148991705 | -0.149148246 | 324.8590225 | -234.2011683
19802 | 0.27311853 | -0.097060627 | 0.018700735 | -0.018690439 | 19.6632552 | -14.27207328 | 0.149343034 | -0.149260812 | 323.531191 | -234.82688
19803 | 0.273133478 | -0.097344564 | 0.01867263 | -0.018663123 | 19.70854113 | -14.29638145 | 0.149118589 | -0.149042671 | 324.2763073 | -235.2268367
19804 | 0.273413713 | -0.096970382 | 0.018675039 | -0.0186732 | 19.69728405 | -14.27150564 | 0.149137833 | -0.149123144 | 324.0910879 | -234.8175402
19805 | 0.273386472 | -0.096791289 | 0.018683899 | -0.018685859 | 19.70438473 | -14.24763668 | 0.149208582 | -0.149224238 | 324.2079196 | -234.4248101
19806 | 0.273814578 | -0.096587329 | 0.018697247 | -0.01867513 | 19.75847483 | -14.24289504 | 0.14931518 | -0.149138558 | 325.097896 | -234.346793
19807 | 0.274546946 | -0.096159014 | 0.018682814 | -0.018666017 | 19.78371963 | -14.21664516 | 0.149199918 | -0.149065783 | 325.5132637 | -233.9148881
19808 | 0.273088775 | -0.097084935 | 0.018717952 | -0.018720115 | 19.68597285 | -14.22982365 | 0.149480534 | -0.149497808 | 323.9049781 | -234.1317217
19809 | 0.274580474 | -0.095646111 | 0.018713978 | -0.018678227 | 19.77051441 | -14.18755287 | 0.149448795 | -0.149163288 | 325.2959904 | -233.4362156
19810 | 0.273805218 | -0.096029374 | 0.018658997 | -0.01864804 | 19.75328587 | -14.20415435 | 0.149009722 | -0.14892222 | 325.012519 | -233.7093695
19811 | 0.274064009 | -0.096820695 | 0.018671559 | -0.018649307 | 19.74372808 | -14.26692568 | 0.149110036 | -0.148932335 | 324.855259 | -234.7421834
19812 | 0.272396499 | -0.097654345 | 0.018705284 | -0.018622955 | 19.65940129 | -14.2989045 | 0.149379366 | -0.148721892 | 323.4677804 | -235.2683499
19813 | 0.273375645 | -0.098020285 | 0.018709503 | -0.018679826 | 19.69015971 | -14.32989398 | 0.149413058 | -0.149176062 | 323.9738669 | -235.7782382
19814 | 0.27236353 | -0.097876955 | 0.018661212 | -0.018699708 | 19.66936626 | -14.31002393 | 0.149027405 | -0.149334834 | 323.6317399 | -235.4513045
19815 | 0.273143047 | -0.097344425 | 0.018675882 | -0.018633221 | 19.69540659 | -14.30100352 | 0.149144564 | -0.148803871 | 324.060197 | -235.3028862
19816 | 0.2737902 | -0.097871227 | 0.018699377 | -0.018649803 | 19.72136218 | -14.30429053 | 0.149332193 | -0.148936296 | 324.4872597 | -235.3569693
19817 | 0.272466907 | -0.098019238 | 0.018675961 | -0.018652855 | 19.68880044 | -14.32197317 | 0.149145196 | -0.148960672 | 323.9515021 | -235.6479124
19818 | 0.272841369 | -0.099054892 | 0.018683233 | -0.018653535 | 19.67051299 | -14.44375571 | 0.149203265 | -0.148966102 | 323.6506078 | -237.6516726
19819 | 0.271207177 | -0.098455935 | 0.01869273 | -0.018678073 | 19.55715502 | -14.42005765 | 0.149279108 | -0.149162061 | 321.7854619 | -237.2617544
19820 | 0.27126599 | -0.098989862 | 0.018743438 | -0.018676746 | 19.54748649 | -14.42844011 | 0.149684061 | -0.149151462 | 321.6263799 | -237.399676
19821 | 0.27124755 | -0.099878414 | 0.018676907 | -0.018680604 | 19.54171993 | -14.51607654 | 0.149152745 | -0.149182272 | 321.5314992 | -238.8416101
19822 | 0.271243848 | -0.099223019 | 0.018698562 | -0.018652336 | 19.56403852 | -14.46153466 | 0.149325686 | -0.148956526 | 321.8987202 | -237.9442002
19823 | 0.271039259 | -0.09862022 | 0.018706453 | -0.018665342 | 19.5234918 | -14.42512143 | 0.1493887 | -0.14906039 | 321.2315811 | -237.3450719
19824 | 0.271998568 | -0.098348367 | 0.018711105 | -0.018668699 | 19.60726827 | -14.40185467 | 0.14942585 | -0.149087203 | 322.610005 | -236.96225
19825 | 0.271637378 | -0.09894446 | 0.018691587 | -0.018688232 | 19.61766947 | -14.43628259 | 0.149269979 | -0.149243185 | 322.7811421 | -237.528713
19826 | 0.271376352 | -0.09894893 | 0.018741829 | -0.018666052 | 19.58626704 | -14.42925166 | 0.149671213 | -0.149066061 | 322.2644593 | -237.413029
19827 | 0.271332067 | -0.099145905 | 0.018721 | -0.01865408 | 19.56592593 | -14.42481084 | 0.149504873 | -0.148970453 | 321.929775 | -237.3399615
19828 | 0.271342265 | -0.098601501 | 0.018683359 | -0.018652057 | 19.55529135 | -14.39276077 | 0.149204269 | -0.148954295 | 321.7547978 | -236.8126227
19829 | 0.27176164 | -0.098388949 | 0.018670956 | -0.018683636 | 19.62444931 | -14.3861698 | 0.14910522 | -0.149206481 | 322.8926948 | -236.7041775
19830 | 0.271208993 | -0.099149817 | 0.018647065 | -0.018667973 | 19.53766411 | -14.43065125 | 0.14891443 | -0.149081401 | 321.4647665 | -237.4360573
19831 | 0.271586528 | -0.098553025 | 0.018680546 | -0.018658036 | 19.56113866 | -14.39622687 | 0.149181807 | -0.149002043 | 321.8510071 | -236.8696525
19832 | 0.271324244 | -0.098485341 | 0.018684884 | -0.018713212 | 19.55849249 | -14.41909391 | 0.149216448 | -0.149442677 | 321.8074681 | -237.2458975
19833 | 0.27152052 | -0.099730543 | 0.018667289 | -0.018645833 | 19.58064819 | -14.48742375 | 0.149075935 | -0.148904594 | 322.1720089 | -238.3701688
19834 | 0.271352114 | -0.10045914 | 0.018725487 | -0.018683142 | 19.53868363 | -14.52193847 | 0.149540704 | -0.149202539 | 321.4815412 | -238.9380599
19835 | 0.271009224 | -0.100608547 | 0.018662886 | -0.018607058 | 19.45428774 | -14.54852279 | 0.149040774 | -0.148594934 | 320.0929256 | -239.3754676
19836 | 0.270707406 | -0.101135909 | 0.018717557 | -0.018656483 | 19.38492144 | -14.61556163 | 0.149477373 | -0.148989641 | 318.9516007 | -240.4784972
19837 | 0.270725008 | -0.101722013 | 0.018682271 | -0.0186854 | 19.36855409 | -14.64143731 | 0.149195585 | -0.149220575 | 318.6822991 | -240.9042451
19838 | 0.270652784 | -0.102355825 | 0.018720334 | -0.018677978 | 19.35053552 | -14.68508802 | 0.149499556 | -0.149161299 | 318.3858288 | -241.6224563
19839 | 0.270636858 | -0.102708773 | 0.018688441 | -0.018656234 | 19.36162403 | -14.69039684 | 0.149244859 | -0.148987652 | 318.5682747 | -241.7098054
19840 | 0.270490105 | -0.103123258 | 0.018709503 | -0.018644546 | 19.32531241 | -14.69510449 | 0.149413058 | -0.148894311 | 317.9708181 | -241.7872631
19841 | 0.27066864 | -0.102799018 | 0.018718264 | -0.018684104 | 19.36013345 | -14.66445355 | 0.149483026 | -0.149210219 | 318.5437492 | -241.282945
19842 | 0.270475646 | -0.101961456 | 0.018711918 | -0.018641225 | 19.33137905 | -14.66029165 | 0.149432339 | -0.148867797 | 318.0706361 | -241.2144669
19843 | 0.270605356 | -0.102075939 | 0.018707212 | -0.018646783 | 19.34519224 | -14.63191221 | 0.149394761 | -0.14891218 | 318.2979127 | -240.747523
19844 | 0.270333573 | -0.1041323 | 0.018697144 | -0.018684222 | 19.29615298 | -14.77682153 | 0.149314362 | -0.149211167 | 317.4910407 | -243.131802
19845 | 0.269936899 | -0.103822728 | 0.018690183 | -0.018662001 | 19.27602123 | -14.77036625 | 0.149258767 | -0.149033708 | 317.1598012 | -243.0255895
19846 | 0.270000253 | -0.104060844 | 0.018659887 | -0.018661763 | 19.21519274 | -14.84316094 | 0.149016825 | -0.149031812 | 316.1589539 | -244.2233236
19847 | 0.268620172 | -0.104414071 | 0.018697091 | -0.018648029 | 19.15906984 | -14.91871197 | 0.149313934 | -0.148922127 | 315.2355306 | -245.4664095
19848 | 0.264559419 | -0.10600314 | 0.018709508 | -0.018648783 | 18.99368363 | -15.11769267 | 0.149413095 | -0.148928152 | 312.5143331 | -248.7403568
19849 | 0.264185028 | -0.105032795 | 0.018666418 | -0.018670453 | 18.97609169 | -15.03197532 | 0.149068981 | -0.149101204 | 312.2248825 | -247.3299985
19850 | 0.265332929 | -0.104414001 | 0.018699955 | -0.018674243 | 19.0332735 | -14.93796622 | 0.149336805 | -0.149131474 | 313.1657287 | -245.7832111
19851 | 0.265714376 | -0.10444257 | 0.018633135 | -0.018622406 | 19.03500268 | -14.90156325 | 0.148803183 | -0.148717503 | 313.1941801 | -245.1842514
19852 | 0.26549959 | -0.105035799 | 0.018688392 | -0.018643668 | 19.04255915 | -14.9928432 | 0.149244468 | -0.148887301 | 313.3185112 | -246.6861345
19853 | 0.266833569 | -0.104491813 | 0.018695654 | -0.01863492 | 19.08986801 | -14.96245349 | 0.149302462 | -0.148817445 | 314.0969119 | -246.1861146
19854 | 0.26794033 | -0.104316282 | 0.01866689 | -0.018663547 | 19.1217226 | -14.93635522 | 0.149072755 | -0.149046055 | 314.6210342 | -245.7567044
19855 | 0.265524875 | -0.104394723 | 0.018676432 | -0.018645221 | 19.02690334 | -14.94277501 | 0.149148952 | -0.148899703 | 313.0609168 | -245.862333
19856 | 0.267548336 | -0.104461918 | 0.018671773 | -0.018658092 | 19.13119825 | -14.9257808 | 0.149111746 | -0.149002489 | 314.7769427 | -245.5827171
19857 | 0.268187526 | -0.104121403 | 0.018699736 | -0.018702157 | 19.1291715 | -14.85289531 | 0.149335057 | -0.149354394 | 314.7435955 | -244.383489
19858 | 0.268469368 | -0.104481336 | 0.018693971 | -0.018652162 | 19.14536143 | -14.9276305 | 0.149289019 | -0.148955131 | 315.0099779 | -245.6131513
19859 | 0.267098019 | -0.104265432 | 0.018681105 | -0.018664646 | 19.07777786 | -14.87379717 | 0.14918627 | -0.149054831 | 313.8979855 | -244.7273996
19860 | 0.269439783 | -0.104293442 | 0.018684453 | -0.018651184 | 19.18051587 | -14.83825855 | 0.149213008 | -0.148947322 | 315.5883949 | -244.1426617
19861 | 0.269506489 | -0.10438215 | 0.018666527 | -0.018662034 | 19.18565221 | -14.90848148 | 0.149069855 | -0.149033969 | 315.6729061 | -245.2980812
19862 | 0.268270298 | -0.104058609 | 0.01867435 | -0.018648446 | 19.1321318 | -14.84954162 | 0.149132329 | -0.148925456 | 314.7923031 | -244.3283087
19863 | 0.270046004 | -0.104199844 | 0.018698199 | -0.018663528 | 19.20412518 | -14.85395059 | 0.149322785 | -0.149045906 | 315.9768528 | -244.4008521
19864 | 0.26942735 | -0.103206379 | 0.01868463 | -0.018647433 | 19.19053486 | -14.74565268 | 0.149214421 | -0.148917367 | 315.7532431 | -242.6189624
19865 | 0.270284888 | -0.103594181 | 0.018665223 | -0.018647323 | 19.21163183 | -14.80133608 | 0.149059442 | -0.148916494 | 316.1003641 | -243.5351544
19866 | 0.268706995 | -0.103712157 | 0.018688637 | -0.018661477 | 19.12959646 | -14.82751695 | 0.149246421 | -0.149029525 | 314.7505876 | -243.9659239
19867 | 0.26913077 | -0.103539909 | 0.018631642 | -0.018658061 | 19.15520448 | -14.81413022 | 0.148791265 | -0.149002248 | 315.1719315 | -243.7456639
19868 | 0.270058227 | -0.102618179 | 0.018653263 | -0.018632203 | 19.20926431 | -14.70673708 | 0.148963926 | -0.148795746 | 316.0614099 | -241.978661
19869 | 0.270462445 | -0.103760003 | 0.018684762 | -0.018642387 | 19.21782242 | -14.80271053 | 0.149215481 | -0.148877075 | 316.2022216 | -243.557769
19870 | 0.267705707 | -0.104666856 | 0.018663372 | -0.018642718 | 19.10249535 | -14.97956701 | 0.14904466 | -0.148879715 | 314.3046769 | -246.4676935
19871 | 0.266134938 | -0.104875425 | 0.018718479 | -0.018633093 | 19.0038465 | -15.05754618 | 0.149484736 | -0.148802849 | 312.6815489 | -247.750731
19872 | 0.263762021 | -0.10500744 | 0.018678267 | -0.018671007 | 18.90185876 | -15.08387504 | 0.149163604 | -0.149105629 | 311.0034842 | -248.1839354
19873 | 0.264631713 | -0.104696611 | 0.018689827 | -0.018635039 | 18.95833118 | -15.03296997 | 0.149255922 | -0.148818393 | 311.9326584 | -247.3463642
19874 | 0.264318998 | -0.105458037 | 0.018668537 | -0.018685349 | 18.93171389 | -15.15131937 | 0.149085901 | -0.149220166 | 311.4947083 | -249.293637
19875 | 0.263075124 | -0.106834486 | 0.018664862 | -0.018663868 | 18.86102883 | -15.2234328 | 0.14905656 | -0.149048621 | 310.3316852 | -250.4801619
19876 | 0.263065624 | -0.106028775 | 0.018674294 | -0.018665128 | 18.86038361 | -15.14707031 | 0.149131883 | -0.14905868 | 310.321069 | -249.2237246
19877 | 0.263656409 | -0.105890055 | 0.018679894 | -0.018671617 | 18.90203832 | -15.10751573 | 0.149176601 | -0.1491105 | 311.0064386 | -248.5729097
19878 | 0.264510804 | -0.105015892 | 0.018720784 | -0.01866394 | 18.94657388 | -15.06328871 | 0.149503144 | -0.149049197 | 311.7392086 | -247.8452164
19879 | 0.26511947 | -0.104671186 | 0.018650234 | -0.018667666 | 18.99175281 | -14.98499028 | 0.148939736 | -0.149078947 | 312.4825642 | -246.5569259
19880 | 0.267843519 | -0.104241194 | 0.018728269 | -0.018689363 | 19.12039062 | -14.90663644 | 0.149562923 | -0.149252222 | 314.5991184 | -245.2677236
19881 | 0.268056489 | -0.103278323 | 0.018675254 | -0.01871605 | 19.13380222 | -14.77662493 | 0.149139544 | -0.149465343 | 314.8197875 | -243.1285671
19882 | 0.270011289 | -0.104176794 | 0.018682169 | -0.018707366 | 19.22246153 | -14.77356637 | 0.149194767 | -0.149395989 | 316.2785515 | -243.0782429
19883 | 0.270221116 | -0.103791226 | 0.0186889 | -0.018643021 | 19.27142786 | -14.74803369 | 0.149248522 | -0.148882132 | 317.0842236 | -242.6581387
19884 | 0.270115085 | -0.102869566 | 0.01865903 | -0.018642127 | 19.24627451 | -14.734009 | 0.149009983 | -0.148874992 | 316.6703607 | -242.4273821
19885 | 0.270762866 | -0.102193007 | 0.018665309 | -0.018657591 | 19.31938622 | -14.69775392 | 0.14906013 | -0.148998492 | 317.873311 | -241.8308557
19886 | 0.270344679 | -0.103538791 | 0.018639626 | -0.018620762 | 19.23164027 | -14.78153588 | 0.148855023 | -0.148704376 | 316.4295748 | -243.20937
19887 | 0.269825769 | -0.101935752 | 0.018709959 | -0.01863388 | 19.205024 | -14.70501572 | 0.149416702 | -0.148809133 | 315.9916416 | -241.9503384
19888 | 0.269870124 | -0.103012268 | 0.01867608 | -0.01868982 | 19.22722412 | -14.74129874 | 0.149146145 | -0.149255866 | 316.3569134 | -242.5473245
19889 | 0.270643494 | -0.103225517 | 0.018686786 | -0.018732178 | 19.35997698 | -14.77434784 | 0.149231639 | -0.149594142 | 318.5411749 | -243.0911009
19890 | 0.270753087 | -0.102828774 | 0.018661833 | -0.018650066 | 19.33947727 | -14.76204125 | 0.14903237 | -0.148938397 | 318.2038809 | -242.8886133
19891 | 0.270331198 | -0.102528213 | 0.01866513 | -0.018671612 | 19.24412306 | -14.70547467 | 0.149058698 | -0.149110463 | 316.6349616 | -241.9578899
19892 | 0.270560094 | -0.101785367 | 0.01867571 | -0.018683277 | 19.30584926 | -14.69140472 | 0.149143188 | -0.149203618 | 317.6505794 | -241.7263886
19893 | 0.270553249 | -0.101538729 | 0.018679109 | -0.018655617 | 19.30480925 | -14.65135692 | 0.149170335 | -0.148982724 | 317.6334675 | -241.0674584
19894 | 0.270718233 | -0.101753934 | 0.018672942 | -0.018660946 | 19.37748753 | -14.66176985 | 0.14912108 | -0.149025285 | 318.8292862 | -241.2387885
19895 | 0.2708631 | -0.100711994 | 0.018672003 | -0.018652988 | 19.37894793 | -14.61091023 | 0.149113587 | -0.148961732 | 318.8533151 | -240.401965
19896 | 0.270897116 | -0.100447824 | 0.018685335 | -0.018613281 | 19.42905635 | -14.55084225 | 0.149220055 | -0.148644635 | 319.6777785 | -239.413631
19897 | 0.270818536 | -0.102308747 | 0.018684576 | -0.018633884 | 19.39115385 | -14.68199901 | 0.149213993 | -0.148809171 | 319.0541462 | -241.5716309
19898 | 0.27066361 | -0.103150499 | 0.018712847 | -0.018670411 | 19.36283 | -14.72742902 | 0.149439758 | -0.149100869 | 318.5881172 | -242.3191178
19899 | 0.270735415 | -0.101631698 | 0.018675398 | -0.018649463 | 19.32096342 | -14.66664327 | 0.149140697 | -0.148933581 | 317.8992615 | -241.3189738
19900 | 0.270646428 | -0.101924855 | 0.018673512 | -0.01866255 | 19.34664259 | -14.67206758 | 0.149125636 | -0.149038096 | 318.3217761 | -241.4082231
19901 | 0.270875812 | -0.100916373 | 0.018692702 | -0.018661458 | 19.36616357 | -14.60899627 | 0.149278885 | -0.149029376 | 318.6429665 | -240.3704735
19902 | 0.270611293 | -0.102145439 | 0.018671761 | -0.018692669 | 19.33593918 | -14.68205107 | 0.149111653 | -0.149278625 | 318.1456666 | -241.5724875
19903 | 0.270662633 | -0.103477673 | 0.018652399 | -0.018664199 | 19.33245864 | -14.77251267 | 0.148957028 | -0.149051261 | 318.0883992 | -243.0609058
19904 | 0.26958919 | -0.103182141 | 0.018705943 | -0.01867775 | 19.18817041 | -14.72017784 | 0.149384628 | -0.149159476 | 315.7143395 | -242.1998097
19905 | 0.269845956 | -0.103828176 | 0.018662273 | -0.018656963 | 19.20126863 | -14.80572252 | 0.149035884 | -0.148993472 | 315.9298522 | -243.607327
19906 | 0.270195481 | -0.103794579 | 0.018673677 | -0.01862476 | 19.25714556 | -14.7990562 | 0.149126956 | -0.148736302 | 316.8492285 | -243.4976422
19907 | 0.270685054 | -0.104006082 | 0.018710099 | -0.018644604 | 19.28142132 | -14.82206229 | 0.149417818 | -0.148894776 | 317.248652 | -243.8761751
19908 | 0.270153292 | -0.103721167 | 0.018698276 | -0.018651703 | 19.25584422 | -14.75560591 | 0.149323399 | -0.148951468 | 316.8278168 | -242.7827288
19909 | 0.2702193 | -0.104034092 | 0.018680753 | -0.018631223 | 19.24739014 | -14.82985774 | 0.149183462 | -0.148787918 | 316.6887168 | -244.0044382
19910 | 0.267965546 | -0.104493909 | 0.018690367 | -0.018624864 | 19.12086532 | -14.91679689 | 0.149260236 | -0.148737138 | 314.6069289 | -245.4348995
19911 | 0.265418355 | -0.1044191 | 0.018724996 | -0.018638478 | 19.02786866 | -14.90449114 | 0.14953678 | -0.148845856 | 313.0767997 | -245.2324257
19912 | 0.266974525 | -0.10476213 | 0.018667326 | -0.01868514 | 19.08325115 | -15.00886064 | 0.149076232 | -0.149218493 | 313.9880407 | -246.949679
19913 | 0.264046237 | -0.104798172 | 0.018685033 | -0.018658448 | 18.96952782 | -15.0715231 | 0.149217638 | -0.149005334 | 312.1168833 | -247.9807015
19914 | 0.264369639 | -0.10681856 | 0.01868317 | -0.018643847 | 18.95205518 | -15.18062698 | 0.149202763 | -0.148888733 | 311.8293957 | -249.7758523
19915 | 0.2626649 | -0.108068651 | 0.018702148 | -0.018626059 | 18.80235663 | -15.27654687 | 0.14935432 | -0.148746677 | 309.3663166 | -251.3540792
19916 | 0.26117306 | -0.1101211 | 0.018738325 | -0.018639274 | 18.68632212 | -15.39773867 | 0.149643229 | -0.148852215 | 307.4571322 | -253.3481196
19917 | 0.260933757 | -0.112927152 | 0.018708965 | -0.018644236 | 18.57109964 | -15.5613672 | 0.149408762 | -0.148891838 | 305.5613084 | -256.0403968
19918 | 0.260914549 | -0.113246362 | 0.018698099 | -0.018651684 | 18.42995761 | -15.61207399 | 0.149321986 | -0.14895132 | 303.2390149 | -256.8747057
19919 | 0.260958693 | -0.111921952 | 0.018709256 | -0.018693021 | 18.50166135 | -15.50627863 | 0.149411087 | -0.149281433 | 304.418799 | -255.133992
19920 | 0.261010661 | -0.109021185 | 0.018711671 | -0.018624038 | 18.60777335 | -15.3038743 | 0.149430368 | -0.148730538 | 306.1647227 | -251.8037135
19921 | 0.261763286 | -0.108876178 | 0.018680735 | -0.018686274 | 18.75369027 | -15.30346954 | 0.149183313 | -0.149227548 | 308.5655803 | -251.7970539
19922 | 0.261350338 | -0.106765614 | 0.01870391 | -0.018686208 | 18.74586437 | -15.16801873 | 0.149368395 | -0.149227027 | 308.436816 | -249.5684014
19923 | 0.262186293 | -0.106718257 | 0.018669661 | -0.01865185 | 18.82370152 | -15.13742357 | 0.149094882 | -0.14895264 | 309.7175168 | -249.0650012
19924 | 0.263194845 | -0.105987774 | 0.018662711 | -0.018683829 | 18.90241923 | -15.0904255 | 0.149039379 | -0.149208025 | 311.0127059 | -248.291714
19925 | 0.263671007 | -0.104949954 | 0.018714588 | -0.018587132 | 18.93838774 | -15.03618797 | 0.149453666 | -0.148435808 | 311.6045172 | -247.3993118
19926 | 0.263686095 | -0.105073727 | 0.018709678 | -0.01865188 | 18.95180317 | -15.06836405 | 0.149414452 | -0.148952881 | 311.8252491 | -247.9287239
19927 | 0.263958297 | -0.104906787 | 0.018709568 | -0.018672646 | 18.97632126 | -15.03703734 | 0.149413578 | -0.149118719 | 312.2286598 | -247.4132869
19928 | 0.265909395 | -0.104384385 | 0.018685589 | -0.018666071 | 19.05440707 | -14.98156572 | 0.149222081 | -0.14906621 | 313.5134519 | -246.5005795
19929 | 0.266093238 | -0.104258098 | 0.018716702 | -0.018679347 | 19.08215638 | -14.84270683 | 0.149470549 | -0.149172232 | 313.9700278 | -244.2158518
19930 | 0.26844541 | -0.104261381 | 0.018639072 | -0.018673486 | 19.1601878 | -14.87049805 | 0.148850597 | -0.149125431 | 315.2539251 | -244.6731173
19931 | 0.269271935 | -0.104307272 | 0.018690153 | -0.018677787 | 19.20082513 | -14.84358413 | 0.149258525 | -0.149159774 | 315.9225551 | -244.2302866
19932 | 0.269577036 | -0.104211998 | 0.018657125 | -0.018671063 | 19.21520513 | -14.81322702 | 0.148994773 | -0.149106075 | 316.1591577 | -243.7308031
19933 | 0.27021001 | -0.103793531 | 0.018652269 | -0.018684471 | 19.2667353 | -14.79612421 | 0.148955987 | -0.149213156 | 317.0070141 | -243.4494005
19934 | 0.268179284 | -0.104088644 | 0.018683915 | -0.018671459 | 19.14527556 | -14.82996615 | 0.149208713 | -0.149109236 | 315.0085651 | -244.0062219
19935 | 0.270254015 | -0.103983172 | 0.018709661 | -0.018656602 | 19.26005408 | -14.82333187 | 0.149414322 | -0.14899059 | 316.8970841 | -243.8970642
19936 | 0.269592822 | -0.104383058 | 0.018697845 | -0.018648343 | 19.20837658 | -14.88953717 | 0.149319959 | -0.148924638 | 316.0468035 | -244.9863792
19937 | 0.269194053 | -0.102710729 | 0.018725389 | -0.01863866 | 19.17665685 | -14.74400992 | 0.149539923 | -0.148847306 | 315.5249 | -242.5919331
19938 | 0.270545146 | -0.103414879 | 0.018691014 | -0.018674457 | 19.29559419 | -14.76620035 | 0.149265405 | -0.149133185 | 317.4818466 | -242.9570455
19939 | 0.27023788 | -0.102797761 | 0.01868957 | -0.018600899 | 19.25538927 | -14.73076735 | 0.149253877 | -0.148545753 | 316.8203313 | -242.3740452
19940 | 0.270190173 | -0.102604348 | 0.018702355 | -0.018652781 | 19.21556825 | -14.73417571 | 0.149355975 | -0.148960077 | 316.1651323 | -242.430125
19941 | 0.270540885 | -0.103954533 | 0.018662916 | -0.018666828 | 19.29031359 | -14.82825652 | 0.149041016 | -0.149072253 | 317.3949618 | -243.9780923
19942 | 0.270096505 | -0.103214341 | 0.018697603 | -0.018643822 | 19.25019482 | -14.77787765 | 0.149318025 | -0.148888529 | 316.7348639 | -243.1491789
19943 | 0.270627149 | -0.102465209 | 0.018677663 | -0.018645563 | 19.26115789 | -14.74577505 | 0.149158788 | -0.148902437 | 316.9152457 | -242.6209759
19944 | 0.270664309 | -0.103047681 | 0.018682236 | -0.01868754 | 19.2866087 | -14.75384105 | 0.149195306 | -0.149237663 | 317.3340029 | -242.7536905
19945 | 0.270675625 | -0.101501709 | 0.018680446 | -0.018713873 | 19.27312976 | -14.68915837 | 0.149181008 | -0.149447958 | 317.112226 | -241.6894281
19946 | 0.270720887 | -0.102005042 | 0.018671785 | -0.018657787 | 19.30730501 | -14.70801085 | 0.149111839 | -0.149000054 | 317.6745317 | -241.9996191
19947 | 0.270830969 | -0.101067317 | 0.018699475 | -0.018633696 | 19.35660411 | -14.64288719 | 0.149332974 | -0.148807664 | 318.4856789 | -240.9281009
19948 | 0.270890481 | -0.099800322 | 0.018689338 | -0.018708085 | 19.41125104 | -14.5899062 | 0.149252017 | -0.149401734 | 319.3848173 | -240.0563734
19949 | 0.270920725 | -0.100995931 | 0.01869965 | -0.018629426 | 19.41502402 | -14.64051558 | 0.149334369 | -0.148773564 | 319.4468963 | -240.8890794
19950 | 0.270794368 | -0.100600654 | 0.01869395 | -0.018689 | 19.342958 | -14.6386412 | 0.149288851 | -0.149249321 | 318.2611514 | -240.8582391
19951 | 0.270902215 | -0.100365123 | 0.018695687 | -0.018644515 | 19.34810039 | -14.63077785 | 0.149302722 | -0.148894069 | 318.3457622 | -240.7288589
19952 | 0.270761469 | -0.10062587 | 0.018692495 | -0.018678506 | 19.34750192 | -14.68104236 | 0.14927723 | -0.149165519 | 318.3359152 | -241.5558905
19953 | 0.270931762 | -0.10032943 | 0.018708155 | -0.018678583 | 19.37974356 | -14.66491809 | 0.149402292 | -0.149166133 | 318.8664061 | -241.2905884
19954 | 0.270423469 | -0.102761509 | 0.018685468 | -0.018654155 | 19.23795482 | -14.79819268 | 0.149221115 | -0.148971048 | 316.5334719 | -243.4834342
19955 | 0.270340628 | -0.103817699 | 0.018703631 | -0.01865425 | 19.15759342 | -14.86038677 | 0.149366164 | -0.14897181 | 315.2112381 | -244.5067505
19956 | 0.269613218 | -0.104229809 | 0.018666045 | -0.018696711 | 19.12491769 | -14.94847182 | 0.149066006 | -0.149310904 | 314.6736049 | -245.956066
19957 | 0.268797519 | -0.104308599 | 0.018655256 | -0.018655805 | 19.07509947 | -14.96179197 | 0.148979842 | -0.14898423 | 313.8539163 | -246.1752303
19958 | 0.268710976 | -0.103720748 | 0.018741471 | -0.018690478 | 19.07632193 | -14.87407433 | 0.149668349 | -0.149261128 | 313.8740301 | -244.7319599
19959 | 0.270664169 | -0.103039858 | 0.01865974 | -0.01869181 | 19.19359239 | -14.83104257 | 0.149015654 | -0.149271764 | 315.8035505 | -244.0239329
19960 | 0.270502748 | -0.101939733 | 0.018693407 | -0.018674886 | 19.23357099 | -14.7500582 | 0.149284519 | -0.149136606 | 316.4613422 | -242.6914491
19961 | 0.270542213 | -0.101170344 | 0.018671233 | -0.018674343 | 19.25891414 | -14.68114108 | 0.149107432 | -0.149132274 | 316.878328 | -241.5575148
19962 | 0.270596904 | -0.101253744 | 0.018659526 | -0.018650879 | 19.26727965 | -14.70767772 | 0.149013943 | -0.148944886 | 317.0159708 | -241.9941379
19963 | 0.270741702 | -0.101639521 | 0.018670809 | -0.018661018 | 19.28577619 | -14.74751206 | 0.149104048 | -0.149025862 | 317.3203052 | -242.6495559
19964 | 0.27067786 | -0.101465737 | 0.018684038 | -0.018643521 | 19.25632097 | -14.73831022 | 0.149209698 | -0.14888613 | 316.835661 | -242.4981526
19965 | 0.270687708 | -0.100911413 | 0.018651908 | -0.018656301 | 19.30521363 | -14.68150541 | 0.148953105 | -0.148988191 | 317.640121 | -241.5635094
19966 | 0.27062198 | -0.102662253 | 0.018648765 | -0.018656793 | 19.28318683 | -14.75431044 | 0.148928003 | -0.148992114 | 317.2777009 | -242.7614136
19967 | 0.270727034 | -0.10196886 | 0.018711415 | -0.018632182 | 19.28350469 | -14.77013864 | 0.149428323 | -0.148795578 | 317.2829309 | -243.0218444
19968 | 0.27076112 | -0.102247 | 0.018709352 | -0.018674686 | 19.30945283 | -14.77476936 | 0.149411849 | -0.149135007 | 317.709871 | -243.0980364
19969 | 0.26995527 | -0.103732134 | 0.018685724 | -0.018644411 | 19.16963253 | -14.84535113 | 0.14922316 | -0.148893233 | 315.4093248 | -244.2593601
19970 | 0.269876899 | -0.104021728 | 0.018673968 | -0.018648026 | 19.13756337 | -14.88008052 | 0.14912928 | -0.148922109 | 314.8816719 | -244.8307834
19971 | 0.269252307 | -0.10428045 | 0.018664958 | -0.018696309 | 19.1163687 | -14.92875367 | 0.149057322 | -0.149307687 | 314.5329434 | -245.6316316
19972 | 0.269110514 | -0.104435515 | 0.018677037 | -0.01866086 | 19.10549868 | -14.90657544 | 0.149153787 | -0.149024597 | 314.3540925 | -245.2667199
19973 | 0.269852591 | -0.10303902 | 0.018688723 | -0.018702844 | 19.16397763 | -14.81817039 | 0.149247109 | -0.14935988 | 315.3162814 | -243.8121393
19974 | 0.27016831 | -0.103391898 | 0.018684681 | -0.018664238 | 19.17890301 | -14.8160547 | 0.14921483 | -0.149051577 | 315.5618574 | -243.7773286
19975 | 0.270910946 | -0.101484037 | 0.018665465 | -0.01866299 | 19.28314744 | -14.68997523 | 0.149061376 | -0.149041611 | 317.2770528 | -241.7028684
19976 | 0.270842564 | -0.099651613 | 0.018673605 | -0.018677608 | 19.36251996 | -14.62897221 | 0.14912638 | -0.149158342 | 318.583016 | -240.6991495
19977 | 0.271740755 | -0.098867486 | 0.01867432 | -0.018691198 | 19.53494996 | -14.50553294 | 0.149132088 | -0.149266874 | 321.4201089 | -238.6681301
19978 | 0.271612721 | -0.098282639 | 0.018701268 | -0.01869673 | 19.53005614 | -14.46040822 | 0.149347292 | -0.149311052 | 321.339588 | -237.9256663
19979 | 0.27134003 | -0.099116359 | 0.018666394 | -0.018662595 | 19.4967119 | -14.54924578 | 0.149068795 | -0.14903845 | 320.7909555 | -239.3873633
19980 | 0.271260542 | -0.098857358 | 0.018676253 | -0.018678392 | 19.47223768 | -14.51129792 | 0.149147521 | -0.149164608 | 320.3882666 | -238.7629847
19981 | 0.271408343 | -0.098671978 | 0.018742514 | -0.018691829 | 19.52428073 | -14.49959213 | 0.149676679 | -0.149271913 | 321.2445617 | -238.5703824
19982 | 0.271490485 | -0.098360451 | 0.018647379 | -0.018648897 | 19.53032073 | -14.41566236 | 0.14891694 | -0.148929063 | 321.3439414 | -237.1894362
19983 | 0.272133936 | -0.09779586 | 0.018721447 | -0.018676585 | 19.59302761 | -14.38627522 | 0.149508443 | -0.149150179 | 322.3756949 | -236.7059122
19984 | 0.271683409 | -0.09880106 | 0.018708674 | -0.018668639 | 19.54347398 | -14.48515393 | 0.149406438 | -0.149086719 | 321.5603597 | -238.3328221
19985 | 0.272476756 | -0.097897211 | 0.018704609 | -0.018700427 | 19.62631391 | -14.39737352 | 0.149373974 | -0.149340579 | 322.9233742 | -236.8885189
19986 | 0.272485906 | -0.098217749 | 0.018655936 | -0.018663596 | 19.6421342 | -14.39102432 | 0.148985272 | -0.149046445 | 323.1836747 | -236.7840518
19987 | 0.272810635 | -0.097616487 | 0.018681764 | -0.0186512 | 19.62534254 | -14.32914408 | 0.149191532 | -0.148947452 | 322.9073917 | -235.7658996
19988 | 0.272135054 | -0.098468438 | 0.018653915 | -0.018663277 | 19.58944211 | -14.41159714 | 0.148969132 | -0.149043898 | 322.3167005 | -237.1225487
19989 | 0.272740926 | -0.098211602 | 0.018694101 | -0.018695435 | 19.64195445 | -14.3900237 | 0.14929006 | -0.149300714 | 323.1807172 | -236.7675881
19990 | 0.271929697 | -0.097983615 | 0.018696404 | -0.018677824 | 19.57043931 | -14.37985385 | 0.149308449 | -0.149160071 | 322.0040362 | -236.6002575
19991 | 0.271726645 | -0.09822215 | 0.018668187 | -0.018677563 | 19.56165656 | -14.36372232 | 0.149083112 | -0.149157989 | 321.8595285 | -236.3348358
19992 | 0.273016131 | -0.096256663 | 0.018687296 | -0.018663282 | 19.6657842 | -14.21909593 | 0.149235711 | -0.149043935 | 323.5728023 | -233.9552122
19993 | 0.273922495 | -0.096462578 | 0.018645831 | -0.018660956 | 19.7086418 | -14.25572643 | 0.148904575 | -0.14902536 | 324.2779638 | -234.5579155
19994 | 0.273659722 | -0.097575206 | 0.018670918 | -0.018648681 | 19.73053962 | -14.29916518 | 0.149104922 | -0.148927334 | 324.6382615 | -235.272639
19995 | 0.273381093 | -0.097575416 | 0.018680586 | -0.018655803 | 19.69783856 | -14.32930846 | 0.149182123 | -0.148984212 | 324.1002115 | -235.7686042
19996 | 0.272087137 | -0.097922496 | 0.018666818 | -0.018680364 | 19.63957613 | -14.34793593 | 0.149072179 | -0.149180357 | 323.1415854 | -236.0750931
19997 | 0.272673451 | -0.09793025 | 0.018692695 | -0.018613882 | 19.61434912 | -14.36819229 | 0.149278829 | -0.148649432 | 322.7265103 | -236.408383
19998 | 0.271628088 | -0.098225083 | 0.018702297 | -0.018674432 | 19.58267372 | -14.37395187 | 0.14935551 | -0.14913298 | 322.2053362 | -236.5031487
19999 | 0.272393985 | -0.097998842 | 0.018709545 | -0.018692804 | 19.63914949 | -14.36524531 | 0.149413392 | -0.149279703 | 323.1345656 | -236.3598945
20000 | 0.272037125 | -0.097488314 | 0.018651484 | -0.018638299 | 19.62306788 | -14.29365221 | 0.14894972 | -0.148844424 | 322.8699653 | -235.1819309
20001 | 0.27277613 | -0.097681726 | 0.018684942 | -0.018632899 | 19.67604412 | -14.32892531 | 0.149216912 | -0.148801305 | 323.7416147 | -235.7623001
20002 | 0.272247371 | -0.097904406 | 0.018707843 | -0.018660914 | 19.61728372 | -14.36744519 | 0.1493998 | -0.149025025 | 322.774795 | -236.3960904
20003 | 0.271964831 | -0.098222988 | 0.01870276 | -0.018672348 | 19.61873658 | -14.39675298 | 0.14935921 | -0.149116339 | 322.7986998 | -236.8783088
20004 | 0.27161782 | -0.098692654 | 0.018689193 | -0.018671012 | 19.60292878 | -14.40992737 | 0.149250865 | -0.149105666 | 322.5386047 | -237.095075
20005 | 0.27249345 | -0.098290392 | 0.018680821 | -0.018676569 | 19.61419685 | -14.39895155 | 0.149184001 | -0.149150049 | 322.7240049 | -236.9144833
20006 | 0.271719032 | -0.098639708 | 0.018651263 | -0.018628145 | 19.55382535 | -14.42787154 | 0.148947954 | -0.148763337 | 321.7306769 | -237.390321
20007 | 0.272285439 | -0.097993324 | 0.018700001 | -0.018681992 | 19.59484257 | -14.35972676 | 0.149337177 | -0.149193354 | 322.4055575 | -236.2690945
20008 | 0.272966189 | -0.098026642 | 0.01870547 | -0.018687957 | 19.64907544 | -14.37030686 | 0.149380853 | -0.149240991 | 323.297883 | -236.4431752
20009 | 0.273182303 | -0.097785941 | 0.018726975 | -0.018664485 | 19.66171982 | -14.31479109 | 0.149552585 | -0.149053548 | 323.5059285 | -235.5297414
20010 | 0.273013128 | -0.097950995 | 0.018687366 | -0.018629323 | 19.65649128 | -14.31845604 | 0.149236268 | -0.148772745 | 323.4199003 | -235.5900429
20011 | 0.273435017 | -0.097634019 | 0.018681144 | -0.018660555 | 19.68902536 | -14.32828419 | 0.149186586 | -0.149022162 | 323.9552027 | -235.7517513
20012 | 0.272524882 | -0.097327032 | 0.018696891 | -0.018679363 | 19.66240751 | -14.26655641 | 0.149312335 | -0.149172362 | 323.5172435 | -234.7361075
20013 | 0.274368342 | -0.096962349 | 0.018700467 | -0.018695822 | 19.79336888 | -14.2514443 | 0.149340895 | -0.149303801 | 325.6720285 | -234.4874591
20014 | 0.274203288 | -0.097162817 | 0.018644879 | -0.018670772 | 19.75436155 | -14.23524534 | 0.14889697 | -0.149103751 | 325.0302178 | -234.220928
20015 | 0.274345292 | -0.097434181 | 0.01873775 | -0.018667887 | 19.72194379 | -14.30688482 | 0.149638637 | -0.149080713 | 324.4968293 | -235.3996548
20016 | 0.272037055 | -0.098490021 | 0.018696749 | -0.01866917 | 19.59193144 | -14.42835992 | 0.149311201 | -0.149090958 | 322.357659 | -237.3983566
20017 | 0.271786506 | -0.098705227 | 0.018678788 | -0.01870883 | 19.53604473 | -14.43832638 | 0.149167769 | -0.149407684 | 321.4381218 | -237.5623406
20018 | 0.271700592 | -0.098176608 | 0.018682935 | -0.018621798 | 19.5758543 | -14.36275458 | 0.149200885 | -0.14871265 | 322.0931322 | -236.3189131
20019 | 0.272404392 | -0.098459218 | 0.018685482 | -0.01865459 | 19.63056875 | -14.40510834 | 0.149221226 | -0.148974525 | 322.9933816 | -237.0157845
20020 | 0.271634235 | -0.097944429 | 0.018696362 | -0.018663498 | 19.57753822 | -14.37757853 | 0.149308115 | -0.149045664 | 322.1208388 | -236.5628204
20021 | 0.272367023 | -0.098065338 | 0.018666266 | -0.018680825 | 19.59996969 | -14.36862815 | 0.149067772 | -0.149184039 | 322.489917 | -236.4155544
20022 | 0.273717976 | -0.097488663 | 0.018696181 | -0.018650124 | 19.69086556 | -14.25594492 | 0.149306664 | -0.148938862 | 323.9854807 | -234.5615104
20023 | 0.273325074 | -0.097501725 | 0.018671568 | -0.018649533 | 19.67882728 | -14.31937059 | 0.14911011 | -0.148934139 | 323.7874078 | -235.6050906
20024 | 0.273592667 | -0.097469385 | 0.018686665 | -0.018666069 | 19.68064662 | -14.31501033 | 0.149230672 | -0.149066192 | 323.8173424 | -235.5333486
20025 | 0.273458556 | -0.097116018 | 0.01862563 | -0.018682311 | 19.67424499 | -14.29854501 | 0.148743256 | -0.149195901 | 323.7120126 | -235.262435
20026 | 0.273919072 | -0.097627942 | 0.018725431 | -0.018683065 | 19.69187204 | -14.30195635 | 0.149540257 | -0.149201926 | 324.0020409 | -235.3185638
20027 | 0.27493887 | -0.096574756 | 0.018658706 | -0.018670096 | 19.77053145 | -14.24000077 | 0.149007398 | -0.149098359 | 325.2962708 | -234.2991719
20028 | 0.275101549 | -0.095672794 | 0.018663193 | -0.018645803 | 19.81411465 | -14.20403384 | 0.149043228 | -0.148904352 | 326.0133709 | -233.7073866
20029 | 0.275826514 | -0.095432303 | 0.018695242 | -0.018682709 | 19.81973732 | -14.21102174 | 0.149299171 | -0.149199081 | 326.1058841 | -233.8223627
20030 | 0.276299113 | -0.093894712 | 0.018693456 | -0.018657815 | 19.8733368 | -14.11243677 | 0.14928491 | -0.149000277 | 326.9877881 | -232.2002858
20031 | 0.276520955 | -0.094502959 | 0.018665796 | -0.018666108 | 19.90429033 | -14.16695658 | 0.149064016 | -0.149066508 | 327.4970849 | -233.0973326
20032 | 0.274427365 | -0.096257361 | 0.018709626 | -0.018647253 | 19.7389205 | -14.25829642 | 0.149414043 | -0.148915936 | 324.7761571 | -234.600201
20033 | 0.273852925 | -0.097253411 | 0.018693843 | -0.018682357 | 19.67238821 | -14.26289566 | 0.149287996 | -0.149196273 | 323.6814619 | -234.6758751
20034 | 0.274757332 | -0.097674672 | 0.018722583 | -0.018673743 | 19.74838236 | -14.3144344 | 0.149517517 | -0.149127477 | 324.9318387 | -235.5238725
20035 | 0.273128379 | -0.097515765 | 0.018702595 | -0.018669065 | 19.65080118 | -14.37095841 | 0.14935789 | -0.149090122 | 323.3262777 | -236.4538956
20036 | 0.272566023 | -0.097937095 | 0.018709438 | -0.01864482 | 19.5854078 | -14.42396967 | 0.149412537 | -0.148896505 | 322.2503217 | -237.3261212
20037 | 0.272680436 | -0.097848317 | 0.018679896 | -0.018678008 | 19.59516993 | -14.41643964 | 0.14917662 | -0.14916154 | 322.4109437 | -237.2022253
20038 | 0.272122062 | -0.098204827 | 0.018681258 | -0.018664462 | 19.5509023 | -14.43581851 | 0.149187497 | -0.149053362 | 321.6825823 | -237.5210772
20039 | 0.272735058 | -0.098617775 | 0.01870063 | -0.018691526 | 19.59289275 | -14.44965973 | 0.149342197 | -0.149269495 | 322.373476 | -237.7488151
20040 | 0.271936472 | -0.097726081 | 0.018666504 | -0.018649091 | 19.56181433 | -14.3882771 | 0.149069669 | -0.148930606 | 321.8621243 | -236.7388503
20041 | 0.271552651 | -0.097838677 | 0.018701945 | -0.018616364 | 19.52870768 | -14.38685693 | 0.149352702 | -0.148669253 | 321.3174009 | -236.7154833
20042 | 0.271960221 | -0.098089715 | 0.018686537 | -0.018640108 | 19.57798237 | -14.42953739 | 0.149229649 | -0.148858872 | 322.1281467 | -237.4177303
20043 | 0.271892537 | -0.09837016 | 0.018722376 | -0.018649174 | 19.52815773 | -14.4779834 | 0.149515862 | -0.148931276 | 321.3083523 | -238.2148411
20044 | 0.271185803 | -0.098383152 | 0.01864089 | -0.01863892 | 19.49083786 | -14.46163831 | 0.148865119 | -0.148849389 | 320.6943065 | -237.9459057
20045 | 0.271888416 | -0.098274956 | 0.018672003 | -0.018684232 | 19.54733375 | -14.45488101 | 0.149113587 | -0.149211241 | 321.6238668 | -237.8347238
20046 | 0.272776479 | -0.098423036 | 0.018674017 | -0.018631337 | 19.60309688 | -14.45341492 | 0.149129671 | -0.148788829 | 322.5413706 | -237.8106014
20047 | 0.271483011 | -0.09820811 | 0.018680534 | -0.018646359 | 19.48383087 | -14.4356777 | 0.149181714 | -0.148908796 | 320.5790163 | -237.5187603
20048 | 0.272074005 | -0.098051438 | 0.018723152 | -0.018636378 | 19.58456198 | -14.42088895 | 0.149522054 | -0.148829084 | 322.2364048 | -237.2754322
20049 | 0.272996993 | -0.098014907 | 0.018676099 | -0.018694786 | 19.60451417 | -14.37244676 | 0.149146293 | -0.149295527 | 322.56469 | -236.4783843
20050 | 0.27323434 | -0.097552575 | 0.018709708 | -0.018688232 | 19.65259509 | -14.34644144 | 0.149414694 | -0.149243185 | 323.355794 | -236.0505033
20051 | 0.273648825 | -0.096152238 | 0.018654606 | -0.018685331 | 19.65693785 | -14.24242966 | 0.148974655 | -0.149220018 | 323.427248 | -234.3391358
20052 | 0.274783386 | -0.096244998 | 0.018657559 | -0.018649966 | 19.79096439 | -14.24434008 | 0.148998232 | -0.148937597 | 325.632466 | -234.3705691
20053 | 0.274471998 | -0.09565107 | 0.018699147 | -0.018681463 | 19.74259978 | -14.19523526 | 0.149330353 | -0.149189133 | 324.8366945 | -233.5626184
20054 | 0.274329576 | -0.097763101 | 0.018678299 | -0.018669526 | 19.74751726 | -14.32935931 | 0.149163864 | -0.149093803 | 324.9176047 | -235.7694409
20055 | 0.272861625 | -0.098127155 | 0.018661931 | -0.018627633 | 19.63631129 | -14.38375581 | 0.149033151 | -0.148759246 | 323.0878669 | -236.6644588
20056 | 0.27340135 | -0.097559351 | 0.018671358 | -0.018642727 | 19.6362732 | -14.35999377 | 0.149108437 | -0.148879789 | 323.0872402 | -236.2734878
20057 | 0.273932832 | -0.097336951 | 0.018690336 | -0.018647014 | 19.70678708 | -14.30130992 | 0.149259994 | -0.148914021 | 324.2474468 | -235.3079277
20058 | 0.274100331 | -0.096774036 | 0.018685549 | -0.018607211 | 19.71493922 | -14.23254916 | 0.149221765 | -0.148596161 | 324.3815789 | -234.1765662
20059 | 0.273919351 | -0.095339124 | 0.018690651 | -0.0186275 | 19.71647264 | -14.19368051 | 0.149262504 | -0.148758187 | 324.4068092 | -233.5370372
20060 | 0.27619399 | -0.093915178 | 0.0187045 | -0.018720542 | 19.8755688 | -14.10095915 | 0.1493731 | -0.14950121 | 327.0245126 | -232.0114377
20061 | 0.276399207 | -0.094277765 | 0.018681526 | -0.018643889 | 19.89759589 | -14.10896322 | 0.149189635 | -0.148889068 | 327.3869373 | -232.1431334
20062 | 0.276445867 | -0.093618668 | 0.018689997 | -0.018662313 | 19.88157518 | -14.07511309 | 0.149257279 | -0.1490362 | 327.1233391 | -231.5861771
20063 | 0.276110102 | -0.094774673 | 0.018683549 | -0.018668718 | 19.87421578 | -14.1389939 | 0.149205793 | -0.149087351 | 327.0022505 | -232.637246
20064 | 0.275779366 | -0.095904414 | 0.018676909 | -0.018659014 | 19.8272232 | -14.22065226 | 0.149152764 | -0.149009853 | 326.2290537 | -233.9808194
20065 | 0.275501436 | -0.095805018 | 0.018721783 | -0.01864452 | 19.81768794 | -14.21396844 | 0.149511121 | -0.148894107 | 326.0721645 | -233.8708466
20066 | 0.274070924 | -0.096987495 | 0.018719801 | -0.018694292 | 19.72097214 | -14.28430462 | 0.149495298 | -0.149291585 | 324.4808421 | -235.0281294
20067 | 0.273861796 | -0.096064298 | 0.018685186 | -0.018673175 | 19.72452225 | -14.25029207 | 0.149218865 | -0.14912294 | 324.5392542 | -234.4685008
20068 | 0.274236187 | -0.095968954 | 0.018691044 | -0.018636746 | 19.74518867 | -14.20923769 | 0.149265647 | -0.148832022 | 324.879291 | -233.7930088
20069 | 0.274737425 | -0.094487592 | 0.018666464 | -0.01864405 | 19.78034312 | -14.15246576 | 0.149069353 | -0.148890351 | 325.457708 | -232.8589065
20070 | 0.274763549 | -0.093320203 | 0.01871422 | -0.018656013 | 19.7731751 | -14.06368064 | 0.149450728 | -0.148985885 | 325.3397684 | -231.3980723
20071 | 0.276871598 | -0.093280598 | 0.018698248 | -0.018676583 | 19.92102088 | -14.01683055 | 0.149323176 | -0.149150161 | 327.7723626 | -230.62722
20072 | 0.276846382 | -0.09301594 | 0.018679554 | -0.018649691 | 19.9407001 | -14.00646437 | 0.149173886 | -0.148935403 | 328.0961565 | -230.4566591
20073 | 0.27657865 | -0.093049048 | 0.018703282 | -0.01868557 | 19.93142413 | -14.01479132 | 0.149363375 | -0.149221933 | 327.9435334 | -230.5936674
20074 | 0.27644908 | -0.093624606 | 0.018657531 | -0.018717445 | 19.91315903 | -14.07958604 | 0.148998008 | -0.149476481 | 327.6430069 | -231.6597733
20075 | 0.276448172 | -0.094358581 | 0.018681142 | -0.018704181 | 19.91197765 | -14.11831705 | 0.149186567 | -0.149370552 | 327.6235689 | -232.2970375
20076 | 0.276906871 | -0.094005004 | 0.018692357 | -0.018705051 | 19.96645145 | -14.1202691 | 0.149276133 | -0.149377506 | 328.5198587 | -232.3291558
20077 | 0.276469476 | -0.094037344 | 0.018696874 | -0.018696518 | 19.91097126 | -14.09734609 | 0.149312205 | -0.14930936 | 327.6070102 | -231.9519898
20078 | 0.2771438 | -0.093105556 | 0.018692371 | -0.018670155 | 19.96960612 | -13.99133531 | 0.149276245 | -0.149098824 | 328.5717643 | -230.2077318
20079 | 0.276881795 | -0.092528742 | 0.018676206 | -0.018644567 | 19.97056501 | -13.96632595 | 0.149147149 | -0.148894479 | 328.5875415 | -229.7962379
20080 | 0.277745201 | -0.092995963 | 0.018725603 | -0.018653831 | 20.02198799 | -13.97275934 | 0.149541633 | -0.148968463 | 329.4336342 | -229.9020903
20081 | 0.277701546 | -0.091957585 | 0.018650269 | -0.018688884 | 20.03505025 | -13.90148597 | 0.148940015 | -0.149248392 | 329.6485554 | -228.7293872
20082 | 0.27818141 | -0.091620981 | 0.018682932 | -0.018679498 | 20.07823838 | -13.89844697 | 0.149200866 | -0.14917344 | 330.3591553 | -228.6793848
20083 | 0.277724247 | -0.092099379 | 0.018689552 | -0.01868103 | 20.04636666 | -13.89524117 | 0.149253728 | -0.149185675 | 329.8347509 | -228.6266379
20084 | 0.2773106 | -0.091641657 | 0.018655447 | -0.018648271 | 20.00923101 | -13.85824773 | 0.148981367 | -0.148924061 | 329.2237361 | -228.017963
20085 | 0.278722531 | -0.090918857 | 0.018665894 | -0.018647845 | 20.11561729 | -13.80030243 | 0.149064797 | -0.148920659 | 330.9741726 | -227.0645545
20086 | 0.279615483 | -0.091005331 | 0.01866581 | -0.01867124 | 20.17348679 | -13.80823823 | 0.149064128 | -0.149107488 | 331.9263338 | -227.1951269
20087 | 0.279040206 | -0.091048008 | 0.018696108 | -0.018657458 | 20.12750171 | -13.81393895 | 0.149306088 | -0.148997432 | 331.1697141 | -227.2889242
20088 | 0.279510151 | -0.090708891 | 0.018693733 | -0.018706262 | 20.19167384 | -13.77425492 | 0.149287122 | -0.149387175 | 332.2255761 | -226.6359794
20089 | 0.280132787 | -0.090827145 | 0.01870676 | -0.018650627 | 20.19551555 | -13.80144805 | 0.149391154 | -0.148942878 | 332.288786 | -227.083404
20090 | 0.278961765 | -0.091079441 | 0.01866601 | -0.018663603 | 20.13602722 | -13.81802307 | 0.149065727 | -0.149046501 | 331.3099894 | -227.3561228
20091 | 0.27915413 | -0.092103081 | 0.018670364 | -0.018661763 | 20.12556875 | -13.90230469 | 0.149100497 | -0.149031812 | 331.1379099 | -228.7428582
20092 | 0.277665224 | -0.093040177 | 0.018697906 | -0.01865157 | 20.03598167 | -13.94984527 | 0.149320442 | -0.148950408 | 329.6638805 | -229.5250714
20093 | 0.276387962 | -0.093766609 | 0.018669342 | -0.01868479 | 19.9314056 | -14.05599462 | 0.149092334 | -0.149215704 | 327.9432285 | -231.2716096
20094 | 0.276596881 | -0.093740206 | 0.018726241 | -0.018606136 | 19.94250985 | -14.07459807 | 0.149546728 | -0.14858757 | 328.1259333 | -231.5777032
20095 | 0.27555969 | -0.0943824 | 0.018647496 | -0.018656723 | 19.86434106 | -14.08823971 | 0.148917869 | -0.148991556 | 326.8397759 | -231.8021572
20096 | 0.275881206 | -0.09401604 | 0.018721317 | -0.018651901 | 19.87131191 | -14.06487534 | 0.149507402 | -0.148953049 | 326.9544715 | -231.4177294
20097 | 0.276126796 | -0.093800416 | 0.01872334 | -0.018661419 | 19.91101941 | -14.06584214 | 0.14952356 | -0.14902906 | 327.6078025 | -231.4336368
20098 | 0.276092011 | -0.094596417 | 0.018707242 | -0.018655512 | 19.88475956 | -14.1045697 | 0.149395003 | -0.148981888 | 327.1757336 | -232.0708443
20099 | 0.27634242 | -0.093792104 | 0.018706344 | -0.018655808 | 19.90056783 | -14.08970403 | 0.149387826 | -0.148984249 | 327.4358364 | -231.8262505
20100 | 0.275908237 | -0.093537154 | 0.018677761 | -0.018672194 | 19.86107817 | -14.05576589 | 0.149159569 | -0.149115112 | 326.7860896 | -231.2678462
20101 | 0.276281372 | -0.094248568 | 0.018697848 | -0.018672851 | 19.91249602 | -14.08057762 | 0.149319977 | -0.149120355 | 327.632098 | -231.6760884
20102 | 0.275889518 | -0.093565583 | 0.018701578 | -0.018648858 | 19.87952432 | -13.99983 | 0.149349765 | -0.148928747 | 327.089595 | -230.3474999
20103 | 0.276947593 | -0.093157524 | 0.01870263 | -0.018636227 | 19.93687134 | -13.96924704 | 0.149358169 | -0.148827876 | 328.0331596 | -229.8443004
20104 | 0.277020167 | -0.093490006 | 0.018699675 | -0.018644792 | 19.95997168 | -14.06262452 | 0.149334573 | -0.148896282 | 328.4132432 | -231.3806953
20105 | 0.276987757 | -0.093485606 | 0.018687205 | -0.018682979 | 19.95863114 | -14.04850809 | 0.149234985 | -0.149201238 | 328.3911864 | -231.1484293
20106 | 0.276695228 | -0.093118059 | 0.018698877 | -0.01866998 | 19.9322883 | -13.99159618 | 0.149328196 | -0.149097429 | 327.9577522 | -230.2120239
20107 | 0.277123683 | -0.093516549 | 0.018668297 | -0.018665079 | 19.96516064 | -14.03980609 | 0.149083986 | -0.149058289 | 328.4986202 | -231.0052502
20108 | 0.27705097 | -0.092827137 | 0.018659365 | -0.018652562 | 19.9444171 | -14.00317429 | 0.14901266 | -0.148958329 | 328.1573145 | -230.4025254
20109 | 0.276447054 | -0.093042273 | 0.018659063 | -0.018656155 | 19.90574664 | -14.03956534 | 0.149010243 | -0.14898702 | 327.5210464 | -231.001289
20110 | 0.277278958 | -0.092265689 | 0.018650765 | -0.018700118 | 20.0009862 | -13.95847872 | 0.148943975 | -0.149338106 | 329.0880793 | -229.6671227
20111 | 0.277302846 | -0.093370634 | 0.01869025 | -0.018725564 | 19.99329152 | -14.02476178 | 0.149259306 | -0.149541317 | 328.9614742 | -230.7577173
20112 | 0.276756765 | -0.093111843 | 0.018693095 | -0.018674758 | 19.92684817 | -14.03258098 | 0.149282028 | -0.149135583 | 327.8682424 | -230.8863712
20113 | 0.277643082 | -0.091889482 | 0.018721322 | -0.018676297 | 19.9880478 | -13.9213156 | 0.149507439 | -0.149147874 | 328.8751962 | -229.0556558
20114 | 0.276918606 | -0.093567958 | 0.018669661 | -0.018663507 | 19.94124549 | -14.07446871 | 0.149094882 | -0.149045739 | 328.10513 | -231.5755747
20115 | 0.275721391 | -0.094186333 | 0.018684052 | -0.018642804 | 19.85399928 | -14.1333174 | 0.14920981 | -0.148880403 | 326.6696165 | -232.5438471
20116 | 0.275858225 | -0.09500301 | 0.018683992 | -0.018651691 | 19.82974233 | -14.14353615 | 0.149209326 | -0.148951375 | 326.2705025 | -232.7119823
20117 | 0.276289474 | -0.094061862 | 0.018685899 | -0.018658972 | 19.891656 | -14.13869299 | 0.149224554 | -0.149009518 | 327.2892049 | -232.6322949
20118 | 0.276094455 | -0.092968861 | 0.018721422 | -0.018652162 | 19.86365682 | -13.99454065 | 0.149508239 | -0.148955131 | 326.8285176 | -230.260471
20119 | 0.276813623 | -0.093211238 | 0.018663656 | -0.018667107 | 19.92367068 | -14.03883332 | 0.149046929 | -0.149074484 | 327.8159614 | -230.9892447
20120 | 0.277161472 | -0.092923459 | 0.018675787 | -0.018640294 | 19.91353668 | -14.00679732 | 0.149143802 | -0.148860359 | 327.6492206 | -230.4621373
20121 | 0.277051459 | -0.093225417 | 0.018670867 | -0.018647992 | 19.98732649 | -14.0540923 | 0.149104513 | -0.14892183 | 328.863328 | -231.2403096
20122 | 0.275808772 | -0.093991943 | 0.018689673 | -0.018639386 | 19.85461134 | -14.120802 | 0.149254695 | -0.148853107 | 326.6796871 | -232.3379239
20123 | 0.275710913 | -0.0939976 | 0.018672588 | -0.018676881 | 19.8422797 | -14.13073968 | 0.149118254 | -0.149152541 | 326.4767873 | -232.5014344
20124 | 0.275780064 | -0.095537356 | 0.0187269 | -0.018619037 | 19.84443106 | -14.20023469 | 0.14955199 | -0.148690598 | 326.5121848 | -233.6448771
20125 | 0.275009208 | -0.09586425 | 0.018690253 | -0.018655417 | 19.79206828 | -14.21117373 | 0.149259325 | -0.148981125 | 325.6506291 | -233.8248635
20126 | 0.274622663 | -0.094431992 | 0.018706467 | -0.018661817 | 19.77940556 | -14.13907232 | 0.149388811 | -0.149032239 | 325.4422817 | -232.6385362
20127 | 0.274915191 | -0.096973106 | 0.018670856 | -0.018679915 | 19.76499762 | -14.28241543 | 0.14910442 | -0.149176769 | 325.2052195 | -234.9970455
20128 | 0.274190087 | -0.096958089 | 0.018676266 | -0.018675608 | 19.71722813 | -14.28368092 | 0.149147632 | -0.14914237 | 324.4192397 | -235.0178672
20129 | 0.274457749 | -0.097440747 | 0.018706739 | -0.018684939 | 19.75312196 | -14.33828408 | 0.149390987 | -0.149216894 | 325.0098221 | -235.9162854
20130 | 0.273389196 | -0.096993362 | 0.01867686 | -0.018628951 | 19.67082778 | -14.30052156 | 0.149152374 | -0.14876977 | 323.6557872 | -235.2949563
20131 | 0.272702858 | -0.098163686 | 0.018699438 | -0.01865198 | 19.6226351 | -14.40987624 | 0.149332677 | -0.148953681 | 322.8628444 | -237.0942337
20132 | 0.272066532 | -0.098062893 | 0.018679715 | -0.018706791 | 19.58630914 | -14.40268094 | 0.149175169 | -0.149391396 | 322.2651519 | -236.9758451
20133 | 0.27151123 | -0.098365131 | 0.018690558 | -0.018624369 | 19.49571166 | -14.41878928 | 0.14926176 | -0.148733178 | 320.7744979 | -237.2408852
20134 | 0.271661825 | -0.09880099 | 0.018695231 | -0.018636094 | 19.55763316 | -14.49315669 | 0.149299078 | -0.148826816 | 321.793329 | -238.4644963
20135 | 0.271542313 | -0.098562525 | 0.018705934 | -0.018645603 | 19.50681638 | -14.47586743 | 0.149384553 | -0.148902753 | 320.9572105 | -238.1800259
20136 | 0.271066012 | -0.100384122 | 0.018713198 | -0.018636452 | 19.4524141 | -14.55814485 | 0.149442566 | -0.148829679 | 320.0620976 | -239.5337849
20137 | 0.27099742 | -0.099964049 | 0.018698998 | -0.018665445 | 19.42963358 | -14.55597719 | 0.149329163 | -0.149061208 | 319.6872761 | -239.4981192
20138 | 0.270974439 | -0.09961138 | 0.018695077 | -0.018691482 | 19.43415506 | -14.53870228 | 0.149297851 | -0.149269142 | 319.7616707 | -239.2138848
20139 | 0.271332975 | -0.099893641 | 0.018658883 | -0.018699179 | 19.4801175 | -14.56150766 | 0.149008811 | -0.149330613 | 320.517918 | -239.5891154
20140 | 0.271000074 | -0.099457083 | 0.018688579 | -0.018661114 | 19.46629202 | -14.54124246 | 0.149245956 | -0.149026624 | 320.2904391 | -239.2556799
20141 | 0.271002239 | -0.100857699 | 0.018689868 | -0.018704576 | 19.42527033 | -14.63339813 | 0.149256257 | -0.149373713 | 319.615485 | -240.7719718
20142 | 0.2709465 | -0.10050992 | 0.018649125 | -0.018652916 | 19.39787101 | -14.5751846 | 0.148930885 | -0.148961156 | 319.1646677 | -239.8141501
20143 | 0.270914858 | -0.098806857 | 0.018725415 | -0.018668411 | 19.43527982 | -14.49986696 | 0.149540127 | -0.149084897 | 319.780177 | -238.5749044
20144 | 0.271156606 | -0.099564651 | 0.018677589 | -0.018687016 | 19.51765884 | -14.50546691 | 0.149158193 | -0.149233479 | 321.1356078 | -238.6670437
20145 | 0.272272936 | -0.098753911 | 0.018705077 | -0.018663254 | 19.53839576 | -14.4937994 | 0.149377711 | -0.149043712 | 321.4768047 | -238.4750711
20146 | 0.27111316 | -0.099675362 | 0.018666027 | -0.018644981 | 19.49704988 | -14.54549264 | 0.149065857 | -0.148897788 | 320.7965164 | -239.3256107
20147 | 0.270864287 | -0.100660515 | 0.018722996 | -0.018641505 | 19.437462 | -14.61406099 | 0.149520808 | -0.148870028 | 319.8160817 | -240.4538063
20148 | 0.270832785 | -0.100095575 | 0.018717028 | -0.018693887 | 19.39390143 | -14.57455941 | 0.149473153 | -0.149288349 | 319.0993539 | -239.8038634
20149 | 0.270822657 | -0.100293039 | 0.018704157 | -0.018667545 | 19.39036595 | -14.5894723 | 0.149370366 | -0.14907798 | 319.0411825 | -240.0492341
20150 | 0.270947547 | -0.099199829 | 0.018698642 | -0.01867378 | 19.44101909 | -14.5429424 | 0.149326318 | -0.149127774 | 319.8746087 | -239.2836501
20151 | 0.271502918 | -0.098590953 | 0.018661936 | -0.018649479 | 19.52296738 | -14.43833504 | 0.149033188 | -0.148933711 | 321.2229524 | -237.5624832
20152 | 0.271277306 | -0.098809022 | 0.018647044 | -0.018699554 | 19.51737637 | -14.47299998 | 0.148914262 | -0.149333607 | 321.1309602 | -238.132846
20153 | 0.271208574 | -0.098426878 | 0.018683219 | -0.01864425 | 19.50279046 | -14.44844631 | 0.149203153 | -0.14889195 | 320.8909696 | -237.72885
20154 | 0.271232113 | -0.099596642 | 0.018663358 | -0.018672883 | 19.5130053 | -14.49570395 | 0.149044549 | -0.149120615 | 321.0590404 | -238.5064079
20155 | 0.271502639 | -0.09895857 | 0.01871924 | -0.018665656 | 19.53356927 | -14.4699879 | 0.149490817 | -0.149062901 | 321.3973917 | -238.0832864
20156 | 0.271279611 | -0.099081993 | 0.018674881 | -0.018677519 | 19.55182366 | -14.46434259 | 0.149136569 | -0.149157636 | 321.6977419 | -237.9904009
20157 | 0.27153477 | -0.098441686 | 0.018672858 | -0.018681973 | 19.54547781 | -14.43493068 | 0.149120411 | -0.149193205 | 321.59333 | -237.5064693
20158 | 0.271537354 | -0.098330276 | 0.018697233 | -0.018659198 | 19.56553431 | -14.41030791 | 0.149315069 | -0.149011322 | 321.9233314 | -237.1013362
20159 | 0.271750604 | -0.098318332 | 0.01869279 | -0.01865883 | 19.60197259 | -14.4088069 | 0.149279592 | -0.149008384 | 322.5228719 | -237.0766392
20160 | 0.271289739 | -0.097889947 | 0.018640732 | -0.018652418 | 19.53202337 | -14.33747048 | 0.148863855 | -0.148957177 | 321.371956 | -235.9028987
20161 | 0.271922014 | -0.097803054 | 0.018677247 | -0.0186572 | 19.62263547 | -14.33729483 | 0.14915546 | -0.148995368 | 322.8628506 | -235.9000087
20162 | 0.271358331 | -0.098164734 | 0.018647188 | -0.018662807 | 19.58925622 | -14.39585788 | 0.148915415 | -0.149040142 | 322.3136419 | -236.8635813
20163 | 0.272461319 | -0.097418395 | 0.018697508 | -0.018627454 | 19.62893 | -14.30694861 | 0.149317263 | -0.148757815 | 322.9664182 | -235.4007044
20164 | 0.272684487 | -0.096317641 | 0.018670411 | -0.018652085 | 19.68549667 | -14.20080299 | 0.149100869 | -0.148954518 | 323.8971432 | -233.6542275
20165 | 0.27414231 | -0.096329865 | 0.018719142 | -0.018668038 | 19.7669019 | -14.18484002 | 0.149490036 | -0.149081922 | 325.2365516 | -233.3915794
20166 | 0.274673932 | -0.096317292 | 0.018684464 | -0.018683158 | 19.76069668 | -14.20158911 | 0.149213101 | -0.14920267 | 325.1344535 | -233.6671622
20167 | 0.274572162 | -0.09588304 | 0.018657165 | -0.018677812 | 19.78207342 | -14.18160545 | 0.148995089 | -0.149159978 | 325.4861777 | -233.338359
20168 | 0.274641522 | -0.095951701 | 0.018688125 | -0.018644453 | 19.79504162 | -14.16147547 | 0.14924233 | -0.148893567 | 325.6995512 | -233.0071486
20169 | 0.274989511 | -0.095829326 | 0.018675212 | -0.018644702 | 19.82304733 | -14.17239085 | 0.149139209 | -0.148895557 | 326.1603457 | -233.1867458
20170 | 0.274963597 | -0.0959568 | 0.018702688 | -0.018680066 | 19.83605437 | -14.17967705 | 0.149358634 | -0.149177977 | 326.3743582 | -233.30663
20171 | 0.274168434 | -0.095876753 | 0.018652474 | -0.018662867 | 19.7698052 | -14.16908596 | 0.148957623 | -0.149040625 | 325.2843214 | -233.1323684
20172 | 0.274999988 | -0.094810785 | 0.018681666 | -0.018670234 | 19.84343873 | -14.11667857 | 0.149190751 | -0.149099456 | 326.4958575 | -232.2700787
20173 | 0.276152919 | -0.094898864 | 0.018701182 | -0.01868652 | 19.91361668 | -14.10765732 | 0.149346604 | -0.149229519 | 327.6505369 | -232.1216466
20174 | 0.275543904 | -0.095940805 | 0.018693026 | -0.018701708 | 19.86920377 | -14.17273106 | 0.14928147 | -0.149350806 | 326.919785 | -233.1923435
20175 | 0.275420271 | -0.094467127 | 0.018686066 | -0.018685063 | 19.87066921 | -14.09282163 | 0.149225893 | -0.149217879 | 326.9438967 | -231.8775462
20176 | 0.275814151 | -0.09320097 | 0.018683247 | -0.018700101 | 19.89758359 | -13.98116397 | 0.149203376 | -0.149337976 | 327.386735 | -230.0403766
20177 | 0.276209357 | -0.093777366 | 0.018708136 | -0.018679687 | 19.93348431 | -14.06317474 | 0.149402143 | -0.149174946 | 327.9774307 | -231.3897485
20178 | 0.27594889 | -0.093574314 | 0.018670362 | -0.018642797 | 19.89221117 | -14.0276215 | 0.149100478 | -0.148880347 | 327.2983393 | -230.80477
20179 | 0.276336483 | -0.092892237 | 0.018688981 | -0.018654406 | 19.93916687 | -13.96485046 | 0.149249172 | -0.148973056 | 328.0709292 | -229.7719607
20180 | 0.276130078 | -0.093747261 | 0.01869001 | -0.018644646 | 19.93724611 | -14.03087443 | 0.149257391 | -0.148895111 | 328.0393258 | -230.8582922
20181 | 0.276086981 | -0.092612211 | 0.018640236 | -0.018662043 | 19.91801662 | -13.9378964 | 0.148859894 | -0.149034043 | 327.7229318 | -229.3284696
20182 | 0.276369452 | -0.093661905 | 0.018698609 | -0.018660127 | 19.9148491 | -14.03651275 | 0.149326058 | -0.14901874 | 327.6708147 | -230.9510629
20183 | 0.276473806 | -0.093284161 | 0.018663177 | -0.018694946 | 19.93536921 | -13.99084963 | 0.149043098 | -0.14929681 | 328.0084442 | -230.1997405
20184 | 0.276806219 | -0.094016809 | 0.018685307 | -0.018659598 | 19.99875158 | -14.03029617 | 0.149219832 | -0.14901452 | 329.0513119 | -230.8487778
20185 | 0.276937186 | -0.092576099 | 0.018657442 | -0.018674571 | 19.97777857 | -13.92552415 | 0.148997302 | -0.149134096 | 328.7062305 | -229.1249017
20186 | 0.277588111 | -0.092663411 | 0.018691044 | -0.018643982 | 20.04158646 | -13.91583364 | 0.149265647 | -0.148889812 | 329.7560995 | -228.9654581
20187 | 0.277670952 | -0.092989187 | 0.018704262 | -0.018646737 | 20.04623115 | -13.94082885 | 0.149371203 | -0.148911808 | 329.8325214 | -229.376719
20188 | 0.276924543 | -0.092894612 | 0.018654434 | -0.018692129 | 19.99149835 | -13.94622456 | 0.148973279 | -0.149274311 | 328.9319701 | -229.4654978
20189 | 0.276883891 | -0.093551194 | 0.018635163 | -0.018651484 | 19.96038072 | -14.00340553 | 0.148819378 | -0.14894972 | 328.4199733 | -230.4063303
20190 | 0.27668538 | -0.093669588 | 0.018648948 | -0.018673803 | 19.95053245 | -14.05497519 | 0.148929472 | -0.14912796 | 328.2579339 | -231.2548364
20191 | 0.275650005 | -0.094116553 | 0.0186788 | -0.018675282 | 19.88534415 | -14.08864921 | 0.149167862 | -0.149139767 | 327.1853522 | -231.808895
20192 | 0.274569298 | -0.096118222 | 0.018679391 | -0.018652052 | 19.78862165 | -14.22858657 | 0.149172585 | -0.148954257 | 325.5939195 | -234.1113673
20193 | 0.273776091 | -0.097158696 | 0.018691109 | -0.018655118 | 19.71997367 | -14.27798644 | 0.149266167 | -0.148978745 | 324.4644137 | -234.9241726
20194 | 0.273510734 | -0.096974154 | 0.01870164 | -0.018652252 | 19.68461676 | -14.28153897 | 0.149350267 | -0.148955856 | 323.8826654 | -234.9826245
20195 | 0.273526869 | -0.097708758 | 0.018654529 | -0.018659724 | 19.70402021 | -14.31057844 | 0.148974041 | -0.149015524 | 324.2019219 | -235.4604282
20196 | 0.273615717 | -0.097352737 | 0.018703303 | -0.018682278 | 19.66098426 | -14.29428728 | 0.149363542 | -0.149195641 | 323.4938259 | -235.1923801
20197 | 0.27412359 | -0.097287428 | 0.018710234 | -0.018619365 | 19.70863342 | -14.30364298 | 0.149418896 | -0.14869322 | 324.2778259 | -235.3463148
20198 | 0.274274674 | -0.096803512 | 0.018701796 | -0.018645139 | 19.69526503 | -14.25911281 | 0.149351512 | -0.148899053 | 324.0578678 | -234.6136337
20199 | 0.274330414 | -0.097073968 | 0.018700285 | -0.018651233 | 19.73341461 | -14.29295633 | 0.149339445 | -0.148947712 | 324.6855655 | -235.1704811
20200 | 0.274148177 | -0.096994829 | 0.018691102 | -0.018670641 | 19.72207921 | -14.2532371 | 0.149266111 | -0.14910271 | 324.4990573 | -234.516957
20201 | 0.273140882 | -0.097246636 | 0.018692593 | -0.018669023 | 19.6443419 | -14.29273449 | 0.149278011 | -0.149089787 | 323.2199993 | -235.166831
20202 | 0.272932731 | -0.096956412 | 0.018652946 | -0.018642811 | 19.65132616 | -14.28287756 | 0.148961397 | -0.148880459 | 323.3349156 | -235.0046491
20203 | 0.272776828 | -0.097389058 | 0.018706118 | -0.018612247 | 19.62605864 | -14.31174939 | 0.149386022 | -0.148636379 | 322.919174 | -235.4796945
20204 | 0.273135294 | -0.097234412 | 0.018708264 | -0.018681065 | 19.65730414 | -14.29724693 | 0.149403166 | -0.149185954 | 323.4332747 | -235.2410769
20205 | 0.273482305 | -0.0951418 | 0.018661712 | -0.018652676 | 19.68166782 | -14.18570736 | 0.149031403 | -0.14895924 | 323.8341448 | -233.4058503
20206 | 0.274771442 | -0.094538443 | 0.018632948 | -0.018644827 | 19.77117015 | -14.15606961 | 0.148801696 | -0.148896561 | 325.3067797 | -232.9182027
20207 | 0.274643268 | -0.095724901 | 0.01867361 | -0.018672134 | 19.76295309 | -14.20143545 | 0.149126417 | -0.149114628 | 325.1715796 | -233.6646338
20208 | 0.274477656 | -0.09638323 | 0.018674951 | -0.018678271 | 19.77122268 | -14.26889813 | 0.149137127 | -0.149163641 | 325.307644 | -234.7746372
20209 | 0.274108643 | -0.095406039 | 0.018688129 | -0.01868025 | 19.73111043 | -14.19188138 | 0.149242367 | -0.149179446 | 324.6476533 | -233.5074351
20210 | 0.274353045 | -0.094172852 | 0.018682248 | -0.018665787 | 19.75760348 | -14.0990952 | 0.149195399 | -0.149063942 | 325.0835593 | -231.9807691
20211 | 0.274626714 | -0.094786407 | 0.018671165 | -0.018628525 | 19.7809455 | -14.14235085 | 0.149106893 | -0.148766368 | 325.4676193 | -232.6924799
20212 | 0.275980182 | -0.093893595 | 0.018706122 | -0.018649694 | 19.84360721 | -14.08150028 | 0.149386059 | -0.148935422 | 326.4986296 | -231.6912695
20213 | 0.276123024 | -0.093808728 | 0.018692609 | -0.018678334 | 19.85608283 | -14.10141354 | 0.149278142 | -0.149164143 | 326.7038984 | -232.0189141
20214 | 0.277139609 | -0.093064834 | 0.018700597 | -0.018655437 | 19.93565317 | -14.01258465 | 0.149341937 | -0.148981293 | 328.0131164 | -230.5573597
20215 | 0.275794942 | -0.09337252 | 0.018671808 | -0.018684511 | 19.87382919 | -14.06359989 | 0.149112025 | -0.149213473 | 326.9958897 | -231.3967437
20216 | 0.276508242 | -0.093365744 | 0.018675207 | -0.018667843 | 19.90310913 | -14.06087764 | 0.149139172 | -0.14908036 | 327.4776499 | -231.3519528
20217 | 0.27707884 | -0.093237641 | 0.018702623 | -0.018695233 | 19.92253019 | -14.02669316 | 0.149358113 | -0.149299097 | 327.7971961 | -230.7894954
20218 | 0.276838908 | -0.093318946 | 0.018667098 | -0.01864096 | 19.95033687 | -14.02334524 | 0.14907441 | -0.148865677 | 328.2547159 | -230.7344101
20219 | 0.277346013 | -0.093013774 | 0.018656692 | -0.018694828 | 19.94550563 | -13.97495391 | 0.148991315 | -0.149295861 | 328.1752247 | -229.9381988
20220 | 0.276928664 | -0.092463083 | 0.018644834 | -0.018684446 | 19.96327266 | -13.976226 | 0.148896617 | -0.149212952 | 328.4675562 | -229.9591293
20221 | 0.277045382 | -0.092841666 | 0.018724455 | -0.018683321 | 19.94023407 | -13.99630029 | 0.149532467 | -0.149203971 | 328.0884886 | -230.2894234
20222 | 0.277138491 | -0.091889971 | 0.018652278 | -0.018654671 | 19.97286826 | -13.90961185 | 0.148956061 | -0.148975175 | 328.6254383 | -228.8630872
20223 | 0.278025297 | -0.091548408 | 0.01869527 | -0.018661056 | 20.03870979 | -13.89757572 | 0.149299394 | -0.149026159 | 329.7087679 | -228.6650496
20224 | 0.277947974 | -0.092657194 | 0.018640231 | -0.018649144 | 20.01840789 | -13.96310227 | 0.148859857 | -0.148931034 | 329.3747287 | -229.7431968
20225 | 0.277705876 | -0.091928318 | 0.018667966 | -0.018649724 | 20.02330553 | -13.91692758 | 0.149081345 | -0.148935664 | 329.4553125 | -228.9834572
20226 | 0.277893352 | -0.092685553 | 0.018721668 | -0.018632178 | 20.05000301 | -13.97690075 | 0.14951021 | -0.148795541 | 329.8945819 | -229.9702313
20227 | 0.278136008 | -0.093076569 | 0.01867395 | -0.018633703 | 20.00799011 | -14.00134694 | 0.149129131 | -0.14880772 | 329.2033189 | -230.372459
20228 | 0.276976092 | -0.093350867 | 0.018690115 | -0.018665961 | 19.93147582 | -14.06157557 | 0.149258228 | -0.149065336 | 327.9443839 | -231.3634363
20229 | 0.276505169 | -0.093846167 | 0.018711962 | -0.018656932 | 19.88943378 | -14.11330495 | 0.149432693 | -0.14899323 | 327.2526412 | -232.2145705
20230 | 0.275955386 | -0.094645521 | 0.01871301 | -0.018664238 | 19.87342052 | -14.15357357 | 0.14944106 | -0.149051577 | 326.9891657 | -232.8771339
20231 | 0.275302505 | -0.093855457 | 0.018709114 | -0.018650043 | 19.82320864 | -14.09266181 | 0.149409952 | -0.148938211 | 326.1629998 | -231.8749167
20232 | 0.275510167 | -0.09505386 | 0.018692802 | -0.018659344 | 19.84334197 | -14.15162385 | 0.149279685 | -0.149012493 | 326.4942654 | -232.845054
20233 | 0.274818939 | -0.095468904 | 0.018666704 | -0.018650918 | 19.77152228 | -14.19236148 | 0.149071268 | -0.148945202 | 325.3125736 | -233.5153344
20234 | 0.274664852 | -0.095422803 | 0.018680364 | -0.018636099 | 19.78077041 | -14.20488134 | 0.149180357 | -0.148826853 | 325.4647385 | -233.7213311
20235 | 0.2748788 | -0.09591985 | 0.018663431 | -0.018647607 | 19.78250919 | -14.22414314 | 0.149045125 | -0.148918762 | 325.4933476 | -234.0382569
20236 | 0.274868253 | -0.096026231 | 0.01869849 | -0.018654564 | 19.79064718 | -14.19217614 | 0.149325109 | -0.14897432 | 325.6272468 | -233.512285
20237 | 0.274928533 | -0.094547942 | 0.018683554 | -0.018656446 | 19.7999849 | -14.15736452 | 0.14920583 | -0.148989344 | 325.7808858 | -232.9395087
20238 | 0.275244251 | -0.09418291 | 0.018692346 | -0.018659109 | 19.84768398 | -14.12619269 | 0.14927604 | -0.149010615 | 326.5657071 | -232.42662
20239 | 0.275518828 | -0.094167543 | 0.018668464 | -0.018653302 | 19.8437823 | -14.12434364 | 0.149085325 | -0.148964242 | 326.5015104 | -232.3961965
20240 | 0.27521233 | -0.094199744 | 0.018662476 | -0.018645631 | 19.83860107 | -14.12589783 | 0.149037501 | -0.148902976 | 326.4162606 | -232.4217686
20241 | 0.275334985 | -0.09409979 | 0.018663379 | -0.018697086 | 19.83165937 | -14.10668408 | 0.149044716 | -0.149313897 | 326.3020446 | -232.1056335
20242 | 0.275026321 | -0.095520592 | 0.018702271 | -0.018657535 | 19.79660578 | -14.17863239 | 0.149355305 | -0.148998046 | 325.7252872 | -233.2894415
20243 | 0.275228186 | -0.093596806 | 0.018660983 | -0.018651912 | 19.80372472 | -14.07835931 | 0.149025583 | -0.148953142 | 325.8424193 | -231.6395891
20244 | 0.2753558 | -0.094612832 | 0.018649673 | -0.018683102 | 19.83516151 | -14.14916655 | 0.148935255 | -0.149202223 | 326.3596675 | -232.8046226
20245 | 0.275396243 | -0.093534011 | 0.018695147 | -0.018635603 | 19.82773561 | -14.05650126 | 0.149298409 | -0.148822893 | 326.2374847 | -231.2799457
20246 | 0.276335575 | -0.095140333 | 0.018682863 | -0.018676213 | 19.87957824 | -14.14967999 | 0.149200308 | -0.149147204 | 327.0904823 | -232.8130705
20247 | 0.274956333 | -0.094803381 | 0.018722055 | -0.018673128 | 19.80180191 | -14.15466731 | 0.149513296 | -0.149122568 | 325.8107822 | -232.89513
20248 | 0.274686994 | -0.094886711 | 0.018685105 | -0.018697815 | 19.80818398 | -14.15698044 | 0.149218214 | -0.149319717 | 325.9157902 | -232.9331892
20249 | 0.27510106 | -0.093678389 | 0.018683666 | -0.018649845 | 19.82771978 | -14.09616284 | 0.149206723 | -0.148936631 | 326.2372242 | -231.9325212
20250 | 0.275388559 | -0.09363648 | 0.018696865 | -0.018684721 | 19.83751878 | -14.08013878 | 0.149312131 | -0.149215146 | 326.3984531 | -231.6688679
20251 | 0.275196893 | -0.093663651 | 0.018673866 | -0.018654315 | 19.82863862 | -14.06909898 | 0.149128462 | -0.14897233 | 326.2523425 | -231.4872234
20252 | 0.277172578 | -0.092676892 | 0.018674369 | -0.018695137 | 19.94509278 | -13.92189106 | 0.149132478 | -0.149298334 | 328.1684318 | -229.0651243
20253 | 0.277360891 | -0.092967394 | 0.01872077 | -0.018622336 | 20.01352217 | -14.00477272 | 0.149503033 | -0.148716946 | 329.2943411 | -230.4288253
20254 | 0.277353557 | -0.09216357 | 0.018664497 | -0.018659081 | 20.01150651 | -13.94254072 | 0.149053641 | -0.149010392 | 329.2611763 | -229.4048853
20255 | 0.277022751 | -0.093421275 | 0.01869951 | -0.018673386 | 20.00183789 | -14.00851989 | 0.149333253 | -0.149124632 | 329.1020927 | -230.4904798
20256 | 0.276836114 | -0.093391449 | 0.018721121 | -0.018659556 | 19.94707976 | -14.01218222 | 0.14950584 | -0.149014185 | 328.2011247 | -230.5507383
20257 | 0.277269668 | -0.09345117 | 0.018693384 | -0.018718199 | 20.00114955 | -14.02662713 | 0.149284333 | -0.149482505 | 329.0907671 | -230.788409
20258 | 0.27634682 | -0.093698506 | 0.018680124 | -0.018713093 | 19.94260093 | -14.0432192 | 0.149178442 | -0.149441729 | 328.127432 | -231.0614081
20259 | 0.277050481 | -0.092757917 | 0.018676145 | -0.01867731 | 20.00807226 | -13.95133957 | 0.149146665 | -0.149155962 | 329.2046705 | -229.5496581
20260 | 0.276930201 | -0.093569145 | 0.018700828 | -0.018651237 | 19.98381224 | -14.03574171 | 0.149343777 | -0.14894775 | 328.805506 | -230.9383764
20261 | 0.276135946 | -0.094248149 | 0.018693938 | -0.018648746 | 19.90610464 | -14.09848947 | 0.149288759 | -0.148927854 | 327.5269368 | -231.9708026
20262 | 0.275949728 | -0.09452566 | 0.01869019 | -0.018644178 | 19.9159489 | -14.10250291 | 0.149258823 | -0.148891373 | 327.6889103 | -232.0368382
20263 | 0.276134898 | -0.093599669 | 0.018685277 | -0.018661291 | 19.91314534 | -14.03100956 | 0.14921959 | -0.149028037 | 327.6427817 | -230.8605157
20264 | 0.276036131 | -0.09440063 | 0.018704642 | -0.018676993 | 19.94287819 | -14.09001471 | 0.149374234 | -0.149153433 | 328.1319938 | -231.8313624
20265 | 0.276253502 | -0.093323556 | 0.018673631 | -0.01867958 | 19.91082244 | -14.0270872 | 0.149126584 | -0.149174091 | 327.6045615 | -230.7959788
20266 | 0.276663517 | -0.091744405 | 0.018689219 | -0.018687515 | 19.98250289 | -13.87471016 | 0.149251069 | -0.149237458 | 328.7839625 | -228.2888291
20267 | 0.278093679 | -0.092669627 | 0.018688984 | -0.018671952 | 20.08105274 | -13.92271193 | 0.149249191 | -0.149113178 | 330.4054617 | -229.0786305
20268 | 0.276857488 | -0.093661696 | 0.018690953 | -0.018646599 | 19.99312919 | -13.98073426 | 0.149264921 | -0.148910711 | 328.9588033 | -230.0333063
20269 | 0.276371827 | -0.093230866 | 0.018685938 | -0.018667798 | 19.96901352 | -13.97661502 | 0.14922487 | -0.149080007 | 328.5620139 | -229.96553
20270 | 0.276990062 | -0.092323804 | 0.018658932 | -0.018665431 | 19.98248631 | -13.93556977 | 0.149009202 | -0.149061097 | 328.7836897 | -229.2901882
20271 | 0.276476181 | -0.093813757 | 0.018697619 | -0.018659708 | 19.96854357 | -14.00773898 | 0.149318155 | -0.149015394 | 328.5542816 | -230.477631
20272 | 0.276531851 | -0.093012308 | 0.018699037 | -0.018646322 | 19.9312795 | -13.99802221 | 0.149329479 | -0.148908498 | 327.9411536 | -230.3177552
20273 | 0.276243164 | -0.09338153 | 0.018676385 | -0.018625749 | 19.92663965 | -14.03616136 | 0.14914858 | -0.148744204 | 327.8648115 | -230.9452813
20274 | 0.276251826 | -0.093446979 | 0.018701855 | -0.018669154 | 19.94360993 | -14.01291005 | 0.149351977 | -0.149090828 | 328.1440335 | -230.5627137
20275 | 0.277214836 | -0.092757288 | 0.018701766 | -0.018693207 | 20.01178861 | -13.98717165 | 0.149351271 | -0.14928292 | 329.2658178 | -230.1392245
20276 | 0.276973787 | -0.093478272 | 0.018688821 | -0.01866351 | 19.9857655 | -14.04160848 | 0.14924789 | -0.149045757 | 328.8376441 | -231.0349059
20277 | 0.275836293 | -0.094441562 | 0.018654127 | -0.018607842 | 19.88927722 | -14.13243813 | 0.148970824 | -0.1486012 | 327.2500653 | -232.5293801
20278 | 0.275978226 | -0.094335531 | 0.018678918 | -0.018639982 | 19.87839956 | -14.11969345 | 0.14916881 | -0.148857867 | 327.0710887 | -232.3196843
20279 | 0.275917038 | -0.093630613 | 0.018655703 | -0.018652429 | 19.86620175 | -14.05961756 | 0.148983412 | -0.14895727 | 326.8703909 | -231.33122
20280 | 0.276088658 | -0.093319015 | 0.018654446 | -0.018648434 | 19.88518834 | -14.01494034 | 0.148973372 | -0.148925363 | 327.1827886 | -230.5961192
20281 | 0.277466154 | -0.093068047 | 0.01872175 | -0.018615686 | 20.00304377 | -13.99004376 | 0.149510861 | -0.148663842 | 329.1219337 | -230.186481
20282 | 0.277131297 | -0.093226395 | 0.018670136 | -0.018643586 | 19.93774502 | -14.03456787 | 0.149098675 | -0.148886651 | 328.0475347 | -230.9190626
20283 | 0.277263801 | -0.09280283 | 0.018683908 | -0.018672273 | 19.97853853 | -14.00086451 | 0.149208657 | -0.149115744 | 328.7187345 | -230.3645213
20284 | 0.277066547 | -0.093954503 | 0.018673615 | -0.018675514 | 19.97515485 | -14.1188005 | 0.149126454 | -0.149141626 | 328.6630608 | -232.304992
20285 | 0.275987796 | -0.095599452 | 0.018706106 | -0.018651582 | 19.84940032 | -14.2004827 | 0.149385929 | -0.148950501 | 326.593947 | -233.6489577
20286 | 0.275182434 | -0.095722806 | 0.018672064 | -0.018644804 | 19.79823224 | -14.21342893 | 0.14911407 | -0.148896375 | 325.7520483 | -233.8619696
20287 | 0.274955494 | -0.094839213 | 0.018696392 | -0.018644748 | 19.77456985 | -14.17226754 | 0.149308356 | -0.148895929 | 325.362717 | -233.1847169
20288 | 0.275619341 | -0.09411837 | 0.018719508 | -0.018646187 | 19.8266509 | -14.1456536 | 0.149492955 | -0.14890742 | 326.2196373 | -232.746822
20289 | 0.276389778 | -0.094453017 | 0.018668413 | -0.018632543 | 19.8788696 | -14.16078927 | 0.149084915 | -0.148798461 | 327.0788225 | -232.9958581
20290 | 0.275526721 | -0.093837017 | 0.018708651 | -0.018653044 | 19.78640901 | -14.10261029 | 0.149406252 | -0.148962178 | 325.5575137 | -232.038605
20291 | 0.275585744 | -0.09421099 | 0.018684069 | -0.018619556 | 19.82780145 | -14.13043868 | 0.14920994 | -0.148694745 | 326.2385681 | -232.4964819
20292 | 0.275623811 | -0.094938259 | 0.018694548 | -0.018609158 | 19.78745116 | -14.17116364 | 0.14929363 | -0.148611705 | 325.5746608 | -233.1665539
20293 | 0.274174371 | -0.096048722 | 0.018713564 | -0.01866655 | 19.69969505 | -14.26943345 | 0.149445485 | -0.149070041 | 324.1307576 | -234.7834452
20294 | 0.273639186 | -0.097623053 | 0.018683338 | -0.018659372 | 19.67570661 | -14.34359318 | 0.149204101 | -0.149012716 | 323.7360614 | -236.0036391
20295 | 0.272912405 | -0.094865197 | 0.018670662 | -0.018652385 | 19.63614905 | -14.17817958 | 0.149102877 | -0.148956916 | 323.0851976 | -233.2819912
20296 | 0.274639217 | -0.09613289 | 0.0186886 | -0.018615889 | 19.76305833 | -14.23465991 | 0.149246123 | -0.14866546 | 325.1733111 | -234.2112956
20297 | 0.274909883 | -0.09530378 | 0.018717771 | -0.018656508 | 19.80564455 | -14.19292092 | 0.149479084 | -0.148989846 | 325.8740074 | -233.5245393
20298 | 0.275952661 | -0.093870614 | 0.018689938 | -0.018667032 | 19.8355847 | -14.10738621 | 0.149256814 | -0.149073889 | 326.3666305 | -232.1171859
20299 | 0.275760786 | -0.093963025 | 0.018671708 | -0.018664825 | 19.83815823 | -14.09809384 | 0.149111226 | -0.149056263 | 326.4089742 | -231.9642932
20300 | 0.276214177 | -0.093370424 | 0.018667885 | -0.018631034 | 19.90101282 | -14.0383332 | 0.149080695 | -0.148786412 | 327.443158 | -230.9810159
20301 | 0.276447403 | -0.093224579 | 0.018657444 | -0.018698178 | 19.89963464 | -14.0616863 | 0.14899732 | -0.149322618 | 327.4204822 | -231.3652583
20302 | 0.2760091 | -0.093518086 | 0.018667687 | -0.018673005 | 19.89140892 | -14.05149456 | 0.149079114 | -0.149121582 | 327.2851395 | -231.1975675
20303 | 0.276088309 | -0.094000744 | 0.018666686 | -0.018717317 | 19.86941351 | -14.10117205 | 0.149071119 | -0.149475458 | 326.9232359 | -232.0149407
20304 | 0.275637362 | -0.09365939 | 0.018661004 | -0.018659794 | 19.86433472 | -14.04727399 | 0.14902575 | -0.149016082 | 326.8396717 | -231.128124
20305 | 0.276813343 | -0.092410487 | 0.018677296 | -0.018676166 | 19.93121328 | -13.97442454 | 0.149155851 | -0.149146833 | 327.9400641 | -229.9294889
20306 | 0.276886266 | -0.093127209 | 0.018683047 | -0.018687717 | 19.92842071 | -13.98980021 | 0.149201777 | -0.149239076 | 327.8941163 | -230.1824739
20307 | 0.277068223 | -0.092302221 | 0.018670925 | -0.018656932 | 19.96955695 | -13.97023089 | 0.149104978 | -0.14899323 | 328.5709552 | -229.8604882
20308 | 0.277003124 | -0.092712096 | 0.018670197 | -0.018665153 | 19.96910861 | -13.97974305 | 0.149099158 | -0.149058884 | 328.5635785 | -230.0169974
20309 | 0.276796091 | -0.092969769 | 0.018642995 | -0.018675212 | 19.94964061 | -13.99928872 | 0.148881928 | -0.149139209 | 328.24326 | -230.3385938
20310 | 0.277113485 | -0.092712026 | 0.018671407 | -0.018655589 | 19.9632518 | -13.97774639 | 0.149108827 | -0.148982501 | 328.4672129 | -229.9841451
20311 | 0.277186548 | -0.091897864 | 0.018686194 | -0.01866577 | 19.98137403 | -13.9220411 | 0.149226916 | -0.149063812 | 328.7653888 | -229.0675929
20312 | 0.277772023 | -0.091516277 | 0.018648301 | -0.018666492 | 20.05293714 | -13.87903811 | 0.148924303 | -0.149069576 | 329.942859 | -228.3600394
20313 | 0.277415862 | -0.091838701 | 0.018645954 | -0.018671435 | 20.00753991 | -13.92129138 | 0.14890556 | -0.14910905 | 329.1959115 | -229.0552574
20314 | 0.277427178 | -0.092113348 | 0.018687524 | -0.018649645 | 20.01897721 | -13.92278345 | 0.149237533 | -0.148935031 | 329.3840961 | -229.0798074
20315 | 0.277267154 | -0.091890599 | 0.018700567 | -0.018653598 | 19.97519303 | -13.91345263 | 0.149341695 | -0.148966604 | 328.6636891 | -228.9262817
20316 | 0.276934113 | -0.091836955 | 0.018662278 | -0.018648022 | 19.96646281 | -13.91998464 | 0.149035921 | -0.148922072 | 328.5200456 | -229.0337569
20317 | 0.277360961 | -0.093369446 | 0.01865326 | -0.018686076 | 19.95521812 | -14.00589533 | 0.148963908 | -0.149225968 | 328.33503 | -230.4472964
20318 | 0.276635018 | -0.093076988 | 0.018687477 | -0.018631789 | 19.93158441 | -14.00433332 | 0.149237161 | -0.148792436 | 327.9461706 | -230.4215956
20319 | 0.276980702 | -0.093016289 | 0.018662378 | -0.01867568 | 19.94928308 | -14.02663738 | 0.149036721 | -0.149142947 | 328.2373773 | -230.7885775
20320 | 0.276862866 | -0.09367832 | 0.018713105 | -0.018653018 | 19.90077654 | -14.07675184 | 0.149441822 | -0.148961974 | 327.4392704 | -231.6131405
20321 | 0.276329707 | -0.093037942 | 0.018653978 | -0.018653111 | 19.88160852 | -14.04211987 | 0.148969634 | -0.148962718 | 327.1238877 | -231.0433201
20322 | 0.276451385 | -0.093481065 | 0.018710844 | -0.018629656 | 19.90925251 | -14.05388545 | 0.149423768 | -0.148775404 | 327.5787305 | -231.2369063
20323 | 0.276575088 | -0.093072448 | 0.018655985 | -0.018716556 | 19.91999922 | -13.98511184 | 0.148985662 | -0.149469378 | 327.7555526 | -230.1053333
20324 | 0.278006647 | -0.092207226 | 0.018660841 | -0.018657826 | 20.03467279 | -13.92404893 | 0.149024449 | -0.14900037 | 329.6423447 | -229.1006291
20325 | 0.27730592 | -0.092770979 | 0.01868443 | -0.018642364 | 20.00027979 | -13.98675703 | 0.149212822 | -0.148876889 | 329.0764564 | -230.1324025
20326 | 0.277151902 | -0.091660516 | 0.018664252 | -0.018642695 | 19.97050187 | -13.88310641 | 0.149051688 | -0.148879529 | 328.5865026 | -228.4269775
20327 | 0.277099306 | -0.091634183 | 0.018655696 | -0.018669696 | 19.99911908 | -13.89338383 | 0.148983357 | -0.149095161 | 329.0573586 | -228.596078
20328 | 0.277786901 | -0.091181351 | 0.018671866 | -0.018678953 | 20.024818 | -13.88887223 | 0.14911249 | -0.149169089 | 329.480198 | -228.5218459
20329 | 0.278725255 | -0.091396835 | 0.018702164 | -0.018643391 | 20.10008413 | -13.85000357 | 0.14935445 | -0.148885089 | 330.7185964 | -227.8823169
20330 | 0.278368117 | -0.091588013 | 0.018683193 | -0.018672723 | 20.08602256 | -13.89472 | 0.149202948 | -0.149119332 | 330.487233 | -228.6180628
20331 | 0.277456585 | -0.091318744 | 0.018662355 | -0.01869222 | 20.04205538 | -13.88337584 | 0.149036535 | -0.149275036 | 329.7638149 | -228.4314106
20332 | 0.278798178 | -0.091314274 | 0.018691882 | -0.018700651 | 20.07203447 | -13.83592915 | 0.14927234 | -0.149342364 | 330.2570786 | -227.650742
20333 | 0.278810891 | -0.091525777 | 0.018710961 | -0.018701382 | 20.12623455 | -13.86525081 | 0.149424697 | -0.149348203 | 331.1488648 | -228.1331888
20334 | 0.278787142 | -0.091045913 | 0.018682257 | -0.01869422 | 20.1383519 | -13.81800594 | 0.149195474 | -0.149291008 | 331.3482386 | -227.3558408
20335 | 0.278899809 | -0.091896397 | 0.018661775 | -0.018680001 | 20.09899663 | -13.88228768 | 0.149031905 | -0.149177456 | 330.700703 | -228.4135065
20336 | 0.278671472 | -0.0912973 | 0.018669354 | -0.018684395 | 20.09475119 | -13.84449136 | 0.149092427 | -0.149212543 | 330.6308504 | -227.7916211
20337 | 0.27838963 | -0.09183025 | 0.018699824 | -0.018635789 | 20.06901614 | -13.86815803 | 0.149335763 | -0.14882438 | 330.2074164 | -228.1810229
20338 | 0.278131398 | -0.091589759 | 0.018662755 | -0.018666595 | 20.0598604 | -13.87083651 | 0.149039733 | -0.149070394 | 330.0567716 | -228.2250936
20339 | 0.277997287 | -0.09089001 | 0.018679761 | -0.018670234 | 20.05172875 | -13.84714972 | 0.149175541 | -0.149099456 | 329.9229766 | -227.8353608
20340 | 0.278383483 | -0.092008435 | 0.018694404 | -0.018655582 | 20.07552348 | -13.9026273 | 0.149292477 | -0.148982445 | 330.3144854 | -228.7481663
20341 | 0.278140338 | -0.09186734 | 0.018683382 | -0.018654983 | 20.05998995 | -13.91771054 | 0.149204455 | -0.148977667 | 330.0589031 | -228.9963397
20342 | 0.27706487 | -0.092984577 | 0.018692632 | -0.018683116 | 19.97398045 | -14.01719525 | 0.149278327 | -0.149202335 | 328.6437377 | -230.6332207
20343 | 0.276516833 | -0.093699554 | 0.018667018 | -0.018661826 | 19.91169555 | -14.02721684 | 0.149073778 | -0.149032314 | 327.6189274 | -230.7981119
20344 | 0.277031203 | -0.092998827 | 0.018661375 | -0.018650318 | 19.91165411 | -14.00335059 | 0.149028707 | -0.148940405 | 327.6182455 | -230.4054262
20345 | 0.276835416 | -0.093231704 | 0.018696655 | -0.018635041 | 19.93356403 | -14.04639781 | 0.149310457 | -0.148818412 | 327.9787424 | -231.1137076
20346 | 0.276257902 | -0.093362671 | 0.018666141 | -0.018663775 | 19.87901255 | -14.04878953 | 0.149066768 | -0.149047877 | 327.0811747 | -231.1530601
20347 | 0.277119772 | -0.09301098 | 0.018665358 | -0.018638571 | 19.99140065 | -14.00172384 | 0.149060521 | -0.1488466 | 328.9303627 | -230.3786604
20348 | 0.276330406 | -0.092756659 | 0.018709287 | -0.018659901 | 19.90467235 | -14.00509365 | 0.149411328 | -0.149016937 | 327.5033706 | -230.4341058
20349 | 0.27644873 | -0.093067069 | 0.018657065 | -0.018631004 | 19.92577808 | -14.01281832 | 0.14899429 | -0.14878617 | 327.8506356 | -230.5612044
20350 | 0.27674084 | -0.093299038 | 0.018670143 | -0.018634636 | 19.94461128 | -14.02796302 | 0.149098731 | -0.148815176 | 328.1605095 | -230.8103891
20351 | 0.276647451 | -0.093836528 | 0.018718816 | -0.018673875 | 19.93763475 | -14.06933106 | 0.149487433 | -0.149128536 | 328.0457204 | -231.4910421
20352 | 0.276341442 | -0.092957476 | 0.018683151 | -0.018645957 | 19.89292335 | -14.02887581 | 0.149202614 | -0.148905579 | 327.3100572 | -230.8254078
20353 | 0.276867127 | -0.093798949 | 0.018679601 | -0.018641498 | 19.94218295 | -14.06311048 | 0.149174258 | -0.148869972 | 328.1205547 | -231.3886911
20354 | 0.276194968 | -0.093957297 | 0.01868642 | -0.018635877 | 19.87481331 | -14.08193232 | 0.149228719 | -0.148825087 | 327.0120821 | -231.6983781
20355 | 0.276407659 | -0.093610985 | 0.018685217 | -0.018632229 | 19.86607658 | -14.07528967 | 0.149219106 | -0.14879595 | 326.8683314 | -231.5890825
20356 | 0.275755407 | -0.094262888 | 0.018674031 | -0.018659659 | 19.8470219 | -14.12684312 | 0.149129782 | -0.149015003 | 326.5548136 | -232.437322
20357 | 0.276220324 | -0.093246652 | 0.018715354 | -0.018707985 | 19.86810109 | -14.0527118 | 0.149459784 | -0.149400934 | 326.9016418 | -231.2175955
20358 | 0.276512573 | -0.09411837 | 0.018655181 | -0.018631789 | 19.87709617 | -14.12463216 | 0.148979247 | -0.148792436 | 327.0496433 | -232.4009438
20359 | 0.27611101 | -0.093800067 | 0.018695396 | -0.01864473 | 19.86863809 | -14.05356033 | 0.149300398 | -0.14889578 | 326.9104774 | -231.2315568
20360 | 0.27620789 | -0.09346528 | 0.018664427 | -0.018635053 | 19.8533359 | -14.08302765 | 0.149053083 | -0.148818505 | 326.6587015 | -231.7164002
20361 | 0.275890356 | -0.093697179 | 0.01869557 | -0.018638746 | 19.83315004 | -14.11535274 | 0.149301793 | -0.148847994 | 326.3265716 | -232.248264
20362 | 0.27542537 | -0.094185704 | 0.018707999 | -0.018631004 | 19.81372368 | -14.14107569 | 0.149401046 | -0.14878617 | 326.0069381 | -232.6714989
20363 | 0.275463717 | -0.09515549 | 0.018673261 | -0.018654567 | 19.80612418 | -14.20388902 | 0.149123628 | -0.148974339 | 325.881899 | -233.7050038
20364 | 0.27566635 | -0.094113061 | 0.018685077 | -0.018644911 | 19.78599755 | -14.14438495 | 0.149217991 | -0.14889723 | 325.5507437 | -232.7259482
20365 | 0.276077622 | -0.094001023 | 0.01867459 | -0.018654408 | 19.80686905 | -14.10562862 | 0.149134245 | -0.148973074 | 325.8941548 | -232.0882672
20366 | 0.275744301 | -0.093605467 | 0.018674616 | -0.018623463 | 19.82975816 | -14.11824748 | 0.149134449 | -0.148725945 | 326.270763 | -232.2958928
20367 | 0.276698371 | -0.093348352 | 0.018714874 | -0.018699792 | 19.86993747 | -14.04692726 | 0.149455953 | -0.149335503 | 326.9318569 | -231.122419
20368 | 0.277026593 | -0.092653841 | 0.018730085 | -0.018640001 | 19.91160121 | -14.05157391 | 0.149577426 | -0.148858016 | 327.6173751 | -231.1988731
20369 | 0.2765322 | -0.093401228 | 0.018714602 | -0.018677251 | 19.81383618 | -14.11133446 | 0.149453778 | -0.149155497 | 326.0087892 | -232.1821488
20370 | 0.276498952 | -0.093107791 | 0.018708919 | -0.018651829 | 19.85773453 | -14.10218859 | 0.149408391 | -0.148952472 | 326.7310748 | -232.0316664
20371 | 0.276516973 | -0.093481275 | 0.018692679 | -0.018648322 | 19.85042617 | -14.13623048 | 0.149278699 | -0.14892447 | 326.6108259 | -232.5917778
20372 | 0.277007664 | -0.093715479 | 0.018660255 | -0.018645016 | 19.85311387 | -14.12544362 | 0.149019763 | -0.148898067 | 326.6550483 | -232.4142953
20373 | 0.276831574 | -0.093578645 | 0.018690946 | -0.018678667 | 19.87713603 | -14.13543047 | 0.149264866 | -0.149166802 | 327.0502992 | -232.5786148
20374 | 0.276760118 | -0.093211028 | 0.018729557 | -0.018670378 | 19.87915738 | -14.08465933 | 0.149573205 | -0.149100609 | 327.0835575 | -231.7432471
20375 | 0.276653878 | -0.09399788 | 0.018644127 | -0.018626851 | 19.83319437 | -14.19524895 | 0.148890964 | -0.148752999 | 326.327301 | -233.5628437
20376 | 0.276225353 | -0.093068955 | 0.018680469 | -0.018653628 | 19.80286706 | -14.07901663 | 0.149181194 | -0.148966845 | 325.8283078 | -231.6504045
20377 | 0.276835136 | -0.094450433 | 0.018711403 | -0.018665342 | 19.85481353 | -14.18632576 | 0.14942823 | -0.14906039 | 326.6830139 | -233.4160252
20378 | 0.276446076 | -0.09386796 | 0.018672888 | -0.018695317 | 19.85793235 | -14.15360849 | 0.149120653 | -0.149299766 | 326.7343296 | -232.8777086
20379 | 0.276589966 | -0.093309027 | 0.018689284 | -0.018648774 | 19.83453725 | -14.11388908 | 0.14925159 | -0.148928077 | 326.3493961 | -232.2241814
20380 | 0.27674056 | -0.09307154 | 0.018701368 | -0.018664909 | 19.89846928 | -14.07472435 | 0.149348091 | -0.149056932 | 327.4013077 | -231.5797811
20381 | 0.277094486 | -0.093142786 | 0.018648113 | -0.018658034 | 19.88931447 | -14.08466594 | 0.148922797 | -0.149002025 | 327.2506783 | -231.7433559
20382 | 0.276683494 | -0.092956638 | 0.018664807 | -0.018660967 | 19.8854275 | -14.07367922 | 0.149056114 | -0.149025453 | 327.1867237 | -231.5625849
20383 | 0.276572364 | -0.093177152 | 0.018678963 | -0.018654015 | 19.87197101 | -14.07547928 | 0.149169164 | -0.148969932 | 326.965316 | -231.5922024
20384 | 0.276746498 | -0.093249515 | 0.01868965 | -0.018680308 | 19.87563446 | -14.108973 | 0.149254509 | -0.149179911 | 327.0255929 | -232.1432943
20385 | 0.277096163 | -0.092296074 | 0.018676369 | -0.018658704 | 19.89762429 | -14.02171655 | 0.14914845 | -0.14900738 | 327.3874046 | -230.7076122
20386 | 0.276526822 | -0.093004135 | 0.018685277 | -0.018672709 | 19.86578051 | -14.0810607 | 0.14921959 | -0.149119221 | 326.86346 | -231.6840367
20387 | 0.276898978 | -0.093516339 | 0.01867503 | -0.018644585 | 19.86905281 | -14.14247528 | 0.149137759 | -0.148894627 | 326.917301 | -232.6945272
20388 | 0.276152919 | -0.093727074 | 0.018729752 | -0.018635887 | 19.81097367 | -14.14619414 | 0.149574767 | -0.148825161 | 325.9616906 | -232.7557158
20389 | 0.275966073 | -0.094259046 | 0.018689005 | -0.018658394 | 19.79014454 | -14.14183648 | 0.149249358 | -0.149004907 | 325.6189767 | -232.6840167
20390 | 0.27645837 | -0.093174916 | 0.01866958 | -0.018666183 | 19.86821145 | -14.0682864 | 0.149094231 | -0.149067103 | 326.9034577 | -231.4738536
20391 | 0.276636904 | -0.093349959 | 0.018686576 | -0.018659542 | 19.87001933 | -14.03138377 | 0.149229965 | -0.149014073 | 326.9332039 | -230.8666727
20392 | 0.276999212 | -0.092842295 | 0.018695028 | -0.018656497 | 19.90428166 | -14.0288882 | 0.14929746 | -0.148989753 | 327.4969423 | -230.8256116
20393 | 0.276951156 | -0.093317618 | 0.018692595 | -0.018645985 | 19.85766636 | -14.10207376 | 0.14927803 | -0.148905802 | 326.7299531 | -232.029777
20394 | 0.277059562 | -0.093187489 | 0.018675391 | -0.018672096 | 19.86812307 | -14.08167975 | 0.149140641 | -0.149114331 | 326.9020035 | -231.6942223
20395 | 0.276481769 | -0.093923351 | 0.018660651 | -0.018660448 | 19.86706248 | -14.13377086 | 0.149022924 | -0.149021306 | 326.884553 | -232.5513082
20396 | 0.276901563 | -0.093384255 | 0.018683035 | -0.018688462 | 19.89633851 | -14.06397102 | 0.149201684 | -0.149245026 | 327.3662489 | -231.4028502
20397 | 0.276815299 | -0.093035497 | 0.018701694 | -0.018643721 | 19.87482691 | -14.04347364 | 0.149350694 | -0.148887729 | 327.0123058 | -231.0655945
20398 | 0.277167479 | -0.093453335 | 0.018688469 | -0.018707477 | 19.88545666 | -14.08618027 | 0.149245082 | -0.149396881 | 327.1872033 | -231.7682721
20399 | 0.27708813 | -0.092594959 | 0.018656215 | -0.018657719 | 19.91042858 | -14.00490403 | 0.148987503 | -0.148999514 | 327.5980812 | -230.4309859
20400 | 0.277075906 | -0.092667043 | 0.018691992 | -0.018708912 | 19.92968647 | -14.01806856 | 0.149273214 | -0.149408335 | 327.9149426 | -230.6475896
20401 | 0.277330507 | -0.092921015 | 0.018686786 | -0.018648031 | 19.9499608 | -13.98077207 | 0.149231639 | -0.148922146 | 328.2485283 | -230.0339284
20402 | 0.277568623 | -0.092324014 | 0.018707189 | -0.018671163 | 19.98654567 | -13.97127733 | 0.149394575 | -0.149106875 | 328.8504807 | -229.8777058
20403 | 0.277241309 | -0.092151137 | 0.018662092 | -0.018702188 | 19.95527167 | -13.96662332 | 0.149034434 | -0.149354636 | 328.3359111 | -229.8011307
20404 | 0.278597711 | -0.092309834 | 0.018708795 | -0.018706618 | 20.0460609 | -13.97169912 | 0.149407405 | -0.14939002 | 329.8297202 | -229.8846459
20405 | 0.278394729 | -0.091676651 | 0.018690956 | -0.018703133 | 20.0142568 | -13.91717512 | 0.14926494 | -0.149362185 | 329.3064284 | -228.9875302
20406 | 0.277630788 | -0.092646437 | 0.018672166 | -0.018674646 | 19.98642171 | -13.94856106 | 0.149114889 | -0.149134691 | 328.8484412 | -229.5039417
20407 | 0.277748484 | -0.0932243 | 0.018703603 | -0.018664774 | 19.973242 | -14.03739071 | 0.149365941 | -0.149055853 | 328.6315877 | -230.9655084
20408 | 0.277877705 | -0.092719639 | 0.01871277 | -0.018667421 | 19.98229856 | -13.97489989 | 0.149439145 | -0.149076995 | 328.7806005 | -229.93731
20409 | 0.277440589 | -0.091992998 | 0.018725878 | -0.018657838 | 19.98427138 | -13.93250832 | 0.149543827 | -0.149000463 | 328.8130605 | -229.2398164
20410 | 0.278350375 | -0.092401686 | 0.01868636 | -0.018683535 | 20.03036141 | -13.95725142 | 0.149228236 | -0.149205682 | 329.5714072 | -229.6469293
20411 | 0.278095775 | -0.091716954 | 0.018712302 | -0.018625586 | 20.03616001 | -13.91907288 | 0.149435407 | -0.148742902 | 329.666815 | -229.0187551
20412 | 0.278429374 | -0.092726205 | 0.018673263 | -0.018670518 | 20.04017746 | -13.9447148 | 0.149123646 | -0.149101724 | 329.7329164 | -229.4406568
20413 | 0.278052049 | -0.092077516 | 0.018711098 | -0.01866516 | 20.0114103 | -13.93327229 | 0.149425794 | -0.14905894 | 329.2595933 | -229.2523864
20414 | 0.279101812 | -0.091374414 | 0.018699133 | -0.018672995 | 20.10721751 | -13.88765322 | 0.149330241 | -0.149121508 | 330.835966 | -228.5017888
20415 | 0.27921413 | -0.09081087 | 0.018704295 | -0.01865812 | 20.1135383 | -13.81521206 | 0.149371463 | -0.149002713 | 330.9399658 | -227.3098716
20416 | 0.279508125 | -0.090128514 | 0.018695238 | -0.018692206 | 20.12741081 | -13.76101272 | 0.149299134 | -0.149274925 | 331.1682185 | -226.4180977
20417 | 0.280466386 | -0.090720416 | 0.018755261 | -0.018657144 | 20.21000292 | -13.8162558 | 0.14977848 | -0.148994922 | 332.5271554 | -227.3270447
20418 | 0.280707436 | -0.089596752 | 0.018737941 | -0.01867653 | 20.28757976 | -13.7197284 | 0.149640161 | -0.149149733 | 333.8035731 | -225.7388223
20419 | 0.280658891 | -0.090382415 | 0.018781702 | -0.01871856 | 20.26132783 | -13.77438288 | 0.14998963 | -0.149485387 | 333.3716345 | -226.6380848
20420 | 0.279721584 | -0.090448912 | 0.018710434 | -0.01864608 | 20.18201072 | -13.77839558 | 0.149420495 | -0.148906564 | 332.066583 | -226.7041081
20421 | 0.280328434 | -0.09027848 | 0.018738456 | -0.018673852 | 20.19464206 | -13.74837998 | 0.149644271 | -0.14912835 | 332.274414 | -226.2102437
20422 | 0.279924287 | -0.089883972 | 0.018695452 | -0.018638222 | 20.16835622 | -13.73446034 | 0.149300844 | -0.148843811 | 331.8419176 | -225.9812156
20423 | 0.280511788 | -0.090121459 | 0.01871551 | -0.018650541 | 20.26162688 | -13.74784596 | 0.149461029 | -0.14894219 | 333.3765549 | -226.2014572
20424 | 0.280244755 | -0.089982668 | 0.018714604 | -0.01868287 | 20.25503488 | -13.74234473 | 0.149453796 | -0.149200364 | 333.2680929 | -226.1109422
20425 | 0.280100377 | -0.090212053 | 0.018703983 | -0.018671584 | 20.23336161 | -13.71975578 | 0.149368972 | -0.14911024 | 332.9114897 | -225.7392728
20426 | 0.280155278 | -0.090124672 | 0.018712264 | -0.018672576 | 20.23730017 | -13.69347535 | 0.14943511 | -0.149118161 | 332.9762932 | -225.3068653
20427 | 0.279947616 | -0.090569192 | 0.018690551 | -0.018677154 | 20.20163257 | -13.74333538 | 0.149261705 | -0.149154716 | 332.389433 | -226.1272419
20428 | 0.28012203 | -0.089870211 | 0.018668234 | -0.018704772 | 20.22097399 | -13.68001699 | 0.149083484 | -0.149375275 | 332.7076689 | -225.085427
20429 | 0.280184475 | -0.089859804 | 0.018696239 | -0.018631391 | 20.22703374 | -13.68078375 | 0.149307129 | -0.148789257 | 332.8073735 | -225.0980429
20430 | 0.27957057 | -0.090531683 | 0.018695538 | -0.018661831 | 20.18852355 | -13.74489469 | 0.149301532 | -0.149032351 | 332.1737425 | -226.1528982
20431 | 0.280463872 | -0.090541741 | 0.018684446 | -0.018650576 | 20.23946773 | -13.75041166 | 0.149212952 | -0.148942469 | 333.0119574 | -226.2436722
20432 | 0.279928548 | -0.091276276 | 0.018697747 | -0.018667044 | 20.16908806 | -13.80395778 | 0.149319178 | -0.149073982 | 331.8539589 | -227.1246981
20433 | 0.278011886 | -0.092563457 | 0.018627437 | -0.018645905 | 20.05923521 | -13.90936272 | 0.148757684 | -0.14890517 | 330.0464848 | -228.8589881
20434 | 0.277210157 | -0.092435842 | 0.018674024 | -0.018642336 | 20.02272168 | -13.90819084 | 0.149129726 | -0.148876666 | 329.4457061 | -228.8397065
20435 | 0.278235333 | -0.092637567 | 0.01865398 | -0.018666839 | 20.06748561 | -13.91735859 | 0.148969653 | -0.149072346 | 330.1822335 | -228.9905489
20436 | 0.277284336 | -0.091984267 | 0.018652052 | -0.018628511 | 20.01955202 | -13.87505215 | 0.148954257 | -0.148766256 | 329.3935538 | -228.2944559
20437 | 0.278222271 | -0.09132077 | 0.018661049 | -0.01863021 | 20.06960325 | -13.82525172 | 0.149026104 | -0.14877983 | 330.2170764 | -227.47506
20438 | 0.278123016 | -0.091536324 | 0.018682015 | -0.01863744 | 20.08976238 | -13.83416736 | 0.14919354 | -0.148837563 | 330.5487664 | -227.6217544
20439 | 0.279095736 | -0.091668898 | 0.01870314 | -0.018652311 | 20.15060568 | -13.82784564 | 0.149362241 | -0.148956321 | 331.5498574 | -227.5177393
20440 | 0.277504152 | -0.091266706 | 0.01869954 | -0.018649142 | 20.05196428 | -13.80758639 | 0.149333495 | -0.148931015 | 329.9268519 | -227.1844019
20441 | 0.277822105 | -0.092037213 | 0.018664981 | -0.018662872 | 20.05760688 | -13.86355869 | 0.149057508 | -0.149040662 | 330.019693 | -228.1053473
20442 | 0.2786816 | -0.092999246 | 0.01868917 | -0.018669284 | 20.09650432 | -13.92168589 | 0.149250679 | -0.14909187 | 330.6596955 | -229.0617485
20443 | 0.277079888 | -0.092243617 | 0.01866316 | -0.018683307 | 20.01322526 | -13.88098067 | 0.149042968 | -0.14920386 | 329.289456 | -228.3920014
20444 | 0.277578611 | -0.092234537 | 0.018661782 | -0.018649747 | 20.0455714 | -13.90143326 | 0.149031961 | -0.14893585 | 329.8216661 | -228.7285199
20445 | 0.278057497 | -0.091967713 | 0.018686851 | -0.018715175 | 20.05426185 | -13.87801571 | 0.149232159 | -0.149458352 | 329.9646552 | -228.3432171
20446 | 0.278114424 | -0.091550015 | 0.018657151 | -0.018643135 | 20.09450272 | -13.86157125 | 0.148994978 | -0.148883043 | 330.6267621 | -228.0726468
20447 | 0.278092003 | -0.092721316 | 0.018660339 | -0.018659002 | 20.06649235 | -13.90317073 | 0.149020432 | -0.14900976 | 330.1658909 | -228.7571076
20448 | 0.276978956 | -0.093856016 | 0.018666264 | -0.018649545 | 20.00514027 | -14.03243821 | 0.149067753 | -0.148934232 | 329.1564287 | -230.8840221
20449 | 0.277130808 | -0.092868348 | 0.018675384 | -0.018654101 | 19.93820881 | -13.96607189 | 0.149140585 | -0.14897062 | 328.0551658 | -229.7920576
20450 | 0.277688693 | -0.092586018 | 0.01869042 | -0.018636306 | 20.02785942 | -13.91559551 | 0.149260663 | -0.148828508 | 329.5302403 | -228.9615398
20451 | 0.277249482 | -0.091403401 | 0.018683664 | -0.018706523 | 20.00321904 | -13.84721976 | 0.149206704 | -0.149389258 | 329.1248176 | -227.8365131
20452 | 0.277988067 | -0.091337324 | 0.018677242 | -0.018677345 | 20.08552477 | -13.8420972 | 0.149155423 | -0.149156241 | 330.4790425 | -227.7522287
20453 | 0.277869812 | -0.090904887 | 0.018662611 | -0.018657286 | 20.07422233 | -13.78858015 | 0.14903858 | -0.148996056 | 330.2930768 | -226.8716809
20454 | 0.278372028 | -0.090496828 | 0.018632827 | -0.018699296 | 20.12191974 | -13.75007015 | 0.148800729 | -0.149331543 | 331.0778705 | -226.238053
20455 | 0.278458432 | -0.090117687 | 0.018695617 | -0.018651051 | 20.13660278 | -13.7192498 | 0.149302165 | -0.148946262 | 331.3194594 | -225.7309475
20456 | 0.279685403 | -0.090930033 | 0.018681335 | -0.018677547 | 20.21363005 | -13.78677357 | 0.149188111 | -0.149157859 | 332.5868347 | -226.8419562
20457 | 0.279119694 | -0.091057298 | 0.018642329 | -0.018668846 | 20.14301158 | -13.80155925 | 0.14887661 | -0.149088374 | 331.4249072 | -227.0852337
20458 | 0.278413868 | -0.091713462 | 0.018679158 | -0.018608748 | 20.0752846 | -13.83833494 | 0.149170726 | -0.148608433 | 330.3105549 | -227.690326
20459 | 0.277520985 | -0.092518334 | 0.018679088 | -0.018676094 | 20.07314907 | -13.90139339 | 0.149170168 | -0.149146256 | 330.2754179 | -228.7278641
20460 | 0.278901834 | -0.091510969 | 0.018670171 | -0.018629102 | 20.1331256 | -13.85668861 | 0.149098954 | -0.148770979 | 331.2622472 | -227.9923097
20461 | 0.278591285 | -0.092530278 | 0.018671447 | -0.018670087 | 20.1120262 | -13.91588422 | 0.149109143 | -0.149098284 | 330.9150864 | -228.9662901
20462 | 0.278826537 | -0.091678258 | 0.018702849 | -0.018643824 | 20.10662407 | -13.87300976 | 0.149359917 | -0.148888547 | 330.8262018 | -228.2608512
20463 | 0.27825985 | -0.0915014 | 0.018680308 | -0.01866066 | 20.06196296 | -13.8542085 | 0.149179911 | -0.149022998 | 330.0913661 | -227.951503
20464 | 0.277924295 | -0.091936211 | 0.018662513 | -0.018654078 | 20.06945712 | -13.88802119 | 0.149037799 | -0.148970434 | 330.2146721 | -228.5078432
20465 | 0.278175053 | -0.093143135 | 0.018694276 | -0.018648117 | 20.03781591 | -13.99229309 | 0.149291455 | -0.148922834 | 329.6940604 | -230.2234906
20466 | 0.275660273 | -0.095128389 | 0.018705061 | -0.018656229 | 19.85930623 | -14.12450178 | 0.149377581 | -0.148987615 | 326.7569349 | -232.3987985
20467 | 0.275324857 | -0.094712018 | 0.018719543 | -0.018632385 | 19.83507918 | -14.112671 | 0.149493234 | -0.148797196 | 326.3583129 | -232.2041397
20468 | 0.275120548 | -0.094529502 | 0.018691058 | -0.018630587 | 19.80489437 | -14.11743276 | 0.149265758 | -0.148782842 | 325.8616642 | -232.2824878
20469 | 0.275005157 | -0.094208964 | 0.018712346 | -0.018664734 | 19.80234021 | -14.07973142 | 0.149435761 | -0.149055537 | 325.8196392 | -231.6621653
20470 | 0.275821694 | -0.093917553 | 0.018657163 | -0.018651712 | 19.87643111 | -14.02460728 | 0.148995071 | -0.148951543 | 327.0387007 | -230.7551751
20471 | 0.276153408 | -0.09365967 | 0.018670308 | -0.018670506 | 19.89466716 | -14.03873712 | 0.149100051 | -0.149101631 | 327.3387491 | -230.9876618
20472 | 0.276347659 | -0.093453894 | 0.018682544 | -0.018655817 | 19.92849577 | -14.03470654 | 0.149197761 | -0.148984323 | 327.8953514 | -230.9213443
20473 | 0.276452293 | -0.093751522 | 0.01867825 | -0.018709934 | 19.91528673 | -14.02798686 | 0.149163474 | -0.149416497 | 327.6780152 | -230.8107814
20474 | 0.276867197 | -0.093433149 | 0.018683773 | -0.018639279 | 19.96671874 | -13.99130356 | 0.149207578 | -0.148852252 | 328.5242566 | -230.2072092
20475 | 0.276661421 | -0.093179317 | 0.018710714 | -0.018674513 | 19.96199191 | -13.97082442 | 0.149422726 | -0.149133631 | 328.4464831 | -229.8702539
20476 | 0.27687984 | -0.092935194 | 0.01866872 | -0.018637973 | 19.96767726 | -13.94481212 | 0.14908737 | -0.148841821 | 328.5400276 | -229.4422581
20477 | 0.278016426 | -0.092983111 | 0.018658923 | -0.018689191 | 20.05324997 | -13.93406205 | 0.149009127 | -0.149250846 | 329.9480062 | -229.2653808
20478 | 0.277599217 | -0.092141567 | 0.018679563 | -0.018660432 | 20.04279029 | -13.88714705 | 0.149173961 | -0.149021176 | 329.7759068 | -228.4934605
20479 | 0.277568483 | -0.092411255 | 0.018668374 | -0.018676897 | 20.05146239 | -13.88771012 | 0.149084599 | -0.149152671 | 329.918594 | -228.5027251
20480 | 0.277614723 | -0.09241838 | 0.018647598 | -0.018651791 | 20.0406298 | -13.88039524 | 0.148918688 | -0.148952175 | 329.7403591 | -228.3823689
20481 | 0.278142154 | -0.092289229 | 0.018684637 | -0.018678914 | 20.03692351 | -13.8961209 | 0.149214477 | -0.149168773 | 329.6793773 | -228.6411126
20482 | 0.278315311 | -0.091639352 | 0.018696425 | -0.018660807 | 20.10449329 | -13.83233657 | 0.149308617 | -0.14902417 | 330.7911429 | -227.5916312
20483 | 0.278129512 | -0.091660516 | 0.018681957 | -0.018665619 | 20.10178315 | -13.83875348 | 0.149193075 | -0.149062603 | 330.7465512 | -227.6972124
20484 | 0.278058475 | -0.091620073 | 0.01865646 | -0.018663747 | 20.09741645 | -13.83086601 | 0.148989455 | -0.149047654 | 330.6747035 | -227.5674353
20485 | 0.279058017 | -0.092092673 | 0.018680467 | -0.018641684 | 20.12775941 | -13.84884408 | 0.149181175 | -0.148871459 | 331.1739541 | -227.863239
20486 | 0.278461365 | -0.091492249 | 0.018689445 | -0.018662532 | 20.12073118 | -13.83071095 | 0.149252873 | -0.149037948 | 331.0583145 | -227.5648839
20487 | 0.27838055 | -0.091023561 | 0.018659552 | -0.018677235 | 20.12735782 | -13.79938396 | 0.149014148 | -0.149155367 | 331.1673466 | -227.0494423
20488 | 0.278316288 | -0.091072386 | 0.018653347 | -0.018676804 | 20.11250779 | -13.80556729 | 0.148964595 | -0.149151927 | 330.9230102 | -227.1511803
20489 | 0.278766397 | -0.091105005 | 0.018705701 | -0.018657559 | 20.14037464 | -13.7940295 | 0.149382694 | -0.148998232 | 331.38152 | -226.9613424
20490 | 0.278493007 | -0.091241211 | 0.0187067 | -0.018698441 | 20.13041116 | -13.8264427 | 0.149390671 | -0.149324719 | 331.217585 | -227.4946558
20491 | 0.278986282 | -0.091114854 | 0.018681135 | -0.018656124 | 20.13914101 | -13.81546482 | 0.149186512 | -0.148986778 | 331.3612223 | -227.3140304
20492 | 0.277945878 | -0.09226562 | 0.018660252 | -0.018659731 | 20.06846527 | -13.89594954 | 0.149019744 | -0.149015579 | 330.1983524 | -228.638293
20493 | 0.278303227 | -0.091540725 | 0.018698912 | -0.018655519 | 20.10606453 | -13.84190107 | 0.149328475 | -0.148981943 | 330.8169954 | -227.7490016
20494 | 0.278592961 | -0.090959719 | 0.018673419 | -0.018674977 | 20.13009368 | -13.80075682 | 0.149124892 | -0.149137331 | 331.2123612 | -227.0720309
20495 | 0.279569523 | -0.091056181 | 0.018703394 | -0.018661009 | 20.17769124 | -13.81189721 | 0.149364268 | -0.149025787 | 331.9955122 | -227.2553303
20496 | 0.278051001 | -0.09085718 | 0.018650662 | -0.018675966 | 20.09718372 | -13.78522804 | 0.148943157 | -0.149145234 | 330.6708741 | -226.8165266
20497 | 0.278913359 | -0.09119071 | 0.018703412 | -0.018654928 | 20.1547903 | -13.79087521 | 0.149364416 | -0.148977221 | 331.6187094 | -226.9094428
20498 | 0.278400317 | -0.092284339 | 0.018694851 | -0.018665014 | 20.10689164 | -13.88723906 | 0.149296047 | -0.149057769 | 330.8306043 | -228.4949744
20499 | 0.279055991 | -0.090758344 | 0.018693612 | -0.018666711 | 20.16293826 | -13.76544647 | 0.149286155 | -0.149071323 | 331.7527725 | -226.4910487
20500 | 0.278387814 | -0.091967503 | 0.018676695 | -0.018673787 | 20.12904407 | -13.83328894 | 0.149151053 | -0.14912783 | 331.1950915 | -227.6073011
20501 | 0.278242109 | -0.091308127 | 0.018633218 | -0.018716218 | 20.11516048 | -13.82187437 | 0.148803853 | -0.149466682 | 330.9666564 | -227.4194905
20502 | 0.278243925 | -0.092532234 | 0.018700474 | -0.01866344 | 20.10834636 | -13.86568556 | 0.149340951 | -0.149045199 | 330.8545397 | -228.1403418
20503 | 0.27779675 | -0.092989118 | 0.018709668 | -0.018681715 | 20.06609049 | -13.91852368 | 0.149414378 | -0.149191141 | 330.1592788 | -229.0097188
20504 | 0.277401124 | -0.092999106 | 0.018701182 | -0.018626452 | 19.99624074 | -13.94237215 | 0.149346604 | -0.148749819 | 329.0099994 | -229.4021118
20505 | 0.276873972 | -0.093361973 | 0.018688327 | -0.018645356 | 20.00490706 | -13.94851804 | 0.149243948 | -0.148900782 | 329.1525917 | -229.5032338
20506 | 0.277607319 | -0.091750482 | 0.018694576 | -0.018646774 | 20.02746342 | -13.80464463 | 0.149293853 | -0.148912105 | 329.5237247 | -227.1359992
20507 | 0.277446037 | -0.091690132 | 0.018686083 | -0.018673049 | 20.06808138 | -13.81608769 | 0.149226023 | -0.149121936 | 330.1920361 | -227.3242788
20508 | 0.278405067 | -0.090816458 | 0.018685033 | -0.018658327 | 20.12250433 | -13.77018932 | 0.149217638 | -0.149004367 | 331.0874891 | -226.5690857
20509 | 0.279292082 | -0.091718631 | 0.018676648 | -0.0186572 | 20.16467061 | -13.79843 | 0.149150682 | -0.148995368 | 331.781276 | -227.0337464
20510 | 0.278733288 | -0.091628176 | 0.018668364 | -0.018675435 | 20.12574142 | -13.83852987 | 0.149084525 | -0.149140994 | 331.1407509 | -227.6935332
20511 | 0.277940151 | -0.091337603 | 0.01866012 | -0.018684779 | 20.11518814 | -13.77601428 | 0.149018685 | -0.149215611 | 330.9671115 | -226.6649272
20512 | 0.278816548 | -0.091286404 | 0.018689326 | -0.018662734 | 20.16517976 | -13.79256872 | 0.149251924 | -0.149039565 | 331.7896534 | -226.9373073
20513 | 0.279526496 | -0.090894829 | 0.018685587 | -0.018689091 | 20.21990279 | -13.75127565 | 0.149222063 | -0.149250046 | 332.6900437 | -226.2578879
20514 | 0.27894102 | -0.089942366 | 0.018673296 | -0.018666024 | 20.18611785 | -13.69867418 | 0.149123907 | -0.149065838 | 332.1341601 | -225.3924047
20515 | 0.27971893 | -0.090788658 | 0.018703603 | -0.018709852 | 20.25636435 | -13.71150538 | 0.149365941 | -0.149415847 | 333.2899673 | -225.6035241
20516 | 0.280393464 | -0.089610093 | 0.018700635 | -0.018637146 | 20.33332111 | -13.62483967 | 0.149342234 | -0.14883522 | 334.5561827 | -224.1775618
20517 | 0.280565572 | -0.089557357 | 0.018688064 | -0.018687519 | 20.36174443 | -13.61808721 | 0.149241847 | -0.149237496 | 335.0238483 | -224.0664595
20518 | 0.280591486 | -0.088619911 | 0.018715375 | -0.0186335 | 20.35501059 | -13.56053511 | 0.149459951 | -0.148806103 | 334.9130525 | -223.1195207
20519 | 0.280799358 | -0.089405365 | 0.018731357 | -0.018667761 | 20.40874036 | -13.62068187 | 0.149587578 | -0.149079709 | 335.7971002 | -224.1091511
20520 | 0.280069643 | -0.089944042 | 0.018681277 | -0.018671903 | 20.27045153 | -13.68332412 | 0.149187646 | -0.149112787 | 333.5217522 | -225.1398411
20521 | 0.279832365 | -0.09052386 | 0.018710544 | -0.018667098 | 20.24096828 | -13.70388232 | 0.149421369 | -0.14907441 | 333.0366468 | -225.4780973
20522 | 0.278882975 | -0.091478279 | 0.018682087 | -0.018638965 | 20.18333711 | -13.77025526 | 0.149194116 | -0.148849742 | 332.0884069 | -226.5701706
20523 | 0.279641537 | -0.091321328 | 0.018679594 | -0.018670555 | 20.18030277 | -13.79284821 | 0.149174203 | -0.149102022 | 332.0384811 | -226.9419059
20524 | 0.278015937 | -0.091355554 | 0.018689605 | -0.01866123 | 20.12223741 | -13.80396523 | 0.149254156 | -0.149027554 | 331.0830974 | -227.1248207
20525 | 0.278238127 | -0.091161723 | 0.018716874 | -0.018661573 | 20.11812292 | -13.76804449 | 0.149471925 | -0.149030287 | 331.0153993 | -226.5337955
20526 | 0.277494094 | -0.092025408 | 0.018648681 | -0.01865916 | 20.07293152 | -13.85855572 | 0.148927334 | -0.149011024 | 330.2718383 | -228.0230305
20527 | 0.277385827 | -0.091773951 | 0.01867778 | -0.018668998 | 20.03836688 | -13.82434089 | 0.149159718 | -0.149089583 | 329.7031258 | -227.4600735
20528 | 0.278230374 | -0.091184354 | 0.018674031 | -0.018660935 | 20.14844436 | -13.80490195 | 0.149129782 | -0.149025192 | 331.5142959 | -227.1402331
20529 | 0.278060501 | -0.091762216 | 0.018656068 | -0.018636182 | 20.10706319 | -13.81595032 | 0.148986332 | -0.148827523 | 330.8334269 | -227.3220186
20530 | 0.277543756 | -0.090871709 | 0.018671866 | -0.018637519 | 20.0819537 | -13.77244825 | 0.14911249 | -0.148838195 | 330.4202857 | -226.6062531
20531 | 0.277794585 | -0.092962435 | 0.018699224 | -0.018636515 | 20.07922688 | -13.89731206 | 0.149330966 | -0.148830181 | 330.3754197 | -228.6607115
20532 | 0.278001758 | -0.09261298 | 0.018676811 | -0.018641812 | 20.05631085 | -13.89509393 | 0.149151983 | -0.148872482 | 329.9983687 | -228.6242152
20533 | 0.27731514 | -0.092815193 | 0.018669289 | -0.018649007 | 20.04465126 | -13.89135681 | 0.149091907 | -0.148929937 | 329.8065264 | -228.5627262
20534 | 0.277521544 | -0.092758685 | 0.018727426 | -0.01866967 | 20.04643884 | -13.92362062 | 0.149556192 | -0.149094956 | 329.8359385 | -229.0935818
20535 | 0.277619403 | -0.091279349 | 0.018643586 | -0.018672881 | 20.07086696 | -13.80887963 | 0.148886651 | -0.149120597 | 330.2378689 | -227.2056803
20536 | 0.278884162 | -0.091456626 | 0.018659461 | -0.018637232 | 20.1659942 | -13.80902864 | 0.149013423 | -0.148835908 | 331.8030539 | -227.208132
20537 | 0.278773591 | -0.090612219 | 0.018675927 | -0.0186735 | 20.13201695 | -13.76158036 | 0.149144917 | -0.149125543 | 331.2440059 | -226.4274374
20538 | 0.279361652 | -0.091034458 | 0.018684476 | -0.018641174 | 20.1595136 | -13.77052376 | 0.149213194 | -0.148867387 | 331.6964246 | -226.5745884
20539 | 0.279090078 | -0.091141397 | 0.018691699 | -0.018663302 | 20.14764808 | -13.79565615 | 0.149270871 | -0.149044102 | 331.5011942 | -226.9881066
20540 | 0.278569841 | -0.090634222 | 0.018662625 | -0.018673757 | 20.1578036 | -13.76133468 | 0.149038691 | -0.149127588 | 331.6682889 | -226.423395
20541 | 0.279434574 | -0.090767494 | 0.018680124 | -0.018653905 | 20.19818602 | -13.75857359 | 0.149178442 | -0.148969058 | 332.3327249 | -226.3779652
20542 | 0.27929753 | -0.090974318 | 0.018662506 | -0.018674667 | 20.1496521 | -13.74038607 | 0.149037743 | -0.149134858 | 331.5341675 | -226.0787151
20543 | 0.279137994 | -0.090474896 | 0.018659777 | -0.01866184 | 20.18047478 | -13.73981815 | 0.149015951 | -0.149032425 | 332.0413114 | -226.0693708
20544 | 0.278587792 | -0.091030267 | 0.018644883 | -0.01865134 | 20.12975318 | -13.78660956 | 0.148897007 | -0.148948568 | 331.2067589 | -226.8392577
20545 | 0.279499254 | -0.09079725 | 0.018662003 | -0.018683794 | 20.15904915 | -13.70471073 | 0.149033727 | -0.149207746 | 331.6887827 | -225.4917277
20546 | 0.279764053 | -0.089242826 | 0.018691412 | -0.018642834 | 20.21925179 | -13.63864085 | 0.149268584 | -0.148880645 | 332.6793325 | -224.4046407
20547 | 0.280474279 | -0.08929165 | 0.018682488 | -0.018650718 | 20.27613297 | -13.62624094 | 0.149197315 | -0.148943603 | 333.6152323 | -224.2006176
20548 | 0.280086127 | -0.089214816 | 0.018685845 | -0.018699922 | 20.23301004 | -13.64868954 | 0.149224127 | -0.149336544 | 332.905705 | -224.5699778
20549 | 0.280001191 | -0.08890734 | 0.018668844 | -0.018671705 | 20.24980839 | -13.62027507 | 0.149088355 | -0.149111207 | 333.1820984 | -224.1024577
20550 | 0.280442708 | -0.089520546 | 0.018671147 | -0.018668022 | 20.27911935 | -13.67468443 | 0.149106745 | -0.149081792 | 333.6643689 | -224.9976871
20551 | 0.280413441 | -0.090322136 | 0.018671237 | -0.018655752 | 20.30581599 | -13.70699974 | 0.14910747 | -0.148983803 | 334.1036246 | -225.52939
20552 | 0.279970248 | -0.090489913 | 0.01866086 | -0.018656646 | 20.21650188 | -13.73457713 | 0.149024597 | -0.148990943 | 332.6340865 | -225.9831372
20553 | 0.279869385 | -0.090590915 | 0.01870121 | -0.018664904 | 20.20206535 | -13.76979752 | 0.149346827 | -0.149056895 | 332.3965538 | -226.5626391
20554 | 0.278624882 | -0.091611831 | 0.018662613 | -0.018648688 | 20.13540892 | -13.82485162 | 0.149038599 | -0.148927389 | 331.299816 | -227.468477
20555 | 0.277999383 | -0.092892586 | 0.018686313 | -0.018640366 | 20.06004453 | -13.93912137 | 0.149227864 | -0.148860935 | 330.059801 | -229.3486247
20556 | 0.277031412 | -0.093010282 | 0.018665621 | -0.01863201 | 20.00201205 | -13.96060064 | 0.149062622 | -0.148794203 | 329.1049583 | -229.702036
20557 | 0.276459348 | -0.093277315 | 0.018691983 | -0.018617013 | 19.94709438 | -13.99980029 | 0.14927314 | -0.14867444 | 328.2013653 | -230.3470111
20558 | 0.276593737 | -0.093616294 | 0.018721291 | -0.018641542 | 19.90534412 | -14.03921153 | 0.149507198 | -0.148870325 | 327.5144235 | -230.9954676
20559 | 0.276003861 | -0.095223035 | 0.018725473 | -0.018649484 | 19.88443546 | -14.0640473 | 0.149540592 | -0.148933748 | 327.170401 | -231.4041052
20560 | 0.276644308 | -0.094049289 | 0.018679468 | -0.018647978 | 19.94158942 | -14.07657005 | 0.149173199 | -0.148921718 | 328.110789 | -231.6101494
20561 | 0.276043465 | -0.093651498 | 0.018688111 | -0.018660997 | 19.89385271 | -14.01343308 | 0.149242218 | -0.149025694 | 327.3253486 | -230.5713195
20562 | 0.27564742 | -0.094626522 | 0.018704986 | -0.018627305 | 19.89287529 | -14.07309249 | 0.149376986 | -0.148756625 | 327.3092665 | -231.5529311
20563 | 0.274869789 | -0.095904833 | 0.018685589 | -0.018664094 | 19.81059443 | -14.17048555 | 0.149222081 | -0.149050424 | 325.9554508 | -233.1553968
20564 | 0.274549531 | -0.09659138 | 0.018690877 | -0.018647137 | 19.77825826 | -14.20607083 | 0.149264308 | -0.148915006 | 325.4234046 | -233.7409024
20565 | 0.274150762 | -0.095759337 | 0.018673156 | -0.01866862 | 19.784253 | -14.17743545 | 0.149122791 | -0.14908657 | 325.5220395 | -233.2697476
20566 | 0.27326682 | -0.097687943 | 0.018679235 | -0.018668222 | 19.69832517 | -14.26276751 | 0.149171339 | -0.149083391 | 324.1082181 | -234.6737665
20567 | 0.273710502 | -0.096591031 | 0.01868724 | -0.018651756 | 19.73070921 | -14.22533039 | 0.149235264 | -0.148951896 | 324.6410519 | -234.0577914
20568 | 0.272525231 | -0.097791948 | 0.01869652 | -0.018649158 | 19.67716934 | -14.30925773 | 0.149309379 | -0.148931145 | 323.7601287 | -235.4386978
20569 | 0.273950085 | -0.097083328 | 0.01869405 | -0.018641854 | 19.73100388 | -14.25339831 | 0.149289651 | -0.148872817 | 324.6459003 | -234.5196096
20570 | 0.273395692 | -0.096677295 | 0.018661088 | -0.018658448 | 19.72173331 | -14.19747667 | 0.14902642 | -0.149005334 | 324.4933661 | -233.5994977
20571 | 0.273650153 | -0.096106278 | 0.018715252 | -0.018625856 | 19.73909335 | -14.15561289 | 0.149458966 | -0.148745059 | 324.7790011 | -232.910688
20572 | 0.274750766 | -0.096373521 | 0.018682045 | -0.018632778 | 19.79834074 | -14.18116353 | 0.149193782 | -0.148800338 | 325.7538335 | -233.331088
20573 | 0.274711581 | -0.094140093 | 0.018706998 | -0.018660082 | 19.83436206 | -14.06635856 | 0.149393051 | -0.149018387 | 326.3465137 | -231.4421337
20574 | 0.274921617 | -0.094474181 | 0.018703068 | -0.018665852 | 19.81865624 | -14.10727361 | 0.149361665 | -0.149064462 | 326.0880965 | -232.1153333
20575 | 0.274924831 | -0.094312969 | 0.018667659 | -0.018680243 | 19.80911456 | -14.05498544 | 0.149078891 | -0.14917939 | 325.9311016 | -231.255005
20576 | 0.276329987 | -0.093781627 | 0.018692958 | -0.018669452 | 19.9328634 | -14.01069295 | 0.149280931 | -0.149093208 | 327.9672145 | -230.5262344
20577 | 0.274897799 | -0.093953595 | 0.018684248 | -0.018636345 | 19.85123754 | -14.0595776 | 0.149211371 | -0.148828824 | 326.6241758 | -231.3305626
20578 | 0.275885467 | -0.095155421 | 0.018661924 | -0.018679321 | 19.87624168 | -14.07512426 | 0.149033095 | -0.149172027 | 327.0355839 | -231.586361
20579 | 0.275994641 | -0.092903552 | 0.018686278 | -0.018653621 | 19.90879308 | -13.91768642 | 0.149227585 | -0.14896679 | 327.5711714 | -228.9959428
20580 | 0.277315 | -0.093043041 | 0.018688125 | -0.018653633 | 20.03526883 | -13.93124461 | 0.14924233 | -0.148966883 | 329.6521518 | -229.2190238
20581 | 0.276673505 | -0.093380203 | 0.018684241 | -0.018657428 | 19.96271564 | -13.96890255 | 0.149211316 | -0.14899719 | 328.4583911 | -229.8386322
20582 | 0.276917419 | -0.092559894 | 0.018674038 | -0.01863947 | 19.96892672 | -13.89468685 | 0.149129838 | -0.148853777 | 328.5605858 | -228.6175173
20583 | 0.276947174 | -0.093649821 | 0.018694525 | -0.018670301 | 19.97723915 | -14.00221121 | 0.149293444 | -0.149099995 | 328.697355 | -230.3866793
20584 | 0.275850193 | -0.094168032 | 0.01866645 | -0.018655195 | 19.91125122 | -14.04041909 | 0.149069241 | -0.148979359 | 327.6116165 | -231.0153362
20585 | 0.27563827 | -0.094642867 | 0.018693207 | -0.018667591 | 19.86156469 | -14.07573493 | 0.14928292 | -0.149078352 | 326.7940947 | -231.5964087
20586 | 0.275455196 | -0.093788681 | 0.018666977 | -0.018673526 | 19.89100175 | -14.01476096 | 0.149073443 | -0.149125747 | 327.27844 | -230.5931679
20587 | 0.276096691 | -0.094020511 | 0.018708155 | -0.018651482 | 19.91633289 | -14.00334863 | 0.149402292 | -0.148949702 | 327.6952282 | -230.405394
20588 | 0.275539084 | -0.093537853 | 0.018680925 | -0.018652571 | 19.89407074 | -13.98636475 | 0.149184838 | -0.148958404 | 327.3289359 | -230.1259482
20589 | 0.276256925 | -0.093627469 | 0.01869436 | -0.018687705 | 19.94355489 | -13.99980374 | 0.149292124 | -0.149238983 | 328.1431279 | -230.3470678
20590 | 0.276061626 | -0.093624186 | 0.018667237 | -0.018674308 | 19.93534686 | -13.99000185 | 0.149075526 | -0.149131995 | 328.0080764 | -230.1857914
20591 | 0.276122814 | -0.093126022 | 0.018709182 | -0.018635519 | 19.91855465 | -13.95937279 | 0.149410492 | -0.148822223 | 327.7317842 | -229.6818334
20592 | 0.275960065 | -0.093992641 | 0.018703983 | -0.018628564 | 19.94047053 | -14.00468219 | 0.149368972 | -0.148766684 | 328.0923792 | -230.4273358
20593 | 0.276117156 | -0.093037453 | 0.018677868 | -0.018622543 | 19.95499935 | -13.94515568 | 0.149160425 | -0.1487186 | 328.3314305 | -229.447911
20594 | 0.276595903 | -0.09297389 | 0.018642657 | -0.018661712 | 19.96016856 | -13.94387344 | 0.148879232 | -0.149031403 | 328.4164826 | -229.4268134
20595 | 0.27664333 | -0.092913541 | 0.018688383 | -0.018657386 | 19.98470044 | -13.91519979 | 0.149244394 | -0.148996856 | 328.8201201 | -228.9550288
20596 | 0.276399138 | -0.0924876 | 0.018680795 | -0.018664588 | 19.97782923 | -13.88369817 | 0.149183797 | -0.149054366 | 328.7070641 | -228.4367141
20597 | 0.277897543 | -0.09183912 | 0.018671184 | -0.018662287 | 20.09459361 | -13.83100925 | 0.149107042 | -0.149035995 | 330.6282576 | -227.569792
20598 | 0.276560838 | -0.092071928 | 0.018710355 | -0.018627398 | 20.01470402 | -13.85431811 | 0.149419863 | -0.148757368 | 329.3137868 | -227.9533065
20599 | 0.277223079 | -0.091482051 | 0.018643726 | -0.018659037 | 20.05702117 | -13.80007509 | 0.148887766 | -0.149010039 | 330.010056 | -227.060814
20600 | 0.277512324 | -0.09139481 | 0.018686711 | -0.018644178 | 20.08634889 | -13.78640914 | 0.149231044 | -0.148891373 | 330.4926024 | -226.83596
20601 | 0.277621778 | -0.092402873 | 0.018683494 | -0.018657351 | 20.10520846 | -13.85111623 | 0.149205347 | -0.148996577 | 330.8029099 | -227.900624
20602 | 0.276873204 | -0.092603829 | 0.01867093 | -0.018648853 | 20.05599197 | -13.89590986 | 0.149105015 | -0.14892871 | 329.9931219 | -228.6376402
20603 | 0.277035603 | -0.09299275 | 0.018674464 | -0.018662318 | 20.03949601 | -13.90985753 | 0.149133241 | -0.149036237 | 329.7217041 | -228.8671296
20604 | 0.276883751 | -0.092507228 | 0.018685189 | -0.01863442 | 20.04741039 | -13.85078141 | 0.149218883 | -0.148813447 | 329.8519241 | -227.8951152
20605 | 0.276886894 | -0.092764483 | 0.018694483 | -0.018685 | 20.06952884 | -13.87318727 | 0.149293109 | -0.149217377 | 330.215852 | -228.2637719
20606 | 0.277767064 | -0.092603829 | 0.018711878 | -0.018648948 | 20.09342294 | -13.82798934 | 0.149432023 | -0.148929472 | 330.6089959 | -227.5201037
20607 | 0.27723621 | -0.092666833 | 0.018697363 | -0.018642867 | 20.06903468 | -13.86506846 | 0.14931611 | -0.148880905 | 330.2077213 | -228.1301884
20608 | 0.277631487 | -0.091837584 | 0.0186774 | -0.018645163 | 20.08174928 | -13.81051522 | 0.149156687 | -0.148899239 | 330.4169222 | -227.2325916
20609 | 0.277347061 | -0.092360335 | 0.018693456 | -0.018662935 | 20.09874508 | -13.84613598 | 0.14928491 | -0.149041164 | 330.6965641 | -227.818681
20610 | 0.277247805 | -0.092279659 | 0.018682239 | -0.018679878 | 20.09280026 | -13.83012068 | 0.149195325 | -0.149176471 | 330.5987505 | -227.5551718
20611 | 0.277386037 | -0.092182709 | 0.018687955 | -0.018669559 | 20.10382824 | -13.85379853 | 0.149240973 | -0.149094064 | 330.7802003 | -227.9447575
20612 | 0.276946057 | -0.093037034 | 0.018666397 | -0.018632988 | 20.06305559 | -13.85889212 | 0.149068813 | -0.148802012 | 330.1093438 | -228.0285654
20613 | 0.277097769 | -0.092869256 | 0.01873484 | -0.018635824 | 20.0357141 | -13.87612401 | 0.149615395 | -0.148824659 | 329.659478 | -228.3120918
20614 | 0.276228356 | -0.092522036 | 0.018680446 | -0.018653177 | 20.00663783 | -13.85665489 | 0.149181008 | -0.148963238 | 329.1810691 | -227.991755
20615 | 0.277265757 | -0.092676892 | 0.018662683 | -0.018638422 | 20.08956652 | -13.87308855 | 0.149039156 | -0.14884541 | 330.5455439 | -228.2621476
20616 | 0.27680538 | -0.094137299 | 0.018735566 | -0.018641412 | 20.00440182 | -14.01791973 | 0.149621196 | -0.148869284 | 329.1442786 | -230.6451409
20617 | 0.275908726 | -0.093641788 | 0.01866144 | -0.018648101 | 19.94179403 | -13.97375735 | 0.149029227 | -0.148922704 | 328.1141556 | -229.918511
20618 | 0.276155783 | -0.093833245 | 0.018712209 | -0.01865324 | 19.97803161 | -13.99181345 | 0.149434664 | -0.14896374 | 328.7103939 | -230.2155989
20619 | 0.276456414 | -0.093486304 | 0.018663554 | -0.018672306 | 19.9688877 | -13.93784257 | 0.14904611 | -0.149116004 | 328.5599437 | -229.3275839
20620 | 0.275992825 | -0.093373847 | 0.018678206 | -0.018663028 | 19.95126456 | -13.94792469 | 0.149163121 | -0.149041908 | 328.2699798 | -229.4934711
20621 | 0.27629164 | -0.093249166 | 0.018680036 | -0.018670343 | 19.98253036 | -13.95875849 | 0.149177735 | -0.14910033 | 328.7844145 | -229.671726
20622 | 0.276383352 | -0.092778383 | 0.01865225 | -0.018681405 | 19.99143045 | -13.90066026 | 0.148955838 | -0.149188668 | 328.930853 | -228.7158013
20623 | 0.276897512 | -0.092704273 | 0.018679778 | -0.018657761 | 20.02282441 | -13.89691783 | 0.149175671 | -0.148999849 | 329.4473963 | -228.654225
20624 | 0.277159236 | -0.092202965 | 0.018660648 | -0.018633493 | 20.04693346 | -13.85215791 | 0.149022905 | -0.148806047 | 329.8440769 | -227.9177635
20625 | 0.277158538 | -0.09243703 | 0.018681012 | -0.018668611 | 20.07430317 | -13.84620098 | 0.149185526 | -0.149086496 | 330.2944069 | -227.8197506
20626 | 0.27761598 | -0.091850226 | 0.018656641 | -0.018685601 | 20.10027496 | -13.81580103 | 0.148990906 | -0.149222174 | 330.7217362 | -227.3195622
20627 | 0.277357538 | -0.091794277 | 0.018655007 | -0.018672355 | 20.04350293 | -13.82501991 | 0.148977853 | -0.149116395 | 329.7876324 | -227.4712459
20628 | 0.277642593 | -0.091985175 | 0.018689359 | -0.018681431 | 20.11281354 | -13.79639739 | 0.149252185 | -0.149188873 | 330.9280409 | -227.0003026
20629 | 0.278151654 | -0.092118727 | 0.018628932 | -0.018671754 | 20.13275055 | -13.83741638 | 0.148769622 | -0.149111597 | 331.2560763 | -227.6752123
20630 | 0.277655585 | -0.092162522 | 0.018661687 | -0.018678001 | 20.0996602 | -13.83219827 | 0.149031198 | -0.149161484 | 330.7116211 | -227.5893557
20631 | 0.277952514 | -0.092050344 | 0.018675207 | -0.018629959 | 20.12572689 | -13.81520974 | 0.149139172 | -0.148777821 | 331.1405119 | -227.3098332
20632 | 0.277715376 | -0.091411504 | 0.018647929 | -0.018680301 | 20.12063228 | -13.7887679 | 0.148921328 | -0.149179855 | 331.0566872 | -226.8747701
20633 | 0.278335916 | -0.091386567 | 0.018663933 | -0.01868639 | 20.146826 | -13.78819328 | 0.149049141 | -0.149228478 | 331.4876681 | -226.8653155
20634 | 0.278034098 | -0.091185472 | 0.018649847 | -0.018672057 | 20.13707804 | -13.78779765 | 0.148936649 | -0.149114015 | 331.327279 | -226.858806
20635 | 0.277263661 | -0.091774021 | 0.01865178 | -0.018682474 | 20.08173726 | -13.8216693 | 0.148952082 | -0.149197203 | 330.4167245 | -227.4161162
20636 | 0.277752885 | -0.091644451 | 0.01863462 | -0.018679887 | 20.08331046 | -13.82329231 | 0.148815046 | -0.149176545 | 330.4426091 | -227.4428207
20637 | 0.278685511 | -0.091449152 | 0.018676618 | -0.018674457 | 20.16762234 | -13.80017018 | 0.14915044 | -0.149133185 | 331.8298426 | -227.0623785
20638 | 0.279403282 | -0.09080158 | 0.018684311 | -0.018632322 | 20.20839583 | -13.71112112 | 0.149211873 | -0.148796694 | 332.500713 | -225.5972016
20639 | 0.279471734 | -0.091003445 | 0.018655922 | -0.018660504 | 20.2493716 | -13.73280184 | 0.14898516 | -0.149021753 | 333.1749116 | -225.9539274
20640 | 0.279031474 | -0.090716364 | 0.018681957 | -0.018672306 | 20.20436199 | -13.71767623 | 0.149193075 | -0.149116004 | 332.4343418 | -225.7050567
20641 | 0.279334969 | -0.09078803 | 0.018708507 | -0.018638359 | 20.19165531 | -13.72559676 | 0.149405099 | -0.148844908 | 332.2252712 | -225.8353778
20642 | 0.279701957 | -0.091498117 | 0.018694036 | -0.018653256 | 20.2481552 | -13.77092432 | 0.149289539 | -0.14896387 | 333.1548975 | -226.5811791
20643 | 0.279080928 | -0.091359676 | 0.018691198 | -0.018646711 | 20.18373711 | -13.76809208 | 0.149266874 | -0.148911603 | 332.0949884 | -226.5345785
20644 | 0.278570749 | -0.090760439 | 0.018685945 | -0.018661361 | 20.16598713 | -13.75564607 | 0.149224926 | -0.149028595 | 331.8029374 | -226.3297969
20645 | 0.279336087 | -0.091423168 | 0.018672446 | -0.018672895 | 20.20404609 | -13.77983307 | 0.14911712 | -0.149120708 | 332.4291441 | -226.7277601
20646 | 0.278923418 | -0.091002886 | 0.018688546 | -0.018652345 | 20.18218152 | -13.75447745 | 0.149245695 | -0.1489566 | 332.0693934 | -226.3105689
20647 | 0.278424694 | -0.090845655 | 0.018684716 | -0.018653549 | 20.1664364 | -13.72509152 | 0.149215109 | -0.148966213 | 331.8103295 | -225.8270648
20648 | 0.27976077 | -0.090454989 | 0.01869737 | -0.018658329 | 20.22467982 | -13.69032674 | 0.149316166 | -0.149004386 | 332.7686431 | -225.2550592
20649 | 0.278829191 | -0.090801092 | 0.018705631 | -0.0186632 | 20.20218633 | -13.73248678 | 0.149382136 | -0.149043284 | 332.3985444 | -225.9487434
20650 | 0.278670983 | -0.09070456 | 0.018685703 | -0.018669503 | 20.19421067 | -13.70472098 | 0.149222993 | -0.149093617 | 332.2673161 | -225.4918962
20651 | 0.278744324 | -0.090565909 | 0.018668325 | -0.018638755 | 20.17784799 | -13.73748425 | 0.149084209 | -0.148848069 | 331.9980911 | -226.0309698
20652 | 0.278844209 | -0.091343051 | 0.018669147 | -0.018689412 | 20.18538378 | -13.776494 | 0.149090773 | -0.149252612 | 332.1220821 | -226.6728204
20653 | 0.277402382 | -0.092079402 | 0.018681561 | -0.018673105 | 20.085542 | -13.81863626 | 0.149189914 | -0.149122382 | 330.479326 | -227.3662118
20654 | 0.277143241 | -0.091810133 | 0.018706812 | -0.018667794 | 20.04903732 | -13.83985588 | 0.149391563 | -0.14907997 | 329.8786929 | -227.7153509
20655 | 0.27749591 | -0.092641827 | 0.018697186 | -0.018680092 | 20.08404545 | -13.8406463 | 0.149314697 | -0.149178182 | 330.4547025 | -227.7283561
20656 | 0.278214239 | -0.091744126 | 0.018688676 | -0.018653109 | 20.13527378 | -13.81876329 | 0.149246737 | -0.148962699 | 331.2975926 | -227.368302
20657 | 0.278494124 | -0.091441259 | 0.018696884 | -0.018698595 | 20.15033001 | -13.7923548 | 0.14931228 | -0.149325946 | 331.5453216 | -226.9337874
20658 | 0.277187036 | -0.09202443 | 0.018658997 | -0.018651193 | 20.06116631 | -13.83555764 | 0.149009722 | -0.148947396 | 330.0782583 | -227.6446294
20659 | 0.277514699 | -0.092385621 | 0.018655423 | -0.018666082 | 20.07105658 | -13.86805363 | 0.148981181 | -0.149066303 | 330.2409888 | -228.1793052
20660 | 0.277139958 | -0.093157035 | 0.018676315 | -0.01867428 | 20.04207 | -13.91640157 | 0.149148023 | -0.149131772 | 329.7640555 | -228.9748024
20661 | 0.276612736 | -0.092991492 | 0.018703182 | -0.018668227 | 20.00584602 | -13.913099 | 0.149362576 | -0.149083428 | 329.1680409 | -228.9204634
20662 | 0.2766017 | -0.092961387 | 0.01871236 | -0.018627386 | 19.98403687 | -13.93420342 | 0.149435872 | -0.148757275 | 328.809202 | -229.2677069
20663 | 0.276318392 | -0.093146139 | 0.01870809 | -0.018673496 | 19.96727549 | -13.94968936 | 0.149401771 | -0.149125506 | 328.533417 | -229.5225062
20664 | 0.277667808 | -0.092072626 | 0.018697245 | -0.018662052 | 20.08761512 | -13.84541867 | 0.149315162 | -0.149034117 | 330.5134364 | -227.8068788
20665 | 0.277544455 | -0.092646926 | 0.018667633 | -0.018636848 | 20.0808337 | -13.86162024 | 0.149078687 | -0.14883284 | 330.4018575 | -228.0734528
20666 | 0.278332563 | -0.090768751 | 0.018676052 | -0.018647796 | 20.15320444 | -13.74447178 | 0.149145922 | -0.148920268 | 331.5926164 | -226.1459398
20667 | 0.278549655 | -0.091308686 | 0.018682842 | -0.018700122 | 20.17491842 | -13.74388225 | 0.149200141 | -0.149338143 | 331.9498892 | -226.1362399
20668 | 0.27827368 | -0.092187458 | 0.018665885 | -0.018646117 | 20.12554863 | -13.86761507 | 0.149064723 | -0.148906862 | 331.1375789 | -228.1720893
20669 | 0.278066717 | -0.091735744 | 0.018677461 | -0.018660918 | 20.12563292 | -13.83349234 | 0.149157171 | -0.149025062 | 331.1389657 | -227.6106478
20670 | 0.276822703 | -0.092312558 | 0.018703482 | -0.018677952 | 20.02514964 | -13.85662826 | 0.149364974 | -0.149161094 | 329.4856548 | -227.9913167
20671 | 0.277258422 | -0.091604218 | 0.018681109 | -0.018674427 | 20.09361982 | -13.83488495 | 0.149186307 | -0.149132943 | 330.6122353 | -227.6335612
20672 | 0.277526643 | -0.090638902 | 0.018700404 | -0.018695726 | 20.1101372 | -13.72285783 | 0.149340393 | -0.149303039 | 330.8840055 | -225.7903127
20673 | 0.278163458 | -0.091628944 | 0.018656113 | -0.018649964 | 20.12024382 | -13.82523533 | 0.148986685 | -0.148937579 | 331.0502957 | -227.4747903
20674 | 0.277861989 | -0.091643892 | 0.018684593 | -0.018649614 | 20.12788076 | -13.83624636 | 0.149214123 | -0.14893479 | 331.1759508 | -227.6559612
20675 | 0.277728158 | -0.090978369 | 0.018671121 | -0.018657151 | 20.08865913 | -13.78333457 | 0.14910654 | -0.148994978 | 330.5306141 | -226.7853722
20676 | 0.278200339 | -0.092277145 | 0.018666553 | -0.018690928 | 20.12100844 | -13.84290792 | 0.149070059 | -0.149264717 | 331.0628764 | -227.7655679
20677 | 0.277038537 | -0.092020589 | 0.018663731 | -0.018665903 | 20.07005522 | -13.85197407 | 0.149047524 | -0.149064871 | 330.2245129 | -227.9147386
20678 | 0.27767647 | -0.093115126 | 0.018711624 | -0.018671887 | 20.11370873 | -13.89829637 | 0.149429996 | -0.149112657 | 330.94277 | -228.676907
20679 | 0.276785054 | -0.092981853 | 0.018682602 | -0.018663968 | 20.02831716 | -13.9226092 | 0.149198226 | -0.14904942 | 329.5377719 | -229.0769403
20680 | 0.276827034 | -0.093237501 | 0.018710076 | -0.018643687 | 20.02686942 | -13.93120438 | 0.149417632 | -0.14888745 | 329.5139513 | -229.2183619
20681 | 0.27659248 | -0.093291914 | 0.018685335 | -0.018633065 | 20.01616266 | -13.95455757 | 0.149220055 | -0.148802626 | 329.3377866 | -229.6026058
20682 | 0.276128053 | -0.093750334 | 0.018698043 | -0.01866897 | 19.9246794 | -14.02507052 | 0.149321539 | -0.149089359 | 327.8325583 | -230.7627971
20683 | 0.275678992 | -0.095342686 | 0.018718604 | -0.018657864 | 19.91418349 | -14.10102192 | 0.14948574 | -0.149000667 | 327.6598629 | -232.0124706
20684 | 0.275201783 | -0.094787874 | 0.018711098 | -0.018651407 | 19.85279471 | -14.10046397 | 0.149425794 | -0.148949107 | 326.6497969 | -232.0032902
20685 | 0.27433691 | -0.094699655 | 0.018712956 | -0.018645002 | 19.82562831 | -14.05867971 | 0.149440632 | -0.148897956 | 326.202812 | -231.3157891
20686 | 0.274890046 | -0.095865019 | 0.018706679 | -0.01863628 | 19.8534999 | -14.12780061 | 0.149390503 | -0.148828303 | 326.6613999 | -232.4530762
20687 | 0.274399634 | -0.096594454 | 0.01870327 | -0.018635214 | 19.8548317 | -14.15466536 | 0.149363282 | -0.148819788 | 326.6833127 | -232.8950978
20688 | 0.273991436 | -0.096063949 | 0.018695217 | -0.018621728 | 19.78707425 | -14.14786922 | 0.149298966 | -0.148712093 | 325.5684593 | -232.7832769
20689 | 0.274255256 | -0.096713896 | 0.018715491 | -0.018647922 | 19.81339632 | -14.15427597 | 0.149460881 | -0.148921272 | 326.0015518 | -232.888691
20690 | 0.274156699 | -0.096751754 | 0.018709617 | -0.018635845 | 19.78972415 | -14.15689951 | 0.149413969 | -0.148824826 | 325.6120596 | -232.9318576
20691 | 0.274065546 | -0.096862675 | 0.018723403 | -0.018657689 | 19.76163276 | -14.16292433 | 0.149524062 | -0.148999273 | 325.1498553 | -233.0309875
20692 | 0.274024055 | -0.096368492 | 0.018701 | -0.018628115 | 19.78933103 | -14.12964789 | 0.149345153 | -0.148763095 | 325.6055915 | -232.4834706
20693 | 0.275148697 | -0.095088226 | 0.018693533 | -0.018672911 | 19.8699018 | -14.07853756 | 0.149285523 | -0.149120839 | 326.93127 | -231.642522
20694 | 0.27489745 | -0.095834983 | 0.018710982 | -0.018647267 | 19.86280242 | -14.1262928 | 0.149424865 | -0.148916047 | 326.8144597 | -232.4282673
20695 | 0.275232935 | -0.094196461 | 0.018696756 | -0.018658422 | 19.93075572 | -14.04108675 | 0.149311257 | -0.14900513 | 327.9325357 | -231.0263217
20696 | 0.276399068 | -0.094437091 | 0.018705447 | -0.018632445 | 19.98402309 | -14.03296608 | 0.149380667 | -0.14879768 | 328.8089752 | -230.8927075
20697 | 0.275697502 | -0.094351666 | 0.018684688 | -0.018659738 | 19.93905641 | -14.04928807 | 0.149214886 | -0.149015635 | 328.0691119 | -231.1612628
20698 | 0.275057195 | -0.094018066 | 0.018685983 | -0.018691952 | 19.89983516 | -14.00416791 | 0.149225224 | -0.149272898 | 327.4237813 | -230.4188742
20699 | 0.275453938 | -0.093761091 | 0.018705259 | -0.01864943 | 19.92262695 | -13.98186358 | 0.149379161 | -0.148933321 | 327.7987882 | -230.0518877
20700 | 0.275981439 | -0.093175126 | 0.018690166 | -0.018666259 | 19.95998751 | -13.94574884 | 0.149258637 | -0.149067716 | 328.4135037 | -229.4576706
20701 | 0.275880507 | -0.092657683 | 0.018669619 | -0.018669156 | 19.9450722 | -13.88859181 | 0.149094547 | -0.149090847 | 328.1680931 | -228.517232
20702 | 0.276846452 | -0.09252469 | 0.018681638 | -0.018663223 | 20.0166231 | -13.88287479 | 0.149190528 | -0.14904347 | 329.3453626 | -228.4231665
20703 | 0.276798605 | -0.09291836 | 0.018692662 | -0.018685035 | 20.03674675 | -13.9092572 | 0.149278569 | -0.149217656 | 329.6764689 | -228.857252
20704 | 0.277222101 | -0.091803288 | 0.018670311 | -0.018659542 | 20.06961927 | -13.81369429 | 0.149100069 | -0.149014073 | 330.2173399 | -227.2848987
20705 | 0.277525875 | -0.091441469 | 0.018630948 | -0.018683747 | 20.06968809 | -13.8218048 | 0.148785724 | -0.149207374 | 330.2184723 | -227.4183458
20706 | 0.277736331 | -0.091784917 | 0.018640653 | -0.018669677 | 20.12505783 | -13.82980263 | 0.148863222 | -0.149095012 | 331.1295034 | -227.5499388
20707 | 0.277800522 | -0.091245472 | 0.018690749 | -0.01865781 | 20.13743678 | -13.79762096 | 0.149263285 | -0.14900024 | 331.3331816 | -227.0204348
20708 | 0.278189372 | -0.092196748 | 0.018651309 | -0.018680113 | 20.15006412 | -13.8694264 | 0.148948326 | -0.149178349 | 331.5409467 | -228.2018922
20709 | 0.277645736 | -0.091272434 | 0.01865469 | -0.018669219 | 20.09660071 | -13.77985775 | 0.148975324 | -0.149091349 | 330.6612815 | -226.7281662
20710 | 0.277676819 | -0.091332085 | 0.018670171 | -0.018697524 | 20.10366628 | -13.78537752 | 0.149098954 | -0.149317393 | 330.7775356 | -226.8189861
20711 | 0.277723478 | -0.091802519 | 0.018655759 | -0.018692777 | 20.11120748 | -13.82680228 | 0.148983859 | -0.14927948 | 330.9016154 | -227.5005723
20712 | 0.277184941 | -0.092208483 | 0.018670711 | -0.018652318 | 20.08464951 | -13.84763047 | 0.149103267 | -0.148956377 | 330.4646414 | -227.8432708
20713 | 0.277803525 | -0.092318286 | 0.018688069 | -0.018638066 | 20.12570491 | -13.82242385 | 0.149241884 | -0.148842565 | 331.1401502 | -227.4285314
20714 | 0.277706575 | -0.09142254 | 0.01865326 | -0.01867245 | 20.14119355 | -13.80114332 | 0.148963908 | -0.149117157 | 331.394994 | -227.0783902
20715 | 0.277364663 | -0.09268241 | 0.018648972 | -0.018675659 | 20.09633649 | -13.87448208 | 0.148929658 | -0.149142779 | 330.6569342 | -228.2850763
20716 | 0.277821058 | -0.092107202 | 0.018684246 | -0.018672779 | 20.08930072 | -13.79327811 | 0.149211353 | -0.149119779 | 330.5411705 | -226.9489793
20717 | 0.277811628 | -0.092885182 | 0.018705049 | -0.018662688 | 20.11768362 | -13.89050754 | 0.149377488 | -0.149039194 | 331.0081711 | -228.5487526
20718 | 0.276739652 | -0.093328026 | 0.018703682 | -0.018669133 | 20.02200885 | -13.95340916 | 0.149366573 | -0.149090661 | 329.4339774 | -229.5837102
20719 | 0.277116768 | -0.093138735 | 0.018648215 | -0.018632727 | 20.03209656 | -13.92088821 | 0.148923615 | -0.148799929 | 329.5999566 | -229.0486238
20720 | 0.276887942 | -0.092848651 | 0.018687899 | -0.0186629 | 20.02795422 | -13.88439564 | 0.149240526 | -0.149040886 | 329.5318003 | -228.4481899
20721 | 0.276802587 | -0.093306023 | 0.018695487 | -0.018675545 | 20.00883864 | -13.95215737 | 0.149301123 | -0.149141868 | 329.2172803 | -229.5631138
20722 | 0.276730921 | -0.093148793 | 0.018687172 | -0.018661561 | 20.03261661 | -13.94658266 | 0.149234725 | -0.149030194 | 329.6085133 | -229.4713898
20723 | 0.276378322 | -0.093217874 | 0.018679959 | -0.018660173 | 19.99160014 | -13.91118821 | 0.149177122 | -0.149019112 | 328.933645 | -228.8890239
20724 | 0.277055161 | -0.092241801 | 0.018707999 | -0.018670653 | 20.04511366 | -13.85408957 | 0.149401046 | -0.149102803 | 329.8141346 | -227.9495461
20725 | 0.277033787 | -0.093199783 | 0.018648446 | -0.018657049 | 20.02866035 | -13.94828381 | 0.148925456 | -0.14899416 | 329.5434186 | -229.4993799
20726 | 0.27583294 | -0.093559506 | 0.018686409 | -0.018634764 | 19.95268073 | -13.98582831 | 0.149228626 | -0.148816199 | 328.2932808 | -230.1171218
20727 | 0.276256925 | -0.093481694 | 0.018689186 | -0.018657009 | 19.97714471 | -13.98264067 | 0.149250809 | -0.148993843 | 328.6958012 | -230.0646737
20728 | 0.276609244 | -0.093517038 | 0.018670669 | -0.018684155 | 19.96878386 | -13.96804946 | 0.149102933 | -0.149210628 | 328.5582351 | -229.8245957
20729 | 0.276341652 | -0.09328898 | 0.018665684 | -0.018670776 | 19.99891158 | -13.93202431 | 0.149063124 | -0.149103788 | 329.0539445 | -229.2318528
20730 | 0.276962471 | -0.093693896 | 0.018642394 | -0.018653833 | 19.99514513 | -13.96741858 | 0.148877131 | -0.148968482 | 328.9919727 | -229.8142155
20731 | 0.276641165 | -0.093539669 | 0.018669279 | -0.018631726 | 20.01087358 | -13.95646175 | 0.149091832 | -0.148791934 | 329.2507623 | -229.6339364
20732 | 0.27676871 | -0.093552451 | 0.01868723 | -0.018669445 | 20.02673419 | -13.93518662 | 0.14923519 | -0.149093153 | 329.5117263 | -229.283884
20733 | 0.27637497 | -0.09366428 | 0.018704195 | -0.018676797 | 19.98140579 | -13.96043524 | 0.149370664 | -0.149151872 | 328.7659113 | -229.6993146
20734 | 0.276318811 | -0.093327956 | 0.018685428 | -0.018658099 | 19.98482114 | -13.93647576 | 0.149220798 | -0.149002545 | 328.822106 | -229.305095
20735 | 0.276382863 | -0.094200931 | 0.018663649 | -0.018634527 | 19.95135499 | -13.99361501 | 0.149046873 | -0.148814302 | 328.2714677 | -230.2452409
20736 | 0.275635546 | -0.094462866 | 0.018705994 | -0.018648653 | 19.9443914 | -14.02866486 | 0.149385037 | -0.148927111 | 328.1568916 | -230.821937
20737 | 0.275888121 | -0.094394274 | 0.018670038 | -0.018672902 | 19.94554754 | -14.03930597 | 0.149097894 | -0.149120764 | 328.1759143 | -230.9970214
20738 | 0.27557331 | -0.093892687 | 0.01871443 | -0.018686257 | 19.92790438 | -13.9992631 | 0.149452402 | -0.149227418 | 327.8856209 | -230.3381724
20739 | 0.276158926 | -0.09370577 | 0.018698874 | -0.018676911 | 19.97537501 | -13.97146489 | 0.149328177 | -0.149152783 | 328.6666833 | -229.880792
20740 | 0.276237437 | -0.093703675 | 0.018655866 | -0.018616701 | 19.97650163 | -13.91967637 | 0.148984714 | -0.148671949 | 328.6852203 | -229.0286848
20741 | 0.276008541 | -0.093454872 | 0.018690821 | -0.018683552 | 20.00059392 | -13.96486703 | 0.149263862 | -0.149205812 | 329.081625 | -229.7722335
20742 | 0.275685069 | -0.095468694 | 0.018716707 | -0.018625933 | 19.94754896 | -14.07417906 | 0.149470587 | -0.148745673 | 328.2088447 | -231.5708091
20743 | 0.274598146 | -0.095062521 | 0.018676376 | -0.018659163 | 19.86763962 | -14.0674158 | 0.149148506 | -0.149011043 | 326.894049 | -231.4595291
20744 | 0.275530423 | -0.094073247 | 0.018697272 | -0.018649584 | 19.94211208 | -13.99862207 | 0.149315385 | -0.148934548 | 328.1193886 | -230.3276252
20745 | 0.275319967 | -0.094193667 | 0.01869761 | -0.018642401 | 19.95196948 | -13.99845164 | 0.149318081 | -0.148877186 | 328.2815782 | -230.3248209
20746 | 0.276594506 | -0.094157695 | 0.018748104 | -0.018620878 | 19.98038646 | -14.00733571 | 0.149721323 | -0.148705306 | 328.7491396 | -230.4709959
20747 | 0.276104444 | -0.093969661 | 0.018744528 | -0.018612981 | 19.96549871 | -13.9815974 | 0.149692763 | -0.148642236 | 328.5041826 | -230.0475082
20748 | 0.275843767 | -0.094422074 | 0.018678511 | -0.018647528 | 19.94058462 | -14.00416009 | 0.149165556 | -0.14891813 | 328.0942564 | -230.4187454
20749 | 0.275862137 | -0.093581648 | 0.01868401 | -0.018684674 | 19.96709956 | -13.98336291 | 0.149209475 | -0.149214774 | 328.5305224 | -230.0765571
20750 | 0.275567653 | -0.094455392 | 0.01867673 | -0.018638001 | 19.93019059 | -14.02477846 | 0.149151332 | -0.148842044 | 327.9232373 | -230.7579916
20751 | 0.275717409 | -0.095082009 | 0.018702122 | -0.018650625 | 19.94272014 | -14.05500397 | 0.149354115 | -0.148942859 | 328.1293934 | -231.2553099
20752 | 0.274806785 | -0.094249127 | 0.018717857 | -0.01866472 | 19.88519523 | -14.03444083 | 0.149479772 | -0.149055426 | 327.182902 | -230.9169724
20753 | 0.274980151 | -0.094525101 | 0.018692472 | -0.018689428 | 19.89370985 | -14.03628606 | 0.149277044 | -0.149252742 | 327.322998 | -230.9473331
20754 | 0.276196295 | -0.09388207 | 0.018662958 | -0.018685556 | 19.97651253 | -13.96585619 | 0.14904135 | -0.149221821 | 328.6853996 | -229.7885087
20755 | 0.275458059 | -0.094021908 | 0.018697289 | -0.018671202 | 19.96153519 | -13.97605827 | 0.149315515 | -0.149107191 | 328.4389685 | -229.9563695
20756 | 0.276609174 | -0.093218363 | 0.018677023 | -0.018641307 | 20.01778428 | -13.93953711 | 0.149153675 | -0.148868447 | 329.3644681 | -229.3554652
20757 | 0.276603656 | -0.092631909 | 0.018691617 | -0.018667379 | 20.01307188 | -13.85425925 | 0.149270221 | -0.14907666 | 329.2869322 | -227.9523381
20758 | 0.276897651 | -0.09239973 | 0.018705161 | -0.018687526 | 20.01653807 | -13.85262329 | 0.14937838 | -0.149237551 | 329.3439635 | -227.9254207
20759 | 0.276925312 | -0.092348321 | 0.018655614 | -0.018674036 | 20.05104767 | -13.819235 | 0.148982706 | -0.149129819 | 329.9117704 | -227.3760634
20760 | 0.276843798 | -0.092960759 | 0.018667635 | -0.018665982 | 20.07469703 | -13.88736917 | 0.149078705 | -0.149065504 | 330.3008873 | -228.4971151
20761 | 0.276910015 | -0.093401717 | 0.018701342 | -0.018741142 | 20.07599855 | -13.92288143 | 0.149347887 | -0.149665728 | 330.322302 | -229.0814194
20762 | 0.277251507 | -0.092948256 | 0.018652637 | -0.0186429 | 20.059653 | -13.85657107 | 0.148958924 | -0.148881165 | 330.053359 | -227.9903759
20763 | 0.276704029 | -0.093421554 | 0.018670113 | -0.01867252 | 20.06619992 | -13.90557475 | 0.149098489 | -0.149117715 | 330.1610793 | -228.7966625
20764 | 0.276408986 | -0.092796753 | 0.018674069 | -0.018660138 | 19.99586774 | -13.87790488 | 0.14913008 | -0.149018833 | 329.0038623 | -228.3413936
20765 | 0.27693998 | -0.092686042 | 0.018651591 | -0.018670958 | 20.06260874 | -13.88056614 | 0.148950576 | -0.149105238 | 330.1019915 | -228.3851808
20766 | 0.276996558 | -0.092955241 | 0.018656476 | -0.018636441 | 20.06905591 | -13.90565177 | 0.148989585 | -0.148829586 | 330.2080707 | -228.7979297
20767 | 0.276875858 | -0.093264044 | 0.018667519 | -0.018648699 | 20.0392182 | -13.9345577 | 0.149077775 | -0.148927482 | 329.7171331 | -229.273536
20768 | 0.276183513 | -0.094137578 | 0.018695845 | -0.018652369 | 19.98385834 | -13.98664834 | 0.149303987 | -0.148956786 | 328.8062645 | -230.1306142
20769 | 0.275331842 | -0.095314677 | 0.018684395 | -0.018671573 | 19.91713336 | -14.03682511 | 0.149212543 | -0.149110147 | 327.7083989 | -230.9562024
20770 | 0.274597797 | -0.094178021 | 0.018725994 | -0.018661843 | 19.89465188 | -14.00409546 | 0.149544757 | -0.149032444 | 327.3384978 | -230.417682
20771 | 0.274807414 | -0.093824724 | 0.018713303 | -0.018695796 | 19.89821503 | -13.98503799 | 0.149443403 | -0.149303596 | 327.3971244 | -230.1041182
20772 | 0.275838318 | -0.094867851 | 0.018700548 | -0.018646182 | 19.96841403 | -13.97766499 | 0.149341546 | -0.148907383 | 328.5521501 | -229.9828058
20773 | 0.275885467 | -0.093842465 | 0.018667673 | -0.018627172 | 19.96470354 | -13.95813171 | 0.149079003 | -0.148755565 | 328.4910993 | -229.6614132
20774 | 0.275835105 | -0.09474324 | 0.018667559 | -0.018669114 | 19.94383326 | -14.01917282 | 0.149078092 | -0.149090512 | 328.1477081 | -230.6657588
20775 | 0.275742765 | -0.093879695 | 0.018682618 | -0.018652406 | 19.97429235 | -13.97784278 | 0.149198356 | -0.148957084 | 328.6488696 | -229.9857311
20776 | 0.275097149 | -0.093935993 | 0.018723971 | -0.018663824 | 19.94001949 | -13.97313662 | 0.149528599 | -0.149048267 | 328.084958 | -229.9082979
20777 | 0.276045282 | -0.094137927 | 0.0186807 | -0.018664099 | 19.95474864 | -13.95557309 | 0.149183035 | -0.149050461 | 328.3273054 | -229.6193146
20778 | 0.275801578 | -0.09387278 | 0.018681044 | -0.018695866 | 19.98830466 | -13.95548685 | 0.149185786 | -0.149304154 | 328.8794224 | -229.6178957
20779 | 0.276502794 | -0.094621284 | 0.018674499 | -0.018677014 | 20.0081435 | -13.98414625 | 0.149133519 | -0.149153601 | 329.2058427 | -230.0894458
20780 | 0.276322303 | -0.094099999 | 0.018675072 | -0.018682783 | 20.01253376 | -13.94811543 | 0.149138094 | -0.149199676 | 329.2780782 | -229.4966094
20781 | 0.276071545 | -0.093512428 | 0.018647698 | -0.018673042 | 20.00346184 | -13.91992047 | 0.148919487 | -0.14912188 | 329.1288125 | -229.0327011
20782 | 0.27593024 | -0.093476595 | 0.018675154 | -0.018641668 | 19.99974158 | -13.94533981 | 0.149138744 | -0.148871329 | 329.0676008 | -229.4509404
20783 | 0.275579876 | -0.094893067 | 0.018682246 | -0.018679694 | 19.95612299 | -14.02059188 | 0.149195381 | -0.149175002 | 328.3499184 | -230.6891074
20784 | 0.274285501 | -0.096579157 | 0.018714253 | -0.018646818 | 19.87896273 | -14.09724876 | 0.149450989 | -0.148912459 | 327.0803549 | -231.9503885
20785 | 0.274181845 | -0.097564659 | 0.018673091 | -0.018622327 | 19.8179855 | -14.14704593 | 0.14912227 | -0.148716871 | 326.0770604 | -232.7697308
20786 | 0.273432852 | -0.097273877 | 0.018721187 | -0.018651931 | 19.8153533 | -14.1794363 | 0.149506361 | -0.14895329 | 326.0337513 | -233.3026688
20787 | 0.272795129 | -0.09738836 | 0.018707536 | -0.018661046 | 19.74120224 | -14.20414653 | 0.149397346 | -0.149026085 | 324.8136999 | -233.7092408
20788 | 0.273549989 | -0.097500607 | 0.018682534 | -0.018648033 | 19.7934486 | -14.2026851 | 0.149197686 | -0.148922165 | 325.6733402 | -233.685195
20789 | 0.2732576 | -0.096755177 | 0.018642278 | -0.018656974 | 19.77553852 | -14.1287202 | 0.148876201 | -0.148993565 | 325.3786551 | -232.4682067
20790 | 0.273681585 | -0.096382112 | 0.018658506 | -0.018671405 | 19.77707613 | -14.15159591 | 0.149005799 | -0.149108808 | 325.4039543 | -232.8445943
20791 | 0.273988153 | -0.096492683 | 0.01868818 | -0.018648159 | 19.80027817 | -14.13443554 | 0.149242776 | -0.148923169 | 325.7857112 | -232.5622446
20792 | 0.274134836 | -0.097121117 | 0.018692292 | -0.018678443 | 19.81222145 | -14.12087018 | 0.149275613 | -0.149165017 | 325.9822211 | -232.3390456
20793 | 0.275083458 | -0.095532606 | 0.018710358 | -0.018631563 | 19.87150693 | -14.07867204 | 0.149419881 | -0.148790633 | 326.9576803 | -231.6447348
20794 | 0.274363732 | -0.095739779 | 0.018694716 | -0.018682236 | 19.86930594 | -14.08929303 | 0.149294969 | -0.149195306 | 326.921466 | -231.8194882
20795 | 0.274351299 | -0.096020084 | 0.018707727 | -0.018647524 | 19.85127358 | -14.10809597 | 0.149398871 | -0.148918093 | 326.6247689 | -232.128864
20796 | 0.274322032 | -0.095524853 | 0.018697726 | -0.018661153 | 19.8253125 | -14.09593346 | 0.149319011 | -0.14902694 | 326.1976158 | -231.928747
20797 | 0.274608204 | -0.095951841 | 0.018661614 | -0.018677098 | 19.8618318 | -14.11818005 | 0.149030622 | -0.14915427 | 326.7984895 | -232.2947834
20798 | 0.274477656 | -0.095534143 | 0.018685417 | -0.018664325 | 19.86367824 | -14.09063758 | 0.149220705 | -0.149052265 | 326.8288701 | -231.8416109
20799 | 0.274365408 | -0.096300598 | 0.018696057 | -0.018676886 | 19.85610714 | -14.12239941 | 0.149305679 | -0.149152578 | 326.7042984 | -232.364207
20800 | 0.274421358 | -0.096451961 | 0.018655975 | -0.018637402 | 19.85124294 | -14.14036918 | 0.148985588 | -0.148837266 | 326.6242647 | -232.6598744
20801 | 0.27467491 | -0.094656697 | 0.018671077 | -0.018673365 | 19.85538434 | -14.02650671 | 0.149106187 | -0.149124464 | 326.6924057 | -230.7864276
20802 | 0.275138429 | -0.094482633 | 0.018682902 | -0.018692781 | 19.92060365 | -13.98798088 | 0.149200624 | -0.149279517 | 327.7654977 | -230.1525392
20803 | 0.276173525 | -0.094628548 | 0.018667456 | -0.018648287 | 19.96011296 | -14.01593359 | 0.149077273 | -0.148924191 | 328.4155678 | -230.6124618
20804 | 0.276056946 | -0.093966168 | 0.018689284 | -0.018649768 | 19.93116727 | -14.0058022 | 0.14925159 | -0.148936017 | 327.9393072 | -230.445764
20805 | 0.276279765 | -0.094250245 | 0.018695009 | -0.018652995 | 19.9702926 | -14.00563 | 0.149297312 | -0.148961788 | 328.5830593 | -230.4429307
20806 | 0.276579907 | -0.093678948 | 0.01869293 | -0.018682781 | 20.00787826 | -13.98381405 | 0.149280707 | -0.149199657 | 329.2014786 | -230.0839799
20807 | 0.276000159 | -0.094027775 | 0.018674893 | -0.018656266 | 19.94932955 | -13.98013551 | 0.149136662 | -0.148987912 | 328.2381419 | -230.0234547
20808 | 0.275516872 | -0.093834922 | 0.018710758 | -0.018693224 | 19.94150691 | -13.94066168 | 0.14942308 | -0.14928305 | 328.1094313 | -229.3739684
20809 | 0.275737316 | -0.094286846 | 0.018689158 | -0.018666297 | 19.95224729 | -13.98157487 | 0.149250586 | -0.149068014 | 328.2861492 | -230.0471374
20810 | 0.276038297 | -0.093748309 | 0.018690257 | -0.018625414 | 19.95023144 | -13.94369779 | 0.149259362 | -0.148741527 | 328.2529813 | -229.4239234
20811 | 0.276462491 | -0.093803978 | 0.018689489 | -0.0186469 | 20.01929702 | -13.93910432 | 0.149253226 | -0.148913109 | 329.3893582 | -229.3483443
20812 | 0.276747336 | -0.092098121 | 0.018673892 | -0.018661801 | 20.02219334 | -13.81455278 | 0.149128667 | -0.149032109 | 329.4370131 | -227.299024
20813 | 0.277355024 | -0.092340219 | 0.018688476 | -0.018648981 | 20.11806881 | -13.80506782 | 0.149245138 | -0.148929732 | 331.014509 | -227.1429623
20814 | 0.27723188 | -0.092746322 | 0.018653279 | -0.01868039 | 20.1268876 | -13.83763608 | 0.148964056 | -0.149180562 | 331.1596097 | -227.6788271
20815 | 0.277095045 | -0.091869994 | 0.018693838 | -0.018696614 | 20.1138258 | -13.79584223 | 0.149287959 | -0.149310123 | 330.9446962 | -226.9911682
20816 | 0.277774398 | -0.092668929 | 0.018687449 | -0.018696907 | 20.14686549 | -13.83333392 | 0.149236938 | -0.149312466 | 331.4883178 | -227.6080413
20817 | 0.278033679 | -0.091567477 | 0.018673223 | -0.018651882 | 20.16648548 | -13.75671234 | 0.14912333 | -0.1489529 | 331.8111371 | -226.3473409
20818 | 0.277891885 | -0.092149391 | 0.018694267 | -0.018676425 | 20.176386 | -13.78172953 | 0.14929138 | -0.149148897 | 331.9740361 | -226.7589635
20819 | 0.278020896 | -0.091619584 | 0.018657156 | -0.018702136 | 20.15941376 | -13.7918287 | 0.148995015 | -0.149354227 | 331.6947819 | -226.9251311
20820 | 0.277525735 | -0.091808387 | 0.018644511 | -0.018655044 | 20.12291122 | -13.77615156 | 0.148894032 | -0.14897815 | 331.094184 | -226.6671859
20821 | 0.277397422 | -0.091577815 | 0.018675121 | -0.018661223 | 20.1389052 | -13.76289669 | 0.149138484 | -0.149027498 | 331.3573424 | -226.4490958
20822 | 0.277896774 | -0.091067496 | 0.018685347 | -0.018668178 | 20.16324233 | -13.72532547 | 0.149220148 | -0.149083038 | 331.7577757 | -225.8309141
20823 | 0.278038289 | -0.091038649 | 0.018697298 | -0.01864673 | 20.1815987 | -13.71877985 | 0.149315589 | -0.148911752 | 332.0598039 | -225.7232152
20824 | 0.278231072 | -0.090799695 | 0.018717019 | -0.018662085 | 20.18106831 | -13.70681301 | 0.149473078 | -0.149034378 | 332.0510771 | -225.5263176
20825 | 0.278170094 | -0.091800634 | 0.018687636 | -0.01863031 | 20.1837006 | -13.77942748 | 0.149238425 | -0.148780629 | 332.0943877 | -226.7210867
20826 | 0.27777817 | -0.091684125 | 0.01867053 | -0.018703235 | 20.14583545 | -13.79134012 | 0.149101817 | -0.149363003 | 331.4713699 | -226.9170924
20827 | 0.277964528 | -0.092239356 | 0.018671012 | -0.018663961 | 20.14808441 | -13.77967279 | 0.149105666 | -0.149049364 | 331.5083733 | -226.7251229
20828 | 0.278555522 | -0.09126056 | 0.018701768 | -0.018662641 | 20.21172894 | -13.73031093 | 0.149351289 | -0.149038822 | 332.5555546 | -225.9129429
20829 | 0.279614436 | -0.090887774 | 0.018684134 | -0.018679438 | 20.24903269 | -13.70113259 | 0.14921046 | -0.149172957 | 333.1693354 | -225.4328544
20830 | 0.279064094 | -0.090187816 | 0.018702344 | -0.018657808 | 20.24620101 | -13.64789419 | 0.149355882 | -0.149000221 | 333.1227439 | -224.5568914
20831 | 0.27873245 | -0.09150119 | 0.01868357 | -0.018661193 | 20.21843251 | -13.74234641 | 0.149205961 | -0.149027256 | 332.6658524 | -226.1109698
20832 | 0.278687746 | -0.091202096 | 0.018684867 | -0.018652879 | 20.20112928 | -13.72520057 | 0.149216317 | -0.148960858 | 332.3811521 | -225.8288592
20833 | 0.278368605 | -0.090441368 | 0.018704749 | -0.018681528 | 20.21591272 | -13.6771705 | 0.149375089 | -0.149189654 | 332.6243928 | -225.0385919
20834 | 0.279702306 | -0.089886696 | 0.018680988 | -0.018650045 | 20.28390868 | -13.6168615 | 0.14918534 | -0.14893823 | 333.7431705 | -224.0462921
20835 | 0.280605526 | -0.08935682 | 0.018681377 | -0.018666178 | 20.41259045 | -13.53928186 | 0.149188445 | -0.149067066 | 335.860448 | -222.7698284
20836 | 0.280502429 | -0.089470325 | 0.018735277 | -0.018679365 | 20.36362775 | -13.56067201 | 0.14961889 | -0.14917238 | 335.0548357 | -223.1217732
20837 | 0.280718053 | -0.089152092 | 0.018698199 | -0.018641335 | 20.4302649 | -13.56722722 | 0.149322785 | -0.14886867 | 336.1512563 | -223.2296299
20838 | 0.280410158 | -0.08926881 | 0.018706791 | -0.018669149 | 20.3907067 | -13.5537833 | 0.149391396 | -0.149090791 | 335.5003817 | -223.0084291
20839 | 0.280461148 | -0.088649177 | 0.018723387 | -0.018652383 | 20.39538147 | -13.50997565 | 0.149523932 | -0.148956898 | 335.5772985 | -222.287636
20840 | 0.280892536 | -0.088906572 | 0.018716632 | -0.018657866 | 20.44815766 | -13.52889761 | 0.149469992 | -0.149000686 | 336.4456564 | -222.5989702
20841 | 0.280522545 | -0.08889826 | 0.018693433 | -0.018668394 | 20.38639877 | -13.52769444 | 0.149284724 | -0.149084767 | 335.4295008 | -222.5791737
20842 | 0.280209621 | -0.089285224 | 0.018691936 | -0.018628832 | 20.36966365 | -13.57959714 | 0.149272768 | -0.148768822 | 335.1541479 | -223.4331595
20843 | 0.280178189 | -0.08976411 | 0.018703021 | -0.01868662 | 20.30093037 | -13.60857822 | 0.149361293 | -0.149230318 | 334.0232385 | -223.9100025
20844 | 0.279629523 | -0.089819082 | 0.018681368 | -0.018654054 | 20.29846376 | -13.59386379 | 0.149188371 | -0.148970248 | 333.9826539 | -223.6678972
20845 | 0.279836486 | -0.090466095 | 0.018625048 | -0.01864808 | 20.26101258 | -13.63351941 | 0.148738607 | -0.148922536 | 333.3664474 | -224.3203747
20846 | 0.279429894 | -0.089614004 | 0.018660057 | -0.018631803 | 20.25880832 | -13.5903147 | 0.149018183 | -0.148792548 | 333.3301795 | -223.609502
20847 | 0.280131529 | -0.089449789 | 0.018717349 | -0.018660692 | 20.3462055 | -13.57745873 | 0.149475718 | -0.149023259 | 334.768177 | -223.397975
20848 | 0.280378237 | -0.088665382 | 0.01866351 | -0.018678355 | 20.38977724 | -13.49489866 | 0.149045757 | -0.149164311 | 335.4850887 | -222.0395653
20849 | 0.280332485 | -0.088996887 | 0.018673454 | -0.018650355 | 20.40015096 | -13.54100592 | 0.149125171 | -0.148940703 | 335.6557737 | -222.7981954
20850 | 0.280464081 | -0.08855055 | 0.018730153 | -0.01867615 | 20.42024927 | -13.46303159 | 0.149577965 | -0.149146702 | 335.9864632 | -221.5152376
20851 | 0.280247339 | -0.088947922 | 0.018706448 | -0.018676539 | 20.38326254 | -13.53814816 | 0.149388663 | -0.149149808 | 335.3778986 | -222.751175
20852 | 0.280547062 | -0.088577512 | 0.018726751 | -0.018647014 | 20.4293902 | -13.47314445 | 0.1495508 | -0.148914021 | 336.1368643 | -221.6816304
20853 | 0.280563058 | -0.088629829 | 0.018703873 | -0.018619353 | 20.43332616 | -13.43931323 | 0.149368098 | -0.148693127 | 336.2016249 | -221.1249853
20854 | 0.280945831 | -0.088665033 | 0.018662746 | -0.018657852 | 20.44655262 | -13.45662056 | 0.149039658 | -0.149000574 | 336.4192477 | -221.409753
20855 | 0.280367131 | -0.088808015 | 0.018686716 | -0.018677473 | 20.41658461 | -13.51042874 | 0.149231081 | -0.149157264 | 335.9261663 | -222.2950909
20856 | 0.280623826 | -0.088459677 | 0.018682539 | -0.018648436 | 20.44601329 | -13.40190964 | 0.149197724 | -0.148925381 | 336.4103738 | -220.5095618
20857 | 0.280674747 | -0.088746128 | 0.018658932 | -0.018668548 | 20.43908071 | -13.50652371 | 0.149009202 | -0.149085994 | 336.2963079 | -222.2308391
20858 | 0.28040003 | -0.088572762 | 0.018657878 | -0.018615733 | 20.38574014 | -13.42680175 | 0.149000779 | -0.148664214 | 335.4186639 | -220.9191265
20859 | 0.280254813 | -0.088972998 | 0.018655554 | -0.018640867 | 20.3979698 | -13.52506494 | 0.148982222 | -0.148864933 | 335.6198858 | -222.535909
20860 | 0.280237421 | -0.088659306 | 0.018650555 | -0.018671293 | 20.3774197 | -13.50503126 | 0.148942302 | -0.149107916 | 335.2817629 | -222.206283
20861 | 0.280287433 | -0.088693671 | 0.018689456 | -0.018668625 | 20.39183602 | -13.50814849 | 0.149252966 | -0.149086608 | 335.5189631 | -222.2575726
20862 | 0.280204522 | -0.089518451 | 0.018679948 | -0.018650287 | 20.36066568 | -13.58588608 | 0.149177029 | -0.148940163 | 335.0060989 | -223.5366352
20863 | 0.27861685 | -0.090997019 | 0.018646311 | -0.018652092 | 20.23378536 | -13.65103852 | 0.148908405 | -0.148954573 | 332.9184619 | -224.6086269
20864 | 0.277842711 | -0.090489145 | 0.018656262 | -0.018619244 | 20.20181138 | -13.6382415 | 0.148987875 | -0.148692253 | 332.3923751 | -224.3980699
20865 | 0.27901478 | -0.090326327 | 0.018640576 | -0.018647547 | 20.26710892 | -13.62887397 | 0.148862609 | -0.148918279 | 333.4667542 | -224.2439405
20866 | 0.279058087 | -0.089937406 | 0.018676979 | -0.018664669 | 20.27731314 | -13.58843539 | 0.149153322 | -0.149055017 | 333.6346503 | -223.5785805
20867 | 0.27956149 | -0.090209329 | 0.01868246 | -0.018648168 | 20.28577374 | -13.60063376 | 0.149197091 | -0.148923243 | 333.7738576 | -223.7792875
20868 | 0.279353689 | -0.09069548 | 0.018694034 | -0.018652269 | 20.28118335 | -13.64634708 | 0.149289521 | -0.148955987 | 333.6983291 | -224.5314358
20869 | 0.279300953 | -0.090608168 | 0.018656094 | -0.018626569 | 20.27234612 | -13.62951454 | 0.148986536 | -0.148750749 | 333.552925 | -224.2544801
20870 | 0.279567567 | -0.090729217 | 0.01867995 | -0.018667915 | 20.31689323 | -13.65724755 | 0.149177047 | -0.149080936 | 334.285885 | -224.7107879
20871 | 0.279764123 | -0.090156593 | 0.018677377 | -0.01867622 | 20.31915383 | -13.61199059 | 0.149156501 | -0.14914726 | 334.32308 | -223.9661481
20872 | 0.279514272 | -0.08941242 | 0.018671999 | -0.018678646 | 20.29798012 | -13.58057074 | 0.14911355 | -0.149166635 | 333.9746964 | -223.4491788
20873 | 0.279858 | -0.089235003 | 0.018674264 | -0.018656527 | 20.31052923 | -13.59245125 | 0.149131642 | -0.148989995 | 334.1811743 | -223.6446559
20874 | 0.27904286 | -0.090385559 | 0.018658178 | -0.018660744 | 20.24247795 | -13.64955837 | 0.149003177 | -0.149023668 | 333.0614863 | -224.5842731
20875 | 0.277691487 | -0.091571668 | 0.018675058 | -0.018639039 | 20.15494937 | -13.73198703 | 0.149137982 | -0.148850337 | 331.6213267 | -225.9405207
20876 | 0.278373146 | -0.091234995 | 0.018655123 | -0.018651216 | 20.14915291 | -13.73974383 | 0.148978782 | -0.148947582 | 331.5259541 | -226.068148
20877 | 0.278315311 | -0.092174257 | 0.01867045 | -0.018627963 | 20.15761612 | -13.79546328 | 0.149101185 | -0.148761887 | 331.6652043 | -226.984933
20878 | 0.277259121 | -0.090846214 | 0.018682856 | -0.018643402 | 20.13377324 | -13.71366493 | 0.149200252 | -0.148885182 | 331.2729032 | -225.6390565
20879 | 0.278534427 | -0.090677947 | 0.018654213 | -0.018662977 | 20.2144824 | -13.71378386 | 0.148971512 | -0.149041499 | 332.6008588 | -225.6410133
20880 | 0.279268333 | -0.089917779 | 0.01869551 | -0.018666895 | 20.23521569 | -13.65153259 | 0.149301309 | -0.149072792 | 332.9419959 | -224.6167561
20881 | 0.278868726 | -0.08968546 | 0.018642154 | -0.018646015 | 20.21912849 | -13.62695647 | 0.148875215 | -0.148906044 | 332.6773037 | -224.2123908
20882 | 0.278541063 | -0.090057058 | 0.018660103 | -0.018663279 | 20.1996577 | -13.63930069 | 0.149018554 | -0.149043916 | 332.3569393 | -224.4154975
20883 | 0.278618456 | -0.091126798 | 0.018704472 | -0.018646222 | 20.19451996 | -13.77397133 | 0.149372877 | -0.148907699 | 332.2724051 | -226.6313133
20884 | 0.277775865 | -0.0916309 | 0.018662939 | -0.018627067 | 20.12465438 | -13.77966059 | 0.149041202 | -0.148754728 | 331.1228652 | -226.7249222
20885 | 0.27769009 | -0.091462005 | 0.018682334 | -0.018684371 | 20.10232294 | -13.76660094 | 0.149196087 | -0.149212357 | 330.7554328 | -226.5100439
20886 | 0.277840266 | -0.091954302 | 0.018682178 | -0.018611514 | 20.0924472 | -13.812357 | 0.149194842 | -0.148630522 | 330.5929413 | -227.2628955
20887 | 0.277420822 | -0.092141148 | 0.018696965 | -0.018667745 | 20.06938057 | -13.8228192 | 0.14931293 | -0.149079579 | 330.2134125 | -227.4350363
20888 | 0.27831573 | -0.090986401 | 0.018668564 | -0.01863178 | 20.12952045 | -13.74939922 | 0.149086124 | -0.148792362 | 331.2029295 | -226.2270139
20889 | 0.277544106 | -0.092760222 | 0.018662392 | -0.018672155 | 20.11507973 | -13.84126814 | 0.149036832 | -0.149114796 | 330.9653279 | -227.7385876
20890 | 0.277321356 | -0.092725996 | 0.018723031 | -0.018649526 | 20.05561553 | -13.87107251 | 0.149521087 | -0.148934083 | 329.9869281 | -228.2289766
20891 | 0.276698441 | -0.0937152 | 0.018641214 | -0.01861354 | 19.99314819 | -13.95328566 | 0.148867704 | -0.148646699 | 328.9591159 | -229.5816783
20892 | 0.276811667 | -0.093013006 | 0.018688611 | -0.018649128 | 20.05270654 | -13.89213363 | 0.149246216 | -0.148930904 | 329.9390648 | -228.5755076
20893 | 0.276913717 | -0.092518613 | 0.018663913 | -0.018660311 | 20.00965895 | -13.83918766 | 0.149048974 | -0.149020209 | 329.2307773 | -227.7043562
20894 | 0.278310072 | -0.09258972 | 0.018685377 | -0.018726185 | 20.0993509 | -13.86699565 | 0.149220389 | -0.149546282 | 330.7065321 | -228.1618976
20895 | 0.277800382 | -0.092620384 | 0.018697466 | -0.018661284 | 20.07464897 | -13.85275954 | 0.149316928 | -0.149027981 | 330.3000966 | -227.9276625
20896 | 0.277841174 | -0.092355935 | 0.018689391 | -0.018681077 | 20.09889493 | -13.83713558 | 0.149252445 | -0.149186047 | 330.6990297 | -227.6705922
20897 | 0.277704479 | -0.091446568 | 0.018685789 | -0.018662846 | 20.12082804 | -13.80171683 | 0.14922368 | -0.149040458 | 331.0599082 | -227.0878264
20898 | 0.277492627 | -0.092769232 | 0.01865618 | -0.018680017 | 20.07553997 | -13.84387705 | 0.148987224 | -0.149177587 | 330.3147567 | -227.7815136
20899 | 0.277617796 | -0.09156147 | 0.018670392 | -0.018652879 | 20.07698491 | -13.79187461 | 0.14910072 | -0.148960858 | 330.3385312 | -226.9258866
20900 | 0.277234045 | -0.092601524 | 0.018704972 | -0.018638762 | 20.06396465 | -13.85183707 | 0.149376874 | -0.148848124 | 330.1243011 | -227.9124845
20901 | 0.277424384 | -0.092485854 | 0.018685389 | -0.018673961 | 20.08901723 | -13.82874837 | 0.149220482 | -0.149129224 | 330.536506 | -227.5325925
20902 | 0.277711674 | -0.092086876 | 0.018653789 | -0.018670192 | 20.08358138 | -13.85012092 | 0.148968128 | -0.149099121 | 330.4470668 | -227.8842477
20903 | 0.277517283 | -0.092170275 | 0.018676453 | -0.018671752 | 20.06158261 | -13.80917914 | 0.14914912 | -0.149111579 | 330.085108 | -227.2106083
20904 | 0.277123194 | -0.091968761 | 0.018679938 | -0.018661198 | 20.07737858 | -13.81348046 | 0.149176954 | -0.149027294 | 330.3450085 | -227.2813804
20905 | 0.277441986 | -0.092030368 | 0.018705179 | -0.018632441 | 20.08730387 | -13.82639045 | 0.149378529 | -0.148797642 | 330.5083152 | -227.4937962
20906 | 0.276937046 | -0.092888674 | 0.01868157 | -0.018667354 | 20.05419293 | -13.86370687 | 0.149189989 | -0.149076455 | 329.9635213 | -228.1077853
20907 | 0.276641375 | -0.092600477 | 0.018650788 | -0.018703217 | 20.02773704 | -13.8564893 | 0.148944161 | -0.149362855 | 329.5282268 | -227.9890305
20908 | 0.277275675 | -0.090673966 | 0.018653985 | -0.018648422 | 20.07175274 | -13.74500282 | 0.14896969 | -0.14892527 | 330.2524432 | -226.1546773
20909 | 0.278178266 | -0.090748216 | 0.018664415 | -0.018667459 | 20.12705514 | -13.70819956 | 0.14905299 | -0.149077292 | 331.1623664 | -225.5491314
20910 | 0.278610982 | -0.09029231 | 0.018643219 | -0.018660567 | 20.19835571 | -13.69720958 | 0.148883713 | -0.149022255 | 332.3355169 | -225.3683068
20911 | 0.279794786 | -0.090558715 | 0.018691044 | -0.018680555 | 20.24748363 | -13.65802754 | 0.149265647 | -0.149181882 | 333.1438476 | -224.7236214
20912 | 0.278669097 | -0.09043103 | 0.018677687 | -0.01863039 | 20.18897105 | -13.67248632 | 0.149158974 | -0.148781261 | 332.1811055 | -224.9615203
20913 | 0.278791612 | -0.091258813 | 0.018692371 | -0.01865676 | 20.19513212 | -13.75681171 | 0.149276245 | -0.148991854 | 332.2824773 | -226.348976
20914 | 0.27767654 | -0.092041404 | 0.018677135 | -0.018642457 | 20.11494404 | -13.83593203 | 0.149154568 | -0.148877633 | 330.9630952 | -227.6507895
20915 | 0.277516096 | -0.091787921 | 0.018679647 | -0.018665654 | 20.10380384 | -13.80288443 | 0.14917463 | -0.149062882 | 330.7797989 | -227.1070376
20916 | 0.277806459 | -0.092089809 | 0.018734653 | -0.018678506 | 20.12518719 | -13.83922203 | 0.149613907 | -0.149165519 | 331.1316318 | -227.7049217
20917 | 0.278127975 | -0.09120035 | 0.018665442 | -0.018663298 | 20.14774708 | -13.77594722 | 0.14906119 | -0.149044065 | 331.5028231 | -226.6638239
20918 | 0.278163039 | -0.091119394 | 0.018676956 | -0.018664823 | 20.14129367 | -13.74779679 | 0.149153136 | -0.149056244 | 331.3966413 | -226.2006481
20919 | 0.278999693 | -0.090746819 | 0.01868503 | -0.018670425 | 20.21862483 | -13.70630879 | 0.149217619 | -0.14910098 | 332.6690167 | -225.5180214
20920 | 0.278053586 | -0.090837972 | 0.018670453 | -0.01863873 | 20.14673119 | -13.75082918 | 0.149101204 | -0.148847864 | 331.4861081 | -226.2505417
20921 | 0.27807915 | -0.090701137 | 0.018697433 | -0.018682308 | 20.14812753 | -13.74729015 | 0.149316668 | -0.149195883 | 331.5090828 | -226.192312
20922 | 0.278417849 | -0.091217183 | 0.018682143 | -0.018669221 | 20.16006848 | -13.76653882 | 0.149194563 | -0.149091368 | 331.7055544 | -226.5090218
20923 | 0.279387496 | -0.09119993 | 0.018699228 | -0.018696539 | 20.21977752 | -13.73217953 | 0.149331003 | -0.149309528 | 332.6879827 | -225.9436881
20924 | 0.279415226 | -0.089979036 | 0.018669738 | -0.018672846 | 20.2344479 | -13.66816331 | 0.149095495 | -0.149120318 | 332.9293631 | -224.8903912
20925 | 0.278629353 | -0.091071687 | 0.018695096 | -0.018686388 | 20.20003702 | -13.72876996 | 0.149298 | -0.149228459 | 332.3631806 | -225.8875884
20926 | 0.278010908 | -0.091147544 | 0.018670557 | -0.018646825 | 20.16365817 | -13.75204297 | 0.14910204 | -0.148912514 | 331.7646177 | -226.270513
20927 | 0.279090776 | -0.090518971 | 0.018722751 | -0.018641118 | 20.18234562 | -13.7150472 | 0.149518856 | -0.148866941 | 332.0720934 | -225.6617997
20928 | 0.278965816 | -0.090250889 | 0.01867998 | -0.01866147 | 20.22237368 | -13.65846293 | 0.149177289 | -0.149029469 | 332.7306988 | -224.7307852
20929 | 0.279532992 | -0.089986859 | 0.018680565 | -0.018670981 | 20.2500484 | -13.67026409 | 0.149181956 | -0.149105424 | 333.1860473 | -224.9249567
20930 | 0.279671922 | -0.089710536 | 0.018688811 | -0.018667929 | 20.27622247 | -13.67210317 | 0.149247815 | -0.149081048 | 333.6167049 | -224.9552162
20931 | 0.279479976 | -0.090341554 | 0.018680397 | -0.018671968 | 20.25290029 | -13.66618881 | 0.149180617 | -0.149113308 | 333.2329712 | -224.8579036
20932 | 0.280098211 | -0.090262415 | 0.018699717 | -0.018674469 | 20.24732921 | -13.69165266 | 0.149334908 | -0.149133278 | 333.141307 | -225.2768755
20933 | 0.279645309 | -0.090417829 | 0.018697163 | -0.018656332 | 20.24633866 | -13.68797617 | 0.149314511 | -0.148988433 | 333.1250088 | -225.216384
20934 | 0.280001261 | -0.090274638 | 0.018654425 | -0.018648774 | 20.25151793 | -13.67478967 | 0.148973204 | -0.148928077 | 333.2102264 | -224.9994186
20935 | 0.279203932 | -0.089994263 | 0.018712663 | -0.018647354 | 20.21888262 | -13.66062667 | 0.149438289 | -0.148916735 | 332.6732582 | -224.7663865
20936 | 0.279821958 | -0.09005161 | 0.018699813 | -0.0186651 | 20.27878342 | -13.67460256 | 0.14933567 | -0.149058457 | 333.6588417 | -224.9963401
20937 | 0.27986743 | -0.090549495 | 0.018690921 | -0.018672243 | 20.25956949 | -13.6814259 | 0.149264661 | -0.149115502 | 333.3427035 | -225.1086085
20938 | 0.279721305 | -0.089767323 | 0.018726313 | -0.018614741 | 20.25406035 | -13.66348397 | 0.149547304 | -0.148656293 | 333.2520583 | -224.8133993
20939 | 0.279972413 | -0.089957732 | 0.018692455 | -0.018671696 | 20.26028261 | -13.65887448 | 0.149276914 | -0.149111133 | 333.3544368 | -224.7375567
20940 | 0.280016977 | -0.089109763 | 0.018669475 | -0.018665631 | 20.27896876 | -13.61137526 | 0.149093394 | -0.149062696 | 333.6618911 | -223.9560238
20941 | 0.280301403 | -0.089218728 | 0.018711405 | -0.018641908 | 20.28944753 | -13.62452256 | 0.149428249 | -0.148873244 | 333.8343046 | -224.1723441
20942 | 0.279420395 | -0.090285535 | 0.018678681 | -0.018694479 | 20.2289369 | -13.67358193 | 0.149166914 | -0.149293072 | 332.8386873 | -224.979547
20943 | 0.279419556 | -0.090795154 | 0.018724816 | -0.018667167 | 20.21862641 | -13.73330252 | 0.149535349 | -0.149074968 | 332.6690427 | -225.9621653
20944 | 0.278290444 | -0.090411333 | 0.018699326 | -0.018633663 | 20.15920579 | -13.71314274 | 0.149331784 | -0.148807404 | 331.6913601 | -225.6304645
20945 | 0.278690191 | -0.090393452 | 0.018664567 | -0.018656143 | 20.18685974 | -13.67466105 | 0.149054199 | -0.148986927 | 332.1463669 | -224.9973025
20946 | 0.278718061 | -0.090642604 | 0.018682204 | -0.018664609 | 20.19099444 | -13.7042434 | 0.149195046 | -0.149054533 | 332.2143976 | -225.4840383
20947 | 0.278981812 | -0.090766167 | 0.018674718 | -0.018627749 | 20.18390717 | -13.71504087 | 0.149135267 | -0.148760176 | 332.0977865 | -225.6616955
20948 | 0.278544416 | -0.090424954 | 0.018702488 | -0.018654178 | 20.19174173 | -13.72008361 | 0.149357035 | -0.148971233 | 332.2266932 | -225.7446667
20949 | 0.27877394 | -0.090647074 | 0.018669344 | -0.018634471 | 20.17964646 | -13.70300455 | 0.149092353 | -0.148813856 | 332.0276825 | -225.4636548
20950 | 0.278529957 | -0.090455757 | 0.018698642 | -0.018685964 | 20.17670982 | -13.71173961 | 0.149326318 | -0.149225075 | 331.9793642 | -225.607378
20951 | 0.27923285 | -0.090287979 | 0.018700057 | -0.018645242 | 20.23479464 | -13.69555658 | 0.149337623 | -0.148899871 | 332.9350681 | -225.3411089
20952 | 0.278487908 | -0.088995909 | 0.018679771 | -0.018650478 | 20.17740654 | -13.60057928 | 0.149175616 | -0.148941688 | 331.9908278 | -223.7783911
20953 | 0.280334721 | -0.089930002 | 0.018675405 | -0.018645125 | 20.32133294 | -13.6212687 | 0.149140752 | -0.148898941 | 334.3589342 | -224.1188065
20954 | 0.279909688 | -0.089784436 | 0.01870646 | -0.018644555 | 20.27013293 | -13.6170065 | 0.149388756 | -0.148894386 | 333.51651 | -224.048678
20955 | 0.280426014 | -0.088667059 | 0.018684246 | -0.018645763 | 20.28470235 | -13.51445364 | 0.149211353 | -0.148904036 | 333.7562293 | -222.3613149
20956 | 0.280338702 | -0.088634789 | 0.018704197 | -0.018700667 | 20.31092923 | -13.51965712 | 0.149370682 | -0.149342494 | 334.1877558 | -222.446931
20957 | 0.280498238 | -0.088563682 | 0.018685992 | -0.018689275 | 20.36841409 | -13.51598455 | 0.149225298 | -0.149251515 | 335.1335882 | -222.3865039
20958 | 0.280505572 | -0.089510558 | 0.018678495 | -0.018661268 | 20.34617616 | -13.64114583 | 0.149165426 | -0.149027851 | 334.7676943 | -224.4458566
20959 | 0.279627218 | -0.090265767 | 0.018688285 | -0.018703119 | 20.23548251 | -13.71672126 | 0.149243613 | -0.149362074 | 332.9463861 | -225.6893439
20960 | 0.279299276 | -0.090484465 | 0.018693324 | -0.018652967 | 20.24277532 | -13.70074255 | 0.14928385 | -0.148961565 | 333.0663791 | -225.4264369
20961 | 0.278585627 | -0.090914596 | 0.018689375 | -0.018621409 | 20.17263528 | -13.77932383 | 0.149252315 | -0.148709545 | 331.9123234 | -226.7193811
20962 | 0.27859792 | -0.090115522 | 0.018694548 | -0.018675701 | 20.13827972 | -13.70098833 | 0.14929363 | -0.149143114 | 331.347051 | -225.4304808
20963 | 0.279279299 | -0.089757614 | 0.018688614 | -0.018666276 | 20.18652335 | -13.68057784 | 0.149246235 | -0.149067846 | 332.140832 | -225.0946548
20964 | 0.279415785 | -0.090284487 | 0.018689012 | -0.018641735 | 20.20661682 | -13.70472377 | 0.149249414 | -0.148871869 | 332.4714418 | -225.4919422
20965 | 0.279154199 | -0.090023251 | 0.018700609 | -0.018629665 | 20.17996106 | -13.70849581 | 0.14934203 | -0.148775479 | 332.0328589 | -225.5540059
20966 | 0.279453154 | -0.089187924 | 0.018669326 | -0.01867358 | 20.20841055 | -13.64219505 | 0.149092204 | -0.149126175 | 332.5009551 | -224.4631202
20967 | 0.28044166 | -0.089150485 | 0.018677428 | -0.018670814 | 20.27681172 | -13.6474249 | 0.14915691 | -0.149104086 | 333.6264001 | -224.5491698
20968 | 0.280399331 | -0.088659795 | 0.018701934 | -0.018611956 | 20.28828422 | -13.62007847 | 0.149352609 | -0.148634055 | 333.8151639 | -224.0992229
20969 | 0.280240494 | -0.088644917 | 0.018685889 | -0.018679864 | 20.2713483 | -13.59077217 | 0.14922448 | -0.149176359 | 333.5365073 | -223.617029
20970 | 0.280261798 | -0.089030833 | 0.018709135 | -0.01866005 | 20.26797645 | -13.62043843 | 0.14941012 | -0.149018127 | 333.4810282 | -224.1051455
20971 | 0.280272834 | -0.088980472 | 0.018681535 | -0.018666876 | 20.29283242 | -13.64509435 | 0.14918971 | -0.149072644 | 333.8899982 | -224.5108241
20972 | 0.279659209 | -0.08960674 | 0.018685603 | -0.018609195 | 20.2247683 | -13.70752882 | 0.149222193 | -0.148612003 | 332.7700988 | -225.5380954
20973 | 0.279179205 | -0.089579569 | 0.018726055 | -0.018606962 | 20.17330443 | -13.68682459 | 0.14954524 | -0.148594171 | 331.9233334 | -225.1974364
20974 | 0.279943356 | -0.090730055 | 0.018708525 | -0.018633447 | 20.20293353 | -13.7766053 | 0.149405248 | -0.148805675 | 332.4108385 | -226.6746515
20975 | 0.278667839 | -0.090907192 | 0.018709594 | -0.018634078 | 20.17336581 | -13.79800802 | 0.149413783 | -0.148810714 | 331.9243432 | -227.0268032
20976 | 0.278286114 | -0.089865671 | 0.018668185 | -0.018682218 | 20.12308976 | -13.74837803 | 0.149083093 | -0.149195158 | 331.0971216 | -226.2102115
20977 | 0.279418998 | -0.090534757 | 0.018676744 | -0.018647475 | 20.20185944 | -13.73698693 | 0.149151444 | -0.148917702 | 332.3931658 | -226.022787
20978 | 0.28006657 | -0.089869652 | 0.018722898 | -0.018667265 | 20.23313707 | -13.68630333 | 0.149520027 | -0.149075749 | 332.9077952 | -225.1888597
20979 | 0.28058031 | -0.089660734 | 0.018669058 | -0.018667901 | 20.29804057 | -13.67770834 | 0.149090066 | -0.149080825 | 333.9756909 | -225.0474413
20980 | 0.28051088 | -0.088848108 | 0.018679917 | -0.018649603 | 20.32766491 | -13.62312799 | 0.149176787 | -0.148934697 | 334.4631178 | -224.1493985
20981 | 0.280167991 | -0.088893091 | 0.018687638 | -0.018661943 | 20.28628448 | -13.66059976 | 0.149238444 | -0.149033244 | 333.7822611 | -224.7659436
20982 | 0.279878955 | -0.090816249 | 0.01871548 | -0.018657656 | 20.22417448 | -13.76551325 | 0.149460788 | -0.148999012 | 332.7603285 | -226.4921474
20983 | 0.279442816 | -0.091741751 | 0.018714723 | -0.018644883 | 20.1681206 | -13.82772438 | 0.149454745 | -0.148897007 | 331.8380407 | -227.5157442
20984 | 0.278023201 | -0.092383106 | 0.018706253 | -0.018683002 | 20.06901987 | -13.90365036 | 0.149387101 | -0.149201424 | 330.2074776 | -228.7649993
20985 | 0.27695374 | -0.093096965 | 0.018726141 | -0.01867906 | 20.01700317 | -13.95168854 | 0.149545928 | -0.149169945 | 329.3516162 | -229.5553999
20986 | 0.278021315 | -0.091715906 | 0.018685542 | -0.018643863 | 20.11730066 | -13.87814088 | 0.14922171 | -0.148888863 | 331.00187 | -228.3452766
20987 | 0.277936868 | -0.092050275 | 0.018691005 | -0.018645025 | 20.10283563 | -13.87697533 | 0.14926533 | -0.148898141 | 330.7638685 | -228.3260991
20988 | 0.277157351 | -0.092828604 | 0.018726272 | -0.018661188 | 19.99957543 | -13.93751185 | 0.14954697 | -0.149027219 | 329.0648671 | -229.3221425
20989 | 0.277425432 | -0.091319163 | 0.018683128 | -0.018655249 | 20.02909211 | -13.80865648 | 0.149202428 | -0.148979787 | 329.5505226 | -227.2020087
20990 | 0.277999522 | -0.091288918 | 0.018673938 | -0.01866238 | 20.09877777 | -13.81547311 | 0.149129038 | -0.149036739 | 330.697102 | -227.3141668
20991 | 0.278494474 | -0.090807378 | 0.018652567 | -0.018685319 | 20.14346085 | -13.75487084 | 0.148958367 | -0.149219925 | 331.4322993 | -226.3170416
20992 | 0.277320798 | -0.091535765 | 0.018678884 | -0.01867825 | 20.08905523 | -13.80429296 | 0.149168531 | -0.149163474 | 330.5371312 | -227.130213
20993 | 0.279258135 | -0.091367219 | 0.018669791 | -0.018660965 | 20.17351799 | -13.80947772 | 0.149095923 | -0.149025434 | 331.9268471 | -227.2155211
20994 | 0.278564113 | -0.091124633 | 0.018716695 | -0.018650744 | 20.12228202 | -13.80719552 | 0.149470494 | -0.148943808 | 331.0838314 | -227.1779706
20995 | 0.278660715 | -0.090492777 | 0.018710323 | -0.018656173 | 20.14404554 | -13.75423772 | 0.149419603 | -0.148987168 | 331.4419195 | -226.3066246
20996 | 0.279670525 | -0.090707144 | 0.018703517 | -0.018670169 | 20.19389207 | -13.76184952 | 0.149365253 | -0.149098935 | 332.2620739 | -226.4318659
20997 | 0.27849154 | -0.091572646 | 0.018748819 | -0.018661505 | 20.14410403 | -13.83055747 | 0.149727031 | -0.149029748 | 331.4428818 | -227.5623585
20998 | 0.277645946 | -0.091195251 | 0.018661412 | -0.018668665 | 20.07875787 | -13.79163871 | 0.149029004 | -0.149086924 | 330.3677028 | -226.9220051
20999 | 0.277121867 | -0.092244944 | 0.018694534 | -0.01866445 | 20.06585319 | -13.88674667 | 0.149293519 | -0.149053269 | 330.1553743 | -228.4868728
21000 | 0.277310111 | -0.091082235 | 0.018683456 | -0.018675351 | 20.05226817 | -13.79774278 | 0.14920505 | -0.149140325 | 329.931852 | -227.0224391
21001 | 0.277742547 | -0.092824972 | 0.018695559 | -0.018705766 | 20.08902458 | -13.89006404 | 0.1493017 | -0.149383215 | 330.5366271 | -228.5414555
21002 | 0.277362637 | -0.09198734 | 0.018661999 | -0.018674935 | 20.06522669 | -13.85336779 | 0.14903369 | -0.149136997 | 330.1450661 | -227.9376703
21003 | 0.277372975 | -0.091382865 | 0.018677594 | -0.018686669 | 20.07463938 | -13.81028499 | 0.149158231 | -0.149230709 | 330.2999387 | -227.2288036
21004 | 0.278108906 | -0.0908159 | 0.018673256 | -0.018661326 | 20.11723397 | -13.77271023 | 0.14912359 | -0.149028316 | 331.0007729 | -226.6105636
21005 | 0.278319501 | -0.090729985 | 0.018685112 | -0.018723822 | 20.16237304 | -13.76580941 | 0.14921827 | -0.149527409 | 331.7434726 | -226.4970203
21006 | 0.278827026 | -0.09058421 | 0.01866601 | -0.018644609 | 20.16153494 | -13.70647727 | 0.149065727 | -0.148894813 | 331.7296829 | -225.5207935
21007 | 0.280002169 | -0.089676659 | 0.018715994 | -0.018669775 | 20.25102852 | -13.65944482 | 0.149464897 | -0.149095793 | 333.2021738 | -224.7469408
21008 | 0.279493247 | -0.090608797 | 0.018674434 | -0.018663808 | 20.24268713 | -13.69716134 | 0.149132999 | -0.149048137 | 333.064928 | -225.367513
21009 | 0.279174805 | -0.09033387 | 0.018722272 | -0.018672457 | 20.20137878 | -13.68866554 | 0.149515026 | -0.149117213 | 332.3852573 | -225.2277265
21010 | 0.279517415 | -0.089521803 | 0.018668634 | -0.018670816 | 20.215612 | -13.63274278 | 0.149086682 | -0.149104104 | 332.6194448 | -224.3075963
21011 | 0.279803448 | -0.089252186 | 0.018663268 | -0.018646515 | 20.2698499 | -13.63130966 | 0.149043823 | -0.148910041 | 333.5118531 | -224.2840164
21012 | 0.27945958 | -0.089859035 | 0.018673291 | -0.018677873 | 20.26922032 | -13.6659936 | 0.149123869 | -0.149160462 | 333.5014944 | -224.8546918
21013 | 0.280033321 | -0.089028738 | 0.018683123 | -0.018671975 | 20.29010057 | -13.59845484 | 0.149202391 | -0.149113364 | 333.8450495 | -223.7434364
21014 | 0.279576438 | -0.090080597 | 0.018660476 | -0.018646467 | 20.27492058 | -13.65479985 | 0.149021529 | -0.148909651 | 333.595284 | -224.6705144
21015 | 0.280711348 | -0.088466592 | 0.018695848 | -0.018644008 | 20.43513805 | -13.45790559 | 0.149304005 | -0.148890016 | 336.231437 | -221.4308965
21016 | 0.281006391 | -0.088629061 | 0.018724644 | -0.018680879 | 20.45794167 | -13.48709995 | 0.149533973 | -0.149184466 | 336.6066385 | -221.9112485
21017 | 0.280722174 | -0.088586732 | 0.018706511 | -0.018660467 | 20.43387881 | -13.51261809 | 0.149389165 | -0.149021455 | 336.210718 | -222.3311137
21018 | 0.28074746 | -0.088658258 | 0.018686455 | -0.018685249 | 20.42332832 | -13.51930909 | 0.149228998 | -0.149219367 | 336.0371245 | -222.4412045
21019 | 0.280619426 | -0.088545312 | 0.018680944 | -0.018640951 | 20.40856536 | -13.41527076 | 0.149184987 | -0.148865602 | 335.7942209 | -220.7294003
21020 | 0.281419269 | -0.088560259 | 0.018692814 | -0.018653735 | 20.50390793 | -13.41766892 | 0.149279778 | -0.148967701 | 337.3629487 | -220.7688586
21021 | 0.280880872 | -0.088562564 | 0.018684618 | -0.018660779 | 20.46336075 | -13.45443092 | 0.149214328 | -0.149023947 | 336.6958019 | -221.3737256
21022 | 0.280858659 | -0.088400794 | 0.018696036 | -0.018650553 | 20.46567257 | -13.39578694 | 0.149305511 | -0.148942283 | 336.7338397 | -220.4088214
21023 | 0.281250164 | -0.088488874 | 0.018723338 | -0.018695321 | 20.49440788 | -13.41210157 | 0.149523542 | -0.149299803 | 337.2066387 | -220.6772557
21024 | 0.281033003 | -0.088471062 | 0.01870155 | -0.018676925 | 20.48860267 | -13.42184097 | 0.149349541 | -0.149152894 | 337.1111221 | -220.8375038
21025 | 0.280991862 | -0.088449199 | 0.018709643 | -0.018634762 | 20.4814001 | -13.41751888 | 0.149414173 | -0.14881618 | 336.992614 | -220.76639
21026 | 0.280857891 | -0.088949948 | 0.018724288 | -0.018647221 | 20.47544429 | -13.49398606 | 0.149531128 | -0.148915675 | 336.8946195 | -222.0245497
21027 | 0.280712745 | -0.088626546 | 0.018680355 | -0.018619284 | 20.38691323 | -13.46971886 | 0.149180283 | -0.148692569 | 335.4379656 | -221.6252672
21028 | 0.280171343 | -0.089706275 | 0.018675936 | -0.018690085 | 20.33966817 | -13.55882138 | 0.149144992 | -0.149257986 | 334.6606145 | -223.0913237
21029 | 0.280561591 | -0.089098448 | 0.018687605 | -0.018662809 | 20.41031504 | -13.53797978 | 0.149238184 | -0.14904016 | 335.8230094 | -222.7484045
21030 | 0.279772784 | -0.089228996 | 0.018681361 | -0.018686516 | 20.31779727 | -13.58237686 | 0.149188315 | -0.149229482 | 334.3007597 | -223.4788959
21031 | 0.279870573 | -0.089406552 | 0.018691354 | -0.0186834 | 20.29249258 | -13.56175523 | 0.149268119 | -0.149204603 | 333.8844067 | -223.1395961
21032 | 0.280715329 | -0.088646523 | 0.018676569 | -0.018677368 | 20.41526427 | -13.49800993 | 0.149150049 | -0.149156427 | 335.9044421 | -222.0907568
21033 | 0.280432859 | -0.088840844 | 0.018699531 | -0.01865157 | 20.39495902 | -13.5176409 | 0.149333421 | -0.148950408 | 335.5703477 | -222.4137569
21034 | 0.280027664 | -0.089439172 | 0.01864153 | -0.018686034 | 20.32902678 | -13.55166277 | 0.148870232 | -0.149225633 | 334.4855255 | -222.9735388
21035 | 0.280392207 | -0.088642542 | 0.018634331 | -0.018646778 | 20.33747742 | -13.46701598 | 0.148812741 | -0.148912143 | 334.6245688 | -221.580795
21036 | 0.280540077 | -0.088621657 | 0.018676467 | -0.018679587 | 20.4340525 | -13.46449917 | 0.149149231 | -0.149174147 | 336.2135758 | -221.5393845
21037 | 0.280303079 | -0.088641704 | 0.018699589 | -0.018666539 | 20.34937562 | -13.48594679 | 0.149333885 | -0.149069948 | 334.820337 | -221.8922748
21038 | 0.280433767 | -0.088644917 | 0.018669687 | -0.018657561 | 20.38161587 | -13.46555119 | 0.149095086 | -0.14899825 | 335.3508049 | -221.556694
21039 | 0.280324872 | -0.088677885 | 0.018690679 | -0.018623353 | 20.36209628 | -13.50753717 | 0.149262727 | -0.148725071 | 335.0296375 | -222.2475142
21040 | 0.280408272 | -0.089012743 | 0.018694087 | -0.01865476 | 20.38548607 | -13.55491607 | 0.149289949 | -0.148975882 | 335.4144837 | -223.0270672
21041 | 0.27964049 | -0.0892503 | 0.018685794 | -0.01865483 | 20.33397295 | -13.53094745 | 0.149223718 | -0.14897644 | 334.5669076 | -222.6326975
21042 | 0.280299866 | -0.089826695 | 0.01868809 | -0.01864065 | 20.37739493 | -13.56933946 | 0.149242051 | -0.148863204 | 335.2813553 | -223.2643839
21043 | 0.280026825 | -0.09008388 | 0.018719049 | -0.018645272 | 20.33109069 | -13.61164395 | 0.149489292 | -0.148900112 | 334.5194842 | -223.9604447
21044 | 0.278208721 | -0.090194591 | 0.018686444 | -0.018675736 | 20.18287601 | -13.60541601 | 0.149228905 | -0.149143393 | 332.0808202 | -223.8579727
21045 | 0.278852521 | -0.090643162 | 0.018658422 | -0.018663822 | 20.26027031 | -13.66450656 | 0.14900513 | -0.149048249 | 333.3542345 | -224.8302246
21046 | 0.278753475 | -0.090336944 | 0.018669463 | -0.018649053 | 20.2664569 | -13.61924941 | 0.149093301 | -0.148930309 | 333.4560262 | -224.0855818
21047 | 0.279355505 | -0.089909327 | 0.018652897 | -0.018680178 | 20.25864953 | -13.61469068 | 0.148961007 | -0.14917887 | 333.3275669 | -224.0105743
21048 | 0.27932044 | -0.089841294 | 0.018658951 | -0.018684993 | 20.30051453 | -13.59884599 | 0.149009351 | -0.149217321 | 334.0163965 | -223.7498724
21049 | 0.27886202 | -0.089884181 | 0.018646585 | -0.018663819 | 20.2592629 | -13.62501662 | 0.148910599 | -0.14904823 | 333.337659 | -224.1804732
21050 | 0.279659 | -0.09021799 | 0.018663796 | -0.018634925 | 20.28084053 | -13.61196963 | 0.149048044 | -0.148817482 | 333.6926885 | -223.9658034
21051 | 0.279479906 | -0.089692655 | 0.018671521 | -0.018633842 | 20.30889839 | -13.59801143 | 0.149109738 | -0.148808836 | 334.1543411 | -223.7361409
21052 | 0.278622437 | -0.090258643 | 0.018656599 | -0.018650206 | 20.25352018 | -13.64439242 | 0.148990571 | -0.148939513 | 333.2431706 | -224.4992747
21053 | 0.278470515 | -0.090154917 | 0.018661163 | -0.01863283 | 20.20193515 | -13.62711806 | 0.149027015 | -0.148800748 | 332.3944116 | -224.2150494
21054 | 0.280018024 | -0.089067504 | 0.018627128 | -0.018657309 | 20.31357978 | -13.55699571 | 0.148755212 | -0.148996242 | 334.2313667 | -223.0612848
21055 | 0.280161704 | -0.088881775 | 0.018639749 | -0.018658369 | 20.32460077 | -13.52017419 | 0.148856008 | -0.149004702 | 334.4127016 | -222.4554386
21056 | 0.280226734 | -0.089545901 | 0.018696777 | -0.018671591 | 20.37530253 | -13.56665092 | 0.149311424 | -0.149110296 | 335.2469277 | -223.2201477
21057 | 0.279633505 | -0.089237098 | 0.018667743 | -0.018644557 | 20.3220888 | -13.54267392 | 0.14907956 | -0.148894404 | 334.3713708 | -222.82564
21058 | 0.278836316 | -0.090118176 | 0.018674176 | -0.01867167 | 20.25521072 | -13.61913476 | 0.149130935 | -0.149110928 | 333.270986 | -224.0836955
21059 | 0.278474567 | -0.091049755 | 0.01864618 | -0.018623479 | 20.22090508 | -13.69427778 | 0.148907364 | -0.148726075 | 332.706535 | -225.3200681
21060 | 0.278254472 | -0.091059953 | 0.018684884 | -0.018627351 | 20.19336848 | -13.71164918 | 0.149216448 | -0.148756997 | 332.253459 | -225.60589
21061 | 0.278445929 | -0.090919067 | 0.018684956 | -0.0186336 | 20.22537263 | -13.67998803 | 0.149217024 | -0.148806902 | 332.7800423 | -225.0849504
21062 | 0.278619224 | -0.091256159 | 0.018630988 | -0.018612224 | 20.23502896 | -13.73506607 | 0.14878604 | -0.148636193 | 332.9389235 | -225.9911821
21063 | 0.277763572 | -0.091104656 | 0.018683154 | -0.018663952 | 20.17016066 | -13.72378133 | 0.149202632 | -0.14904929 | 331.8716071 | -225.8055076
21064 | 0.278777782 | -0.090722581 | 0.018668872 | -0.018672285 | 20.22119891 | -13.66638867 | 0.149088578 | -0.149115837 | 332.7113696 | -224.8611921
21065 | 0.278475545 | -0.09096838 | 0.01866133 | -0.018681789 | 20.23832621 | -13.669194 | 0.149028353 | -0.149191736 | 332.9931752 | -224.9073498
21066 | 0.278217172 | -0.0909776 | 0.018629698 | -0.018669459 | 20.20745268 | -13.68522588 | 0.148775739 | -0.149093264 | 332.4851947 | -225.1711319
21067 | 0.278379991 | -0.091571109 | 0.018669291 | -0.018673144 | 20.19635448 | -13.71520292 | 0.149091925 | -0.149122698 | 332.3025895 | -225.6643618
21068 | 0.277395117 | -0.091379722 | 0.018660823 | -0.0186475 | 20.15691148 | -13.71387737 | 0.1490243 | -0.148917907 | 331.6536104 | -225.6425518
21069 | 0.277570299 | -0.091310502 | 0.018659198 | -0.018657796 | 20.1516008 | -13.73012112 | 0.149011322 | -0.149000128 | 331.5662307 | -225.9098199
21070 | 0.277649578 | -0.091710947 | 0.018647614 | -0.018668902 | 20.16746206 | -13.70651992 | 0.148918818 | -0.14908882 | 331.8272054 | -225.5214953
21071 | 0.278478129 | -0.090913968 | 0.018705836 | -0.018714146 | 20.23328431 | -13.66860652 | 0.149383772 | -0.149450133 | 332.9102178 | -224.8976837
21072 | 0.27769023 | -0.090747308 | 0.018660031 | -0.01867368 | 20.18978884 | -13.64540346 | 0.149017978 | -0.149126975 | 332.1945612 | -224.51591
21073 | 0.278192306 | -0.090320948 | 0.018668532 | -0.018655414 | 20.21428356 | -13.64103332 | 0.149085864 | -0.148981107 | 332.5975872 | -224.4440055
21074 | 0.278825699 | -0.09059329 | 0.018672914 | -0.018647728 | 20.25774121 | -13.6412479 | 0.149120857 | -0.148919729 | 333.3126218 | -224.447536
21075 | 0.278200129 | -0.089493515 | 0.018652336 | -0.018699703 | 20.2421139 | -13.5501164 | 0.148956526 | -0.149334797 | 333.0554963 | -222.9480955
21076 | 0.278919785 | -0.090849776 | 0.018668383 | -0.018656441 | 20.2962839 | -13.65206232 | 0.149084674 | -0.148989307 | 333.9467875 | -224.6254722
21077 | 0.279002557 | -0.089684482 | 0.018649859 | -0.018687037 | 20.30392643 | -13.55706276 | 0.148936742 | -0.149233647 | 334.0725345 | -223.0623881
21078 | 0.279005071 | -0.090653989 | 0.018638781 | -0.018664183 | 20.27840363 | -13.63613568 | 0.148848273 | -0.149051131 | 333.6525927 | -224.3634217
21079 | 0.278612309 | -0.090827983 | 0.018644932 | -0.018660131 | 20.26135204 | -13.64260549 | 0.148897398 | -0.149018778 | 333.3720329 | -224.4698733
21080 | 0.279155247 | -0.090296501 | 0.018659861 | -0.018657228 | 20.32198012 | -13.6148978 | 0.149016621 | -0.148995591 | 334.3695826 | -224.0139823
21081 | 0.279044676 | -0.090381577 | 0.018671177 | -0.01868114 | 20.26424734 | -13.6149318 | 0.149106986 | -0.149186549 | 333.4196709 | -224.0145416
21082 | 0.278878784 | -0.090214358 | 0.018683386 | -0.018652082 | 20.29010421 | -13.59656136 | 0.149204492 | -0.148954499 | 333.8451093 | -223.712282
21083 | 0.278875222 | -0.090581695 | 0.018690721 | -0.018657749 | 20.30160232 | -13.64670089 | 0.149263062 | -0.148999756 | 334.0342945 | -224.5372573
21084 | 0.278356731 | -0.090645468 | 0.01864852 | -0.018679708 | 20.24239134 | -13.62602692 | 0.148926051 | -0.149175114 | 333.0600612 | -224.1970963
21085 | 0.278538688 | -0.090384301 | 0.018663852 | -0.018699529 | 20.24865095 | -13.6450409 | 0.14904849 | -0.149333402 | 333.1630542 | -224.5099445
21086 | 0.27843587 | -0.091030337 | 0.018669789 | -0.018645042 | 20.27195413 | -13.68165938 | 0.149095904 | -0.148898272 | 333.5464753 | -225.1124501
21087 | 0.278482879 | -0.090858787 | 0.018703536 | -0.018695189 | 20.24591994 | -13.68536036 | 0.149365402 | -0.149298743 | 333.1181193 | -225.1733446
21088 | 0.277768042 | -0.091355554 | 0.018710313 | -0.018632888 | 20.20992013 | -13.68502351 | 0.149419528 | -0.148801212 | 332.5257931 | -225.1678021
21089 | 0.277531672 | -0.091157881 | 0.018684348 | -0.018646406 | 20.15506458 | -13.71461088 | 0.149212171 | -0.148909168 | 331.6232222 | -225.6546206
21090 | 0.277442126 | -0.090400087 | 0.01868714 | -0.018695512 | 20.14184082 | -13.65896687 | 0.149234465 | -0.149301328 | 331.4056439 | -224.7390768
21091 | 0.278100385 | -0.092198215 | 0.018706434 | -0.018647936 | 20.20924808 | -13.76102725 | 0.149388551 | -0.148921384 | 332.5147356 | -226.4183367
21092 | 0.277452463 | -0.091654509 | 0.018695086 | -0.018635565 | 20.16717186 | -13.72983688 | 0.149297925 | -0.148822595 | 331.8224306 | -225.9051431
21093 | 0.277316537 | -0.092332745 | 0.018687189 | -0.018669198 | 20.1351719 | -13.80300932 | 0.149234855 | -0.149091182 | 331.2959162 | -227.1090925
21094 | 0.277583151 | -0.091469548 | 0.018717796 | -0.018637761 | 20.15005266 | -13.7172577 | 0.149479288 | -0.148840129 | 331.5407582 | -225.6981703
21095 | 0.278084319 | -0.091041024 | 0.018700155 | -0.018644804 | 20.22364931 | -13.72439116 | 0.149338404 | -0.148896375 | 332.7516875 | -225.8155414
21096 | 0.277493046 | -0.092170625 | 0.018684849 | -0.018620012 | 20.15117519 | -13.73393424 | 0.149216169 | -0.148698389 | 331.5592278 | -225.9725593
21097 | 0.277310739 | -0.092341965 | 0.018690565 | -0.018646825 | 20.13700642 | -13.77155529 | 0.149261816 | -0.148912514 | 331.3261006 | -226.5915608
21098 | 0.276919444 | -0.09267305 | 0.018679831 | -0.018666518 | 20.11060873 | -13.78374323 | 0.149176099 | -0.14906978 | 330.8917638 | -226.7920962
21099 | 0.276970853 | -0.092566041 | 0.018706041 | -0.018688155 | 20.08471601 | -13.80314063 | 0.149385409 | -0.149242572 | 330.4657355 | -227.1112532
21100 | 0.277341822 | -0.092401406 | 0.018683766 | -0.018631905 | 20.1608629 | -13.77349077 | 0.149207523 | -0.148793366 | 331.7186254 | -226.6234064
21101 | 0.277678006 | -0.091750482 | 0.018696222 | -0.018674716 | 20.12870219 | -13.74645242 | 0.149306999 | -0.149135249 | 331.1894662 | -226.1785285
21102 | 0.278226602 | -0.091595906 | 0.018672846 | -0.018641281 | 20.19672999 | -13.7305283 | 0.149120318 | -0.148868243 | 332.308768 | -225.9165194
21103 | 0.27741705 | -0.092111113 | 0.018731813 | -0.018648348 | 20.16679244 | -13.74691688 | 0.149591223 | -0.148924675 | 331.8161877 | -226.1861703
21104 | 0.276638161 | -0.092442198 | 0.018665614 | -0.018645295 | 20.11789922 | -13.77738575 | 0.149062566 | -0.148900298 | 331.0117185 | -226.6874927
21105 | 0.277285105 | -0.091988598 | 0.018714725 | -0.018640953 | 20.16754504 | -13.73054869 | 0.149454763 | -0.148865621 | 331.8285707 | -225.916855
21106 | 0.277312625 | -0.091526545 | 0.018679189 | -0.01862493 | 20.15749635 | -13.70660644 | 0.149170967 | -0.148737659 | 331.6632337 | -225.5229189
21107 | 0.277747367 | -0.09074165 | 0.018691 | -0.018680271 | 20.21372588 | -13.64896866 | 0.149265293 | -0.149179613 | 332.5884115 | -224.5745702
21108 | 0.278398431 | -0.090404558 | 0.018689065 | -0.018661787 | 20.27442902 | -13.62503348 | 0.149249842 | -0.149031998 | 333.5871962 | -224.1807506
21109 | 0.27843608 | -0.090242787 | 0.018668909 | -0.018646974 | 20.25934299 | -13.60164164 | 0.149088876 | -0.148913704 | 333.3389768 | -223.7958707
21110 | 0.279208193 | -0.090535245 | 0.018648688 | -0.018682467 | 20.28164351 | -13.63979559 | 0.148927389 | -0.149197147 | 333.7059005 | -224.4236404
21111 | 0.279215527 | -0.090134032 | 0.018669421 | -0.018680176 | 20.31951323 | -13.61682359 | 0.149092967 | -0.149178851 | 334.3289934 | -224.0456684
21112 | 0.278444043 | -0.090765818 | 0.018655198 | -0.018660937 | 20.26573634 | -13.65519995 | 0.148979377 | -0.149025211 | 333.4441703 | -224.6770974
21113 | 0.278945071 | -0.090564233 | 0.018706742 | -0.018661736 | 20.26951807 | -13.62320771 | 0.149391005 | -0.149031589 | 333.5063933 | -224.1507102
21114 | 0.278413658 | -0.090601672 | 0.018688355 | -0.018680967 | 20.24604939 | -13.63810627 | 0.149244171 | -0.149185173 | 333.1202493 | -224.3958449
21115 | 0.278033748 | -0.090559483 | 0.018674206 | -0.018661491 | 20.22170583 | -13.63090845 | 0.149131177 | -0.149029636 | 332.7197102 | -224.2774149
21116 | 0.278304344 | -0.090025765 | 0.018680376 | -0.018665791 | 20.25896441 | -13.5860906 | 0.14918045 | -0.149063979 | 333.3327478 | -223.5400003
21117 | 0.279055782 | -0.089418566 | 0.018704066 | -0.018650308 | 20.34379188 | -13.5466543 | 0.149369641 | -0.148940331 | 334.7284644 | -222.8911316
21118 | 0.279650548 | -0.090453382 | 0.018688243 | -0.018682348 | 20.32368742 | -13.58584147 | 0.149243278 | -0.149196199 | 334.3976738 | -223.5359012
21119 | 0.279548708 | -0.089520895 | 0.018692716 | -0.018678921 | 20.34414848 | -13.57619427 | 0.149278997 | -0.149168829 | 334.7343318 | -223.3771702
21120 | 0.278556151 | -0.090265907 | 0.018680455 | -0.018682891 | 20.29337576 | -13.57975136 | 0.149181082 | -0.149200531 | 333.898938 | -223.4356971
21121 | 0.279858768 | -0.089661851 | 0.018719275 | -0.018675417 | 20.35694979 | -13.5456006 | 0.149491095 | -0.149140845 | 334.9449593 | -222.8737944
21122 | 0.279834111 | -0.089856311 | 0.018657063 | -0.018690695 | 20.37201086 | -13.57502565 | 0.148994271 | -0.149262857 | 335.192768 | -223.3579421
21123 | 0.280059026 | -0.090230354 | 0.018696476 | -0.018673039 | 20.34366587 | -13.5731007 | 0.149309026 | -0.149121861 | 334.7263911 | -223.3262698
21124 | 0.279995533 | -0.089166062 | 0.01867992 | -0.018697463 | 20.36595568 | -13.51367254 | 0.149176806 | -0.149316909 | 335.0931385 | -222.348463
21125 | 0.278934733 | -0.090163718 | 0.018659791 | -0.018665391 | 20.2882167 | -13.59973373 | 0.149016063 | -0.149060781 | 333.8140529 | -223.7644788
21126 | 0.278337103 | -0.090651963 | 0.018696737 | -0.018682169 | 20.24860121 | -13.64105893 | 0.149311108 | -0.149194767 | 333.1622359 | -224.4444269
21127 | 0.279289427 | -0.090309633 | 0.018663824 | -0.018654178 | 20.29691571 | -13.63134403 | 0.149048267 | -0.148971233 | 333.957183 | -224.2845818
21128 | 0.279050753 | -0.090724397 | 0.018660616 | -0.018661244 | 20.27773764 | -13.63600045 | 0.149022645 | -0.149027665 | 333.6416348 | -224.3611967
21129 | 0.278886747 | -0.090439203 | 0.018678446 | -0.018652108 | 20.28547721 | -13.62931905 | 0.149165036 | -0.148954704 | 333.7689786 | -224.2512637
21130 | 0.279618208 | -0.089394189 | 0.018708239 | -0.018633321 | 20.33881256 | -13.56564984 | 0.149402961 | -0.148804671 | 334.6465367 | -223.2036763
21131 | 0.279901865 | -0.089544365 | 0.018712281 | -0.018667987 | 20.32872932 | -13.5787515 | 0.14943524 | -0.149081513 | 334.4806312 | -223.4192457
21132 | 0.280383266 | -0.089327204 | 0.018667307 | -0.018643156 | 20.3513734 | -13.55784852 | 0.149076083 | -0.148883211 | 334.8532077 | -223.0753167
21133 | 0.280453674 | -0.089318752 | 0.018680301 | -0.018651929 | 20.37831843 | -13.53898598 | 0.149179855 | -0.148953272 | 335.2965502 | -222.7649601
21134 | 0.28056669 | -0.088618793 | 0.018689352 | -0.018643223 | 20.38533268 | -13.50578014 | 0.149252129 | -0.14888375 | 335.4119599 | -222.2186047
21135 | 0.2801682 | -0.088854045 | 0.018668797 | -0.018645093 | 20.35042895 | -13.52674719 | 0.149087983 | -0.148898681 | 334.837668 | -222.563588
21136 | 0.279434714 | -0.08909272 | 0.018695338 | -0.018667915 | 20.29744536 | -13.56919724 | 0.149299933 | -0.149080936 | 333.9658976 | -223.2620439
21137 | 0.280098072 | -0.089524597 | 0.018665647 | -0.018663691 | 20.35179334 | -13.56670382 | 0.149062826 | -0.149047207 | 334.8601171 | -223.2210181
21138 | 0.279901725 | -0.089257634 | 0.018680688 | -0.018634916 | 20.31281656 | -13.57397828 | 0.149182942 | -0.148817408 | 334.218809 | -223.3407092
21139 | 0.279766986 | -0.090122646 | 0.018638003 | -0.018653712 | 20.29418768 | -13.63453437 | 0.148842063 | -0.148967515 | 333.9122971 | -224.3370743
21140 | 0.279522025 | -0.090110632 | 0.018689822 | -0.018651046 | 20.26987597 | -13.62606036 | 0.149255885 | -0.148946225 | 333.5122822 | -224.1976464
21141 | 0.279572526 | -0.090091424 | 0.018672807 | -0.018633747 | 20.29012376 | -13.60344114 | 0.149120002 | -0.148808073 | 333.8454311 | -223.825479
21142 | 0.27880181 | -0.090261297 | 0.018673766 | -0.018653926 | 20.24645805 | -13.61764623 | 0.149127662 | -0.148969225 | 333.1269733 | -224.0592038
21143 | 0.278541692 | -0.090397992 | 0.018653128 | -0.018618962 | 20.21579593 | -13.65356408 | 0.148962848 | -0.148690003 | 332.6224712 | -224.6501815
21144 | 0.277856541 | -0.090257246 | 0.018664255 | -0.018642862 | 20.17004993 | -13.63793761 | 0.149051707 | -0.148880868 | 331.8697851 | -224.3930698
21145 | 0.277513162 | -0.091599608 | 0.01867676 | -0.018651838 | 20.17398421 | -13.77301179 | 0.149151574 | -0.148952547 | 331.9345181 | -226.6155254
21146 | 0.277652861 | -0.092100566 | 0.018675007 | -0.018619053 | 20.14643289 | -13.79508553 | 0.149137573 | -0.148690728 | 331.4812 | -226.9787178
21147 | 0.27705558 | -0.091879633 | 0.018704902 | -0.018655619 | 20.09117147 | -13.78380377 | 0.149376316 | -0.148982743 | 330.5719511 | -226.7930923
21148 | 0.277308504 | -0.091479048 | 0.018681899 | -0.018703503 | 20.12932673 | -13.72619811 | 0.14919261 | -0.149365142 | 331.1997422 | -225.8452723
21149 | 0.277589577 | -0.091935163 | 0.01869381 | -0.018640383 | 20.15788667 | -13.74759814 | 0.149287736 | -0.148861066 | 331.6696558 | -226.1973796
21150 | 0.277487248 | -0.090802838 | 0.018675738 | -0.018650054 | 20.11741595 | -13.68946377 | 0.149143411 | -0.148938304 | 331.0037671 | -225.2408604
21151 | 0.277759451 | -0.091021256 | 0.018676925 | -0.018684735 | 20.16556067 | -13.7019055 | 0.149152894 | -0.149215258 | 331.7959207 | -225.4455715
21152 | 0.277593 | -0.092214211 | 0.018714325 | -0.018666776 | 20.19187929 | -13.7377643 | 0.149451565 | -0.149071844 | 332.2289565 | -226.0355776
21153 | 0.278409886 | -0.09045918 | 0.018657384 | -0.018645219 | 20.21970255 | -13.67048183 | 0.148996837 | -0.148899685 | 332.6867491 | -224.9285393
21154 | 0.278520388 | -0.09052407 | 0.018681123 | -0.018662653 | 20.22113353 | -13.65694068 | 0.149186419 | -0.149038915 | 332.7102939 | -224.7057387
21155 | 0.278688235 | -0.090299435 | 0.018703221 | -0.018717259 | 20.2560924 | -13.62940995 | 0.149362892 | -0.149474993 | 333.2854929 | -224.2527593
21156 | 0.279188775 | -0.089091672 | 0.018626995 | -0.018650606 | 20.26392436 | -13.56590288 | 0.148754152 | -0.148942711 | 333.4143567 | -223.2078398
21157 | 0.279777813 | -0.089661851 | 0.018661659 | -0.018698083 | 20.33721954 | -13.59579433 | 0.149030975 | -0.149321855 | 334.6203257 | -223.6996615
21158 | 0.280084451 | -0.089538428 | 0.018641496 | -0.018672923 | 20.36576355 | -13.58524514 | 0.148869953 | -0.149120932 | 335.0899773 | -223.5260895
21159 | 0.279255341 | -0.089334957 | 0.018675812 | -0.018638927 | 20.31828696 | -13.54164509 | 0.149144006 | -0.148849445 | 334.3088168 | -222.808712
21160 | 0.279340976 | -0.089550931 | 0.018698544 | -0.018661759 | 20.31177199 | -13.56938882 | 0.149325537 | -0.149031775 | 334.2016221 | -223.265196
21161 | 0.278862369 | -0.0902782 | 0.018648529 | -0.018661279 | 20.26146641 | -13.64679243 | 0.148926125 | -0.149027944 | 333.3739146 | -224.5387636
21162 | 0.278112888 | -0.091239465 | 0.018674122 | -0.018660453 | 20.20663107 | -13.71800313 | 0.149130507 | -0.149021344 | 332.4716763 | -225.7104353
21163 | 0.278109186 | -0.09162608 | 0.018678043 | -0.01865425 | 20.17090395 | -13.7217598 | 0.149161819 | -0.14897181 | 331.8838368 | -225.7722461
21164 | 0.278092003 | -0.091437488 | 0.018686471 | -0.018652581 | 20.20131117 | -13.69594932 | 0.149229128 | -0.148958478 | 332.3841448 | -225.3475709
21165 | 0.278531773 | -0.090411403 | 0.018647405 | -0.018677757 | 20.25477514 | -13.65337195 | 0.148917144 | -0.149159532 | 333.2638192 | -224.6470202
21166 | 0.278947516 | -0.090475524 | 0.018662555 | -0.018617141 | 20.27708534 | -13.64016151 | 0.149038134 | -0.148675463 | 333.6309022 | -224.4296611
21167 | 0.27974212 | -0.08962525 | 0.018674755 | -0.018692439 | 20.30662624 | -13.56707066 | 0.149135565 | -0.149276784 | 334.1169561 | -223.227054
21168 | 0.279075689 | -0.089785275 | 0.01864768 | -0.018697482 | 20.28018786 | -13.59293656 | 0.148919338 | -0.149317058 | 333.6819497 | -223.652641
21169 | 0.279125072 | -0.08947689 | 0.018638487 | -0.018693412 | 20.29404379 | -13.56875338 | 0.14884593 | -0.149284556 | 333.9099296 | -223.2547407
21170 | 0.280081238 | -0.0898151 | 0.018699794 | -0.018665943 | 20.31519525 | -13.61370059 | 0.149335522 | -0.149065188 | 334.257947 | -223.9942838
21171 | 0.279065491 | -0.089510767 | 0.018679212 | -0.01865466 | 20.295671 | -13.59112123 | 0.149171153 | -0.148975082 | 333.936703 | -223.6227723
21172 | 0.279471035 | -0.090334359 | 0.01869012 | -0.018645808 | 20.31178623 | -13.59705217 | 0.149258265 | -0.148904389 | 334.2018565 | -223.7203576
21173 | 0.279588522 | -0.089059961 | 0.018724339 | -0.018639458 | 20.27615653 | -13.54753599 | 0.149531537 | -0.148853684 | 333.6156199 | -222.9056384
21174 | 0.280022076 | -0.089181359 | 0.018665631 | -0.018643586 | 20.35379903 | -13.54764644 | 0.149062696 | -0.148886651 | 334.893118 | -222.9074558
21175 | 0.279918559 | -0.089188134 | 0.018664509 | -0.018663377 | 20.31632485 | -13.54639539 | 0.149053734 | -0.149044697 | 334.276533 | -222.8868716
21176 | 0.279425633 | -0.089919734 | 0.018666497 | -0.01867462 | 20.28051615 | -13.61168418 | 0.149069613 | -0.149134486 | 333.6873513 | -223.9611067
21177 | 0.278747956 | -0.090099666 | 0.018667794 | -0.018662061 | 20.26187899 | -13.57795997 | 0.14907997 | -0.149034192 | 333.380703 | -223.4062222
21178 | 0.280169388 | -0.089312046 | 0.0186675 | -0.018640709 | 20.34427933 | -13.55612269 | 0.149077627 | -0.148863669 | 334.7364848 | -223.0469205
21179 | 0.279260021 | -0.090178735 | 0.018696453 | -0.018668178 | 20.29715469 | -13.61000519 | 0.14930884 | -0.149083038 | 333.9611151 | -223.9334813
21180 | 0.279090986 | -0.08955589 | 0.018682681 | -0.018651258 | 20.25688002 | -13.58472994 | 0.149198858 | -0.148947917 | 333.298452 | -223.5176125
21181 | 0.27916782 | -0.089329299 | 0.01869148 | -0.018677 | 20.28490147 | -13.51186922 | 0.149269124 | -0.149153489 | 333.7595055 | -222.3187919
21182 | 0.280064544 | -0.089127086 | 0.018661649 | -0.018706737 | 20.38461305 | -13.52485688 | 0.149030901 | -0.149390968 | 335.4001193 | -222.5324857
21183 | 0.280334721 | -0.089998385 | 0.018718213 | -0.018693878 | 20.38596803 | -13.560222 | 0.149482617 | -0.149288275 | 335.4224136 | -223.1143689
21184 | 0.280313626 | -0.089216423 | 0.018664264 | -0.018664665 | 20.37534164 | -13.53752306 | 0.149051781 | -0.14905498 | 335.2475713 | -222.7408898
21185 | 0.280204382 | -0.08943526 | 0.018673829 | -0.018683023 | 20.37358489 | -13.53088114 | 0.149128164 | -0.149201591 | 335.2186664 | -222.6316064
21186 | 0.279594179 | -0.089579359 | 0.01866886 | -0.018664888 | 20.3518332 | -13.56127644 | 0.149088485 | -0.149056765 | 334.860773 | -223.1317182
21187 | 0.280081028 | -0.088933394 | 0.018701713 | -0.018672201 | 20.36185414 | -13.5201768 | 0.149350843 | -0.149115167 | 335.0256534 | -222.4554815
21188 | 0.280494815 | -0.089905136 | 0.018687258 | -0.018650762 | 20.38443191 | -13.56522357 | 0.149235413 | -0.148943956 | 335.3971389 | -223.1966627
21189 | 0.280319494 | -0.089317355 | 0.018670036 | -0.01867072 | 20.39173199 | -13.52404896 | 0.149097875 | -0.149103342 | 335.5172514 | -222.5191925
21190 | 0.279977302 | -0.089633492 | 0.018693556 | -0.01862018 | 20.35147892 | -13.55595514 | 0.149285709 | -0.148699728 | 334.8549439 | -223.0441638
21191 | 0.279349498 | -0.090291053 | 0.018646178 | -0.018651344 | 20.30246332 | -13.59040346 | 0.148907345 | -0.148948605 | 334.0484611 | -223.6109624
21192 | 0.280471555 | -0.090407002 | 0.018665242 | -0.018647118 | 20.36023634 | -13.62609873 | 0.149059591 | -0.148914857 | 334.9990348 | -224.1982777
21193 | 0.27853785 | -0.091207544 | 0.018663337 | -0.018682127 | 20.25282336 | -13.66592059 | 0.149044381 | -0.149194433 | 333.2317055 | -224.8534905
21194 | 0.279514342 | -0.08971808 | 0.018671074 | -0.018645782 | 20.30355893 | -13.57435882 | 0.149106168 | -0.148904184 | 334.0664878 | -223.3469704
21195 | 0.278764092 | -0.089849745 | 0.018661763 | -0.018687121 | 20.25783975 | -13.59132379 | 0.149031812 | -0.149234316 | 333.314243 | -223.6261052
21196 | 0.27960298 | -0.090357968 | 0.018698222 | -0.018710916 | 20.29220322 | -13.6458341 | 0.149322971 | -0.149424344 | 333.8796456 | -224.5229956
21197 | 0.278632845 | -0.090283649 | 0.018676639 | -0.018641798 | 20.26203685 | -13.61433128 | 0.149150607 | -0.148872371 | 333.3833003 | -224.004661
21198 | 0.279057808 | -0.090895807 | 0.018664238 | -0.018655591 | 20.23597322 | -13.71173505 | 0.149051577 | -0.14898252 | 332.9544601 | -225.6073029
21199 | 0.278376708 | -0.090711545 | 0.018691794 | -0.018682655 | 20.22517473 | -13.66727576 | 0.149271634 | -0.149198653 | 332.776786 | -224.8757878
21200 | 0.278399968 | -0.091833253 | 0.018686013 | -0.018641726 | 20.23283653 | -13.72730359 | 0.149225465 | -0.148871794 | 332.9028502 | -225.8634614
21201 | 0.27795887 | -0.090898112 | 0.018666686 | -0.018644529 | 20.2167891 | -13.67124086 | 0.149071119 | -0.148894181 | 332.6388123 | -224.9410281
21202 | 0.277986251 | -0.090691987 | 0.01870307 | -0.018648692 | 20.2104154 | -13.66079357 | 0.149361683 | -0.148927427 | 332.5339422 | -224.7691325
21203 | 0.278754802 | -0.090323044 | 0.018712914 | -0.018647819 | 20.25809912 | -13.60739945 | 0.149440297 | -0.148920454 | 333.3185106 | -223.8906074
21204 | 0.279433596 | -0.090118874 | 0.018674204 | -0.018630541 | 20.31210428 | -13.59179318 | 0.149131158 | -0.14878247 | 334.2070895 | -223.6338282
21205 | 0.27990906 | -0.090227001 | 0.018670148 | -0.0186788 | 20.35462344 | -13.52818767 | 0.149098768 | -0.149167862 | 334.9066825 | -222.587289
21206 | 0.280018094 | -0.089525925 | 0.018716118 | -0.018654199 | 20.36608821 | -13.56594954 | 0.149465882 | -0.148971401 | 335.0953191 | -223.2086075
21207 | 0.279860584 | -0.089179333 | 0.018629235 | -0.018688732 | 20.3572074 | -13.5110232 | 0.148772039 | -0.149247183 | 334.9491978 | -222.304872
21208 | 0.279970527 | -0.089512514 | 0.01867211 | -0.018651023 | 20.38310664 | -13.54054632 | 0.149114442 | -0.148946039 | 335.3753334 | -222.7906332
21209 | 0.278591494 | -0.090004811 | 0.018653065 | -0.018641149 | 20.2897843 | -13.54481028 | 0.148962346 | -0.148867183 | 333.8398456 | -222.8607908
21210 | 0.279520908 | -0.090570659 | 0.01868564 | -0.018709014 | 20.30742532 | -13.64219701 | 0.14922249 | -0.149409153 | 334.1301038 | -224.4631523
21211 | 0.278365672 | -0.09046358 | 0.018632816 | -0.018651356 | 20.21647682 | -13.65186712 | 0.148800636 | -0.148948698 | 332.6336743 | -224.6222604
21212 | 0.278571238 | -0.091102142 | 0.018675056 | -0.018661139 | 20.24244238 | -13.69135762 | 0.149137963 | -0.149026829 | 333.0609009 | -225.2720209
21213 | 0.277585037 | -0.090849707 | 0.018638296 | -0.018636564 | 20.15416883 | -13.69860703 | 0.148844406 | -0.148830572 | 331.608484 | -225.3912999
21214 | 0.278767584 | -0.090641067 | 0.018653873 | -0.018638499 | 20.2256388 | -13.64246001 | 0.148968798 | -0.148846023 | 332.7844218 | -224.4674797
21215 | 0.278796711 | -0.090590985 | 0.018707501 | -0.018630622 | 20.23840863 | -13.63530699 | 0.149397067 | -0.148783121 | 332.9945314 | -224.3497868
21216 | 0.277780894 | -0.091492529 | 0.018662043 | -0.0186331 | 20.20037472 | -13.7420618 | 0.149034043 | -0.148802904 | 332.3687369 | -226.1062869
21217 | 0.2778432 | -0.092276307 | 0.018710122 | -0.018632678 | 20.17419003 | -13.79024908 | 0.149418004 | -0.148799539 | 331.9379046 | -226.8991408
21218 | 0.276973088 | -0.091934814 | 0.018674711 | -0.018673575 | 20.10069005 | -13.75925634 | 0.149135212 | -0.149126138 | 330.7285659 | -226.3891989
21219 | 0.277063054 | -0.091230385 | 0.018697177 | -0.018657731 | 20.12456944 | -13.74096526 | 0.149314622 | -0.148999607 | 331.1214677 | -226.0882449
21220 | 0.277397143 | -0.092055374 | 0.018666516 | -0.018682215 | 20.12945311 | -13.7928837 | 0.149069762 | -0.149195139 | 331.2018216 | -226.9424897
21221 | 0.276795043 | -0.092354887 | 0.018685154 | -0.018622874 | 20.08864293 | -13.79306307 | 0.149218604 | -0.148721241 | 330.5303475 | -226.945441
21222 | 0.27694927 | -0.09233051 | 0.018686804 | -0.01861292 | 20.0964829 | -13.80882217 | 0.149231787 | -0.148641753 | 330.6593431 | -227.2047348
21223 | 0.277081285 | -0.091796862 | 0.018691349 | -0.018670795 | 20.11887655 | -13.73976795 | 0.149268082 | -0.149103937 | 331.0277991 | -226.0685448
21224 | 0.277071087 | -0.091024399 | 0.018676087 | -0.018643242 | 20.1486527 | -13.69988173 | 0.1491462 | -0.148883899 | 331.5177238 | -225.4122733
21225 | 0.277350274 | -0.091166263 | 0.018661556 | -0.01864144 | 20.17095843 | -13.70272692 | 0.149030157 | -0.148869507 | 331.8847333 | -225.4590869
21226 | 0.277812606 | -0.091406475 | 0.018686918 | -0.018669435 | 20.20839695 | -13.73135997 | 0.149232698 | -0.149093078 | 332.5007313 | -225.9302034
21227 | 0.277588669 | -0.091382377 | 0.018666378 | -0.018647691 | 20.18079525 | -13.71003632 | 0.149068665 | -0.148919431 | 332.0465842 | -225.5793526
21228 | 0.277575049 | -0.091317626 | 0.018642692 | -0.018646667 | 20.1683552 | -13.7540875 | 0.148879511 | -0.14891125 | 331.8419007 | -226.3041529
21229 | 0.278217871 | -0.091041373 | 0.018673484 | -0.0186846 | 20.19621767 | -13.7007352 | 0.149125413 | -0.149214179 | 332.3003385 | -225.4263158
21230 | 0.277767274 | -0.091299466 | 0.018676071 | -0.018682683 | 20.17688798 | -13.70752817 | 0.14914607 | -0.149198876 | 331.9822956 | -225.5380846
21231 | 0.277700777 | -0.091655347 | 0.018688211 | -0.018703736 | 20.15982596 | -13.76252705 | 0.149243018 | -0.149367001 | 331.7015641 | -226.4430138
21232 | 0.277748205 | -0.091191758 | 0.018662029 | -0.018626173 | 20.18789304 | -13.72216204 | 0.149033931 | -0.148747588 | 332.1633684 | -225.7788644
21233 | 0.2782185 | -0.09095937 | 0.018671561 | -0.018677102 | 20.20131517 | -13.69050359 | 0.149110054 | -0.149154307 | 332.3842107 | -225.2579692
21234 | 0.277599706 | -0.091123026 | 0.018685054 | -0.018653091 | 20.17796235 | -13.72832973 | 0.149217805 | -0.14896255 | 331.9999729 | -225.880345
21235 | 0.277497935 | -0.091192876 | 0.018705564 | -0.018685144 | 20.17386183 | -13.74117704 | 0.149381597 | -0.14921853 | 331.9325046 | -226.0917295
21236 | 0.2775374 | -0.091743008 | 0.01867534 | -0.018667524 | 20.15775023 | -13.74763409 | 0.149140232 | -0.149077813 | 331.6674109 | -226.1979711
21237 | 0.277065778 | -0.091481004 | 0.018671251 | -0.018635402 | 20.1067307 | -13.75316894 | 0.149107581 | -0.148821294 | 330.8279564 | -226.2890392
21238 | 0.277140657 | -0.092652724 | 0.01866544 | -0.018678925 | 20.12284175 | -13.85233877 | 0.149061171 | -0.149168866 | 331.0930409 | -227.9207393
21239 | 0.277288248 | -0.092194234 | 0.018685978 | -0.018688511 | 20.11710536 | -13.7584894 | 0.149225187 | -0.149245417 | 330.9986567 | -226.3765799
21240 | 0.276835765 | -0.093262438 | 0.018697149 | -0.018673156 | 20.08670149 | -13.91325081 | 0.149314399 | -0.149122791 | 330.4984039 | -228.9229611
21241 | 0.275889099 | -0.093890521 | 0.018645975 | -0.018665568 | 19.97330422 | -13.96531984 | 0.148905728 | -0.149062194 | 328.6326113 | -229.7796838
21242 | 0.275837131 | -0.093282414 | 0.018694933 | -0.018660357 | 19.9858957 | -13.92277861 | 0.149296698 | -0.149020581 | 328.8397864 | -229.0797277
21243 | 0.276167867 | -0.093885911 | 0.018673789 | -0.018660178 | 19.98914406 | -13.96622378 | 0.149127848 | -0.149019149 | 328.8932336 | -229.7945569
21244 | 0.276033756 | -0.09337259 | 0.018651926 | -0.018647314 | 19.97607816 | -13.94776963 | 0.148953253 | -0.148916419 | 328.6782526 | -229.4909197
21245 | 0.276084537 | -0.093370005 | 0.018705717 | -0.018647458 | 19.98863919 | -13.92665058 | 0.149382824 | -0.148917572 | 328.8849267 | -229.1434356
21246 | 0.276060159 | -0.093891499 | 0.018698045 | -0.018669861 | 20.00414813 | -13.96821532 | 0.149321558 | -0.149096481 | 329.1401045 | -229.8273249
21247 | 0.276372525 | -0.093370355 | 0.018675207 | -0.018687105 | 20.00076259 | -13.90227191 | 0.149139172 | -0.149234186 | 329.0844001 | -228.7423188
21248 | 0.27630058 | -0.093040736 | 0.018640397 | -0.018668967 | 20.00517035 | -13.86588914 | 0.148861177 | -0.149089341 | 329.1569237 | -228.1436916
21249 | 0.27619902 | -0.094440235 | 0.018725303 | -0.018662669 | 20.00380401 | -14.00376586 | 0.149539235 | -0.149039045 | 329.1344424 | -230.412259
21250 | 0.275976131 | -0.093934387 | 0.018649784 | -0.018636753 | 19.98837106 | -13.97925513 | 0.148936147 | -0.148832078 | 328.880515 | -230.0089693
21251 | 0.275475103 | -0.093467934 | 0.018688919 | -0.018633372 | 19.93815424 | -13.89132524 | 0.14924867 | -0.14880508 | 328.0542679 | -228.5622067
21252 | 0.276165702 | -0.093541415 | 0.018677109 | -0.018680041 | 20.00231137 | -13.91941439 | 0.149154363 | -0.149177773 | 329.1098833 | -229.0243742
21253 | 0.276622655 | -0.092290067 | 0.018672369 | -0.01868435 | 20.06761106 | -13.81008914 | 0.149116506 | -0.14921219 | 330.1842976 | -227.225581
21254 | 0.276979235 | -0.09272383 | 0.018669505 | -0.018628913 | 20.08471834 | -13.86881899 | 0.149093636 | -0.148769473 | 330.4657738 | -228.1918981
21255 | 0.276822913 | -0.093544139 | 0.018679426 | -0.018688336 | 20.05757354 | -13.88851479 | 0.149172864 | -0.149244022 | 330.0191444 | -228.5159647
21256 | 0.276337391 | -0.093280878 | 0.018657302 | -0.018632869 | 20.0178233 | -13.90933068 | 0.148996186 | -0.148801064 | 329.3651101 | -228.858461
21257 | 0.276375109 | -0.094702029 | 0.018685871 | -0.018700898 | 20.00544127 | -13.9914874 | 0.149224331 | -0.149344335 | 329.1613813 | -230.2102341
21258 | 0.276514808 | -0.093719461 | 0.018683377 | -0.018680388 | 19.99330297 | -13.95696793 | 0.149204417 | -0.149180543 | 328.9616627 | -229.6422648
21259 | 0.275741298 | -0.093962187 | 0.018695179 | -0.018706826 | 19.94448928 | -14.00166359 | 0.149298669 | -0.149391675 | 328.1585021 | -230.377669
21260 | 0.275909145 | -0.094390572 | 0.018681629 | -0.018652136 | 19.97287823 | -13.96203004 | 0.149190453 | -0.148954927 | 328.6256023 | -229.7255547
21261 | 0.27543012 | -0.095378589 | 0.018716334 | -0.018677396 | 19.8988772 | -14.07017903 | 0.149467612 | -0.14915665 | 327.4080195 | -231.5049942
21262 | 0.275189908 | -0.094899633 | 0.018698232 | -0.018652574 | 19.90939565 | -14.06036429 | 0.149323045 | -0.148958422 | 327.5810858 | -231.3435064
21263 | 0.275126276 | -0.094148125 | 0.018689913 | -0.018661505 | 19.90573797 | -14.00358491 | 0.14925661 | -0.149029748 | 327.5209039 | -230.4092816
21264 | 0.275713638 | -0.093869567 | 0.018710511 | -0.018669077 | 19.92490338 | -13.9549708 | 0.149421109 | -0.149090215 | 327.8362437 | -229.6094049
21265 | 0.276378951 | -0.094420607 | 0.018696069 | -0.018673838 | 19.98428944 | -13.98496898 | 0.149305772 | -0.149128239 | 328.8133578 | -230.1029827
21266 | 0.275947353 | -0.09375236 | 0.018734532 | -0.018652425 | 19.97312056 | -13.96095939 | 0.14961294 | -0.148957232 | 328.6295895 | -229.7079387
21267 | 0.276270615 | -0.093513406 | 0.018685033 | -0.018650469 | 19.97647528 | -13.93601131 | 0.149217638 | -0.148941614 | 328.6847866 | -229.2974531
21268 | 0.276248333 | -0.093244556 | 0.018680674 | -0.018633984 | 19.98860091 | -13.90139582 | 0.14918283 | -0.14880997 | 328.8842969 | -228.7279039
21269 | 0.276288636 | -0.093531497 | 0.018713338 | -0.018647852 | 19.98029891 | -13.90602747 | 0.149443681 | -0.148920714 | 328.7476992 | -228.8041113
21270 | 0.276825497 | -0.091825709 | 0.018706793 | -0.018664155 | 20.058259 | -13.77239544 | 0.149391414 | -0.149050908 | 330.0304226 | -226.6053843
21271 | 0.27767186 | -0.091963522 | 0.018655754 | -0.018628476 | 20.12881506 | -13.79845506 | 0.148983821 | -0.148765977 | 331.1913234 | -227.0341586
21272 | 0.277277282 | -0.091954232 | 0.018716674 | -0.018623051 | 20.13459271 | -13.82464077 | 0.149470326 | -0.148722654 | 331.2863864 | -227.4650077
21273 | 0.276261046 | -0.093371402 | 0.01867273 | -0.018638988 | 19.98810256 | -13.9277745 | 0.149119388 | -0.148849928 | 328.8760972 | -229.1619281
21274 | 0.276179392 | -0.093577876 | 0.018672127 | -0.018636054 | 19.98765357 | -13.95023139 | 0.149114572 | -0.1488265 | 328.8687097 | -229.5314246
21275 | 0.276168356 | -0.093643954 | 0.018690292 | -0.018623016 | 19.96800685 | -13.93344309 | 0.149259641 | -0.148722375 | 328.5454506 | -229.2551967
21276 | 0.275729214 | -0.093542603 | 0.018709615 | -0.018659663 | 19.9570735 | -13.92391548 | 0.14941395 | -0.14901504 | 328.3655577 | -229.0984332
21277 | 0.27575862 | -0.094367941 | 0.018714411 | -0.018642199 | 19.93593462 | -13.97403646 | 0.149452253 | -0.148875569 | 328.0177471 | -229.9231035
21278 | 0.275882114 | -0.093522835 | 0.0186911 | -0.01862936 | 19.94398134 | -13.92591801 | 0.149266093 | -0.148773043 | 328.1501446 | -229.131382
21279 | 0.276392013 | -0.094466638 | 0.018679072 | -0.018691023 | 20.00632435 | -14.00444778 | 0.149170038 | -0.149265479 | 329.1759111 | -230.4234789
21280 | 0.276240091 | -0.093273823 | 0.018716304 | -0.018634848 | 20.0016492 | -13.90406024 | 0.14946737 | -0.148816868 | 329.0989882 | -228.7717432
21281 | 0.276141883 | -0.093271169 | 0.018690499 | -0.018641156 | 20.0072309 | -13.87577252 | 0.149261296 | -0.148867239 | 329.1908271 | -228.3063087
21282 | 0.276735671 | -0.092902435 | 0.018699023 | -0.018663871 | 20.04870018 | -13.8849779 | 0.149329367 | -0.149048639 | 329.8731458 | -228.4577703
21283 | 0.276335645 | -0.093865865 | 0.018674765 | -0.018696171 | 20.03250783 | -13.9521895 | 0.149135639 | -0.14930659 | 329.6067235 | -229.5636425
21284 | 0.276388451 | -0.094162095 | 0.018699037 | -0.018659617 | 20.02930054 | -13.93358335 | 0.149329479 | -0.149014668 | 329.5539521 | -229.2575045
21285 | 0.276111848 | -0.093634454 | 0.018682742 | -0.018629777 | 19.98302201 | -13.91169019 | 0.149199341 | -0.148776371 | 328.7925039 | -228.8972834
21286 | 0.275958948 | -0.093355826 | 0.018706029 | -0.018652439 | 19.99091329 | -13.93869603 | 0.149385316 | -0.148957344 | 328.9223438 | -229.3416264
21287 | 0.275918156 | -0.094218324 | 0.018693484 | -0.018653619 | 19.95948283 | -13.94425547 | 0.149285133 | -0.148966771 | 328.4051998 | -229.4330992
21288 | 0.275265345 | -0.095249298 | 0.018680381 | -0.018604697 | 19.917507 | -14.0427215 | 0.149180487 | -0.14857608 | 327.7145467 | -231.0532192
21289 | 0.274442242 | -0.094443587 | 0.018698562 | -0.018652944 | 19.87279989 | -14.01301818 | 0.149325686 | -0.148961379 | 326.978954 | -230.5644928
21290 | 0.274854213 | -0.09466487 | 0.018680274 | -0.018628515 | 19.89307534 | -14.01422229 | 0.149179632 | -0.148766293 | 327.312558 | -230.5843047
21291 | 0.275256265 | -0.093708704 | 0.018658276 | -0.018631041 | 19.93785417 | -13.92987007 | 0.149003958 | -0.148786468 | 328.0493306 | -229.1964077
21292 | 0.276231988 | -0.0946787 | 0.018691945 | -0.018649272 | 19.99717858 | -13.9754015 | 0.149272842 | -0.148932056 | 329.0254303 | -229.9455633
21293 | 0.274914493 | -0.093721975 | 0.01869951 | -0.018645219 | 19.90783587 | -13.93589564 | 0.149333253 | -0.148899685 | 327.5554218 | -229.2955499
21294 | 0.275835035 | -0.093651847 | 0.018713561 | -0.018649056 | 19.98904506 | -13.91682578 | 0.149445466 | -0.148930327 | 328.8916047 | -228.9817823
21295 | 0.276059182 | -0.09426163 | 0.018677158 | -0.018685109 | 19.9886349 | -13.97880157 | 0.149154754 | -0.149218251 | 328.8848562 | -230.0015067
21296 | 0.276368334 | -0.093445931 | 0.018679361 | -0.01862076 | 19.96943634 | -13.90035143 | 0.149172343 | -0.148704358 | 328.5689708 | -228.71072
21297 | 0.276000019 | -0.093490495 | 0.018692898 | -0.01864578 | 19.99166086 | -13.9245118 | 0.149280447 | -0.148904166 | 328.9346441 | -229.1082449
21298 | 0.275890566 | -0.094834743 | 0.018683135 | -0.018683924 | 19.9927601 | -14.01048284 | 0.149202484 | -0.149208787 | 328.9527305 | -230.5227774
21299 | 0.275187603 | -0.094148894 | 0.018714232 | -0.018648422 | 19.92215123 | -13.96487989 | 0.149450821 | -0.14892527 | 327.7909609 | -229.7724449
21300 | 0.275616407 | -0.093897786 | 0.018646317 | -0.018618355 | 19.94965747 | -13.949777 | 0.148908461 | -0.14868515 | 328.2435374 | -229.5239482
21301 | 0.274958707 | -0.094740377 | 0.018666844 | -0.018673668 | 19.89742788 | -14.00677925 | 0.149072383 | -0.149126882 | 327.3841729 | -230.46184
21302 | 0.274330414 | -0.095505994 | 0.018685719 | -0.018622648 | 19.83802086 | -14.07962861 | 0.149223123 | -0.148719437 | 326.406714 | -231.6604736
21303 | 0.27487419 | -0.09439609 | 0.018701699 | -0.018653761 | 19.89090052 | -14.00786443 | 0.149350731 | -0.148967905 | 327.2767744 | -230.4796951
21304 | 0.275744581 | -0.094367801 | 0.01866412 | -0.018640387 | 19.91478736 | -14.00784692 | 0.149050629 | -0.148861103 | 327.6697987 | -230.479407
21305 | 0.277061937 | -0.093515571 | 0.01869642 | -0.018633549 | 20.04296714 | -13.96294357 | 0.149308579 | -0.148806493 | 329.7788167 | -229.7405856
21306 | 0.275701484 | -0.093708634 | 0.018680765 | -0.018657763 | 19.93067674 | -13.96977128 | 0.149183555 | -0.148999868 | 327.9312362 | -229.852926
21307 | 0.276399836 | -0.093428399 | 0.018651449 | -0.018633856 | 19.94514111 | -13.96582713 | 0.148949442 | -0.148808947 | 328.1692271 | -229.7880306
21308 | 0.276009868 | -0.093186931 | 0.018660648 | -0.018624653 | 19.95315971 | -13.93454159 | 0.149022905 | -0.148735446 | 328.3011618 | -229.2732709
21309 | 0.276961633 | -0.09197351 | 0.01866581 | -0.01865683 | 20.06981485 | -13.82620977 | 0.149064128 | -0.148992412 | 330.2205579 | -227.4908234
21310 | 0.277371299 | -0.092855566 | 0.018674276 | -0.018637209 | 20.0972585 | -13.82384012 | 0.149131734 | -0.148835722 | 330.6721046 | -227.451834
21311 | 0.276671619 | -0.092344479 | 0.018684809 | -0.01863818 | 20.04873641 | -13.8122349 | 0.149215853 | -0.148843476 | 329.8737418 | -227.2608866
21312 | 0.277094137 | -0.091071408 | 0.018656935 | -0.018651244 | 20.08685907 | -13.78067853 | 0.148993248 | -0.148947805 | 330.5009967 | -226.7416709
21313 | 0.276982728 | -0.091893743 | 0.018647407 | -0.018664075 | 20.05308 | -13.8342143 | 0.148917163 | -0.149050275 | 329.9452096 | -227.6225267
21314 | 0.277234394 | -0.092465458 | 0.018681477 | -0.018652343 | 20.0711295 | -13.88803273 | 0.149189245 | -0.148956582 | 330.2421887 | -228.5080332
21315 | 0.277108037 | -0.092231114 | 0.018626241 | -0.018666411 | 20.04334824 | -13.882057 | 0.148748127 | -0.149068925 | 329.7850871 | -228.4097108
21316 | 0.277819032 | -0.091157672 | 0.018679063 | -0.01866211 | 20.0964273 | -13.79728783 | 0.149169963 | -0.149034582 | 330.6584283 | -227.0149535
21317 | 0.277405734 | -0.091523961 | 0.018707906 | -0.018633079 | 20.04609453 | -13.8348259 | 0.149400302 | -0.148802737 | 329.8302734 | -227.6325897
21318 | 0.277388621 | -0.091347941 | 0.018665289 | -0.01866995 | 20.06212836 | -13.81449811 | 0.149059963 | -0.149097187 | 330.0940876 | -227.2981245
21319 | 0.277936309 | -0.09072747 | 0.018652106 | -0.018647263 | 20.09918885 | -13.76548912 | 0.148954685 | -0.14891601 | 330.7038658 | -226.4917506
21320 | 0.279197576 | -0.090361321 | 0.0186588 | -0.018665952 | 20.20933684 | -13.72650713 | 0.149008142 | -0.149065262 | 332.5161959 | -225.8503567
21321 | 0.278427838 | -0.090623884 | 0.018685328 | -0.018669454 | 20.1423401 | -13.7266269 | 0.149219999 | -0.149093227 | 331.4138589 | -225.8523273
21322 | 0.278332843 | -0.090761766 | 0.018654252 | -0.018683892 | 20.14918113 | -13.78101893 | 0.148971828 | -0.149208527 | 331.5264184 | -226.7472716
21323 | 0.278993127 | -0.0911166 | 0.018657223 | -0.018637014 | 20.18154152 | -13.78415171 | 0.148995554 | -0.14883416 | 332.058863 | -226.7988172
21324 | 0.277902153 | -0.090869614 | 0.018638322 | -0.018659717 | 20.08551974 | -13.77405142 | 0.14884461 | -0.149015468 | 330.4789598 | -226.6326312
21325 | 0.278736152 | -0.090766516 | 0.018687068 | -0.018673764 | 20.14355846 | -13.77682481 | 0.149233888 | -0.149127644 | 331.4339052 | -226.6782633
21326 | 0.277789416 | -0.090647004 | 0.018669847 | -0.018674604 | 20.1220477 | -13.78014535 | 0.149096369 | -0.149134356 | 331.079976 | -226.7328981
21327 | 0.277553954 | -0.09254355 | 0.0186988 | -0.01865598 | 20.05434241 | -13.9197099 | 0.149327582 | -0.148985625 | 329.9659807 | -229.0292364
21328 | 0.27715784 | -0.093333195 | 0.018703883 | -0.018651088 | 19.97997407 | -13.97820041 | 0.149368172 | -0.14894656 | 328.7423543 | -229.9916153
21329 | 0.276902471 | -0.09365045 | 0.01872893 | -0.018695566 | 20.01603479 | -13.9966148 | 0.149568204 | -0.149301756 | 329.3356827 | -230.2945982
21330 | 0.276488195 | -0.092873587 | 0.018656117 | -0.018614923 | 19.92790559 | -13.94647704 | 0.148986722 | -0.148657743 | 327.8856408 | -229.4696521
21331 | 0.276607148 | -0.092771677 | 0.018706912 | -0.018638937 | 19.94884508 | -13.9416825 | 0.149392363 | -0.148849519 | 328.2301706 | -229.3907646
21332 | 0.276307426 | -0.092752818 | 0.018689852 | -0.018649498 | 19.91425995 | -13.9378747 | 0.149256127 | -0.14893386 | 327.6611209 | -229.3281126
21333 | 0.276670152 | -0.093060084 | 0.018675435 | -0.01866371 | 19.95174391 | -13.9510978 | 0.149140994 | -0.149047356 | 328.2778668 | -229.5456801
21334 | 0.276825567 | -0.092727183 | 0.018685091 | -0.018663212 | 19.99518769 | -13.91270375 | 0.149218102 | -0.149043377 | 328.992673 | -228.91396
21335 | 0.276974904 | -0.09285822 | 0.018655593 | -0.018672755 | 20.00461398 | -13.91535411 | 0.148982538 | -0.149119593 | 329.1477693 | -228.9575679
21336 | 0.276553923 | -0.092944763 | 0.018683566 | -0.018663957 | 19.9565283 | -13.92925791 | 0.149205923 | -0.149049327 | 328.3565872 | -229.1863355
21337 | 0.276717231 | -0.093162064 | 0.018704399 | -0.018671098 | 19.98628555 | -13.9479286 | 0.1493723 | -0.149106354 | 328.8462008 | -229.4935354
21338 | 0.277008572 | -0.092369765 | 0.018720197 | -0.018658373 | 19.99013899 | -13.91359037 | 0.149498459 | -0.149004739 | 328.9096038 | -228.9285481
21339 | 0.277146105 | -0.09298353 | 0.018684604 | -0.018684863 | 19.97628976 | -13.91091794 | 0.149214216 | -0.14921628 | 328.6817342 | -228.884577
21340 | 0.276804472 | -0.093163671 | 0.018674008 | -0.018649274 | 19.98917079 | -13.95543721 | 0.149129596 | -0.148932075 | 328.8936734 | -229.6170789
21341 | 0.276200207 | -0.093681463 | 0.018693701 | -0.018695245 | 19.92745586 | -13.99757089 | 0.149286862 | -0.14929919 | 327.8782411 | -230.3103294
21342 | 0.276702353 | -0.093351984 | 0.018711636 | -0.018678339 | 19.91406735 | -13.97300605 | 0.149430089 | -0.149164181 | 327.657952 | -229.9061495
21343 | 0.276951435 | -0.093219969 | 0.018662604 | -0.018659468 | 19.98291938 | -13.97743952 | 0.149038524 | -0.149013478 | 328.7908152 | -229.979096
21344 | 0.276839048 | -0.092951818 | 0.018689505 | -0.018665067 | 19.98772724 | -13.8989714 | 0.149253356 | -0.149058196 | 328.8699218 | -228.6880135
21345 | 0.276769478 | -0.092368787 | 0.018656176 | -0.01863615 | 20.00417216 | -13.90200332 | 0.148987187 | -0.148827262 | 329.1404998 | -228.7378995
21346 | 0.276947593 | -0.092215328 | 0.018695305 | -0.018701561 | 20.00473598 | -13.89489751 | 0.149299673 | -0.149349634 | 329.1497767 | -228.6209835
21347 | 0.277691348 | -0.091389431 | 0.018692686 | -0.018660958 | 20.07337371 | -13.80417794 | 0.149278755 | -0.149025378 | 330.279114 | -227.1283206
21348 | 0.278662321 | -0.09137141 | 0.018694164 | -0.01866479 | 20.13929244 | -13.78372191 | 0.149290562 | -0.149055984 | 331.3637139 | -226.7917453
21349 | 0.277691976 | -0.091777304 | 0.018676832 | -0.018656245 | 20.0758284 | -13.84276291 | 0.14915215 | -0.148987745 | 330.3195024 | -227.763182
21350 | 0.277017722 | -0.092488089 | 0.018678723 | -0.018658804 | 20.02849085 | -13.89424838 | 0.149167249 | -0.149008179 | 329.5406297 | -228.6103029
21351 | 0.277139399 | -0.091703054 | 0.018675149 | -0.018661899 | 20.03738713 | -13.81934872 | 0.149138707 | -0.14903289 | 329.6870054 | -227.3779344
21352 | 0.278614545 | -0.091409338 | 0.018687196 | -0.018681093 | 20.11899408 | -13.80249802 | 0.149234911 | -0.149186177 | 331.029733 | -227.1006799
21353 | 0.277626248 | -0.090493196 | 0.018670038 | -0.01866554 | 20.10750957 | -13.7465816 | 0.149097894 | -0.149061971 | 330.8407715 | -226.1806539
21354 | 0.277836075 | -0.091202794 | 0.018708921 | -0.018657915 | 20.06558264 | -13.7879502 | 0.149408409 | -0.149001076 | 330.1509228 | -226.861316
21355 | 0.277491649 | -0.091276066 | 0.018653072 | -0.018662709 | 20.0967175 | -13.80994059 | 0.148962401 | -0.149039361 | 330.6632031 | -227.2231369
21356 | 0.277280285 | -0.091178976 | 0.018663873 | -0.018639307 | 20.06466985 | -13.81702442 | 0.149048658 | -0.148852475 | 330.1359042 | -227.3396913
21357 | 0.277606481 | -0.091442167 | 0.018700006 | -0.01867853 | 20.10271922 | -13.82715032 | 0.149337214 | -0.149165705 | 330.761953 | -227.5062987
21358 | 0.278020617 | -0.091758095 | 0.01865815 | -0.018686318 | 20.11935953 | -13.80667137 | 0.149002954 | -0.149227901 | 331.0357459 | -227.1693465
21359 | 0.277248504 | -0.091085867 | 0.018697009 | -0.018626604 | 20.09382816 | -13.78713585 | 0.149313284 | -0.148751028 | 330.6156632 | -226.847917
21360 | 0.277846762 | -0.091077555 | 0.018690898 | -0.018645924 | 20.11579834 | -13.78878141 | 0.149264475 | -0.148905319 | 330.9771515 | -226.8749923
21361 | 0.277640707 | -0.091256788 | 0.018662171 | -0.018631065 | 20.10727786 | -13.79170744 | 0.149035066 | -0.148786654 | 330.836959 | -226.923136
21362 | 0.277468808 | -0.0921357 | 0.018657538 | -0.018637798 | 20.0737088 | -13.86895943 | 0.148998064 | -0.148840427 | 330.2846274 | -228.1942089
21363 | 0.277219097 | -0.091562238 | 0.018717615 | -0.018644695 | 20.04771829 | -13.82560674 | 0.149477838 | -0.148895501 | 329.8569901 | -227.4809013
21364 | 0.278022922 | -0.091208662 | 0.018695582 | -0.018685696 | 20.10631571 | -13.79202669 | 0.149301886 | -0.149222937 | 330.8211282 | -226.9283889
21365 | 0.277776424 | -0.091529479 | 0.018697382 | -0.018671119 | 20.08335534 | -13.83342873 | 0.149316259 | -0.149106521 | 330.4433477 | -227.6096012
21366 | 0.27740315 | -0.091209919 | 0.018700493 | -0.018666308 | 20.09181213 | -13.80460979 | 0.1493411 | -0.149068107 | 330.5824922 | -227.1354261
21367 | 0.27708792 | -0.091611552 | 0.018641347 | -0.018668374 | 20.07880956 | -13.80761033 | 0.148868763 | -0.149084599 | 330.3685532 | -227.1847957
21368 | 0.277599706 | -0.092011089 | 0.018679021 | -0.018628122 | 20.09027563 | -13.8601019 | 0.149169629 | -0.148763151 | 330.5572113 | -228.0484707
21369 | 0.277052926 | -0.092144571 | 0.018694767 | -0.018676837 | 20.05755119 | -13.86385318 | 0.149295378 | -0.149152188 | 330.0187767 | -228.1101927
21370 | 0.277146594 | -0.092343362 | 0.018727124 | -0.018644466 | 20.05940666 | -13.84487376 | 0.149553775 | -0.148893679 | 330.0493059 | -227.797913
21371 | 0.277622686 | -0.09166813 | 0.018700201 | -0.018654224 | 20.07125383 | -13.82003119 | 0.149338776 | -0.148971605 | 330.2442344 | -227.3891635
21372 | 0.277370321 | -0.091572646 | 0.018702127 | -0.018677531 | 20.08050214 | -13.82451029 | 0.149354153 | -0.149157729 | 330.3964023 | -227.4628609
21373 | 0.277396584 | -0.091535556 | 0.01866859 | -0.018615602 | 20.06640527 | -13.79037909 | 0.149086329 | -0.148663173 | 330.1644582 | -226.90128
21374 | 0.277732838 | -0.091940122 | 0.018656795 | -0.018676215 | 20.08977858 | -13.84181594 | 0.148992133 | -0.149147223 | 330.5490331 | -227.747601
21375 | 0.277224406 | -0.092696449 | 0.018723324 | -0.018637975 | 20.04243862 | -13.87595003 | 0.14952343 | -0.14884184 | 329.7701206 | -228.3092294
21376 | 0.276730362 | -0.092037911 | 0.01870337 | -0.018646464 | 20.0032074 | -13.84080509 | 0.149364082 | -0.148909632 | 329.1246261 | -227.7309687
21377 | 0.277835167 | -0.091029708 | 0.018667549 | -0.018675882 | 20.13289295 | -13.7884004 | 0.149078017 | -0.149144564 | 331.2584193 | -226.8687234
21378 | 0.277314162 | -0.091219558 | 0.018687796 | -0.018661342 | 20.07417576 | -13.80101778 | 0.149239708 | -0.149028446 | 330.2923106 | -227.0763245
21379 | 0.277766855 | -0.091054574 | 0.018691731 | -0.01870856 | 20.14693683 | -13.77039319 | 0.149271132 | -0.149405527 | 331.4894916 | -226.5724401
21380 | 0.278825768 | -0.090460507 | 0.018705449 | -0.018671961 | 20.15107898 | -13.70586557 | 0.149380686 | -0.149113252 | 331.5576448 | -225.5107289
21381 | 0.279204281 | -0.090219946 | 0.018682616 | -0.018641812 | 20.2016646 | -13.70063052 | 0.149198337 | -0.148872482 | 332.3899601 | -225.4245934
21382 | 0.278911264 | -0.090766586 | 0.018671722 | -0.018659067 | 20.19483885 | -13.73432754 | 0.149111337 | -0.14901028 | 332.2776519 | -225.9790305
21383 | 0.278689143 | -0.090928566 | 0.018703354 | -0.018683901 | 20.18974749 | -13.77068572 | 0.149363952 | -0.149208601 | 332.1938808 | -226.5772532
21384 | 0.278930892 | -0.090460367 | 0.018691845 | -0.01866944 | 20.19153386 | -13.72725656 | 0.149272043 | -0.149093115 | 332.223273 | -225.8626876
21385 | 0.279354317 | -0.090618576 | 0.018691154 | -0.018671386 | 20.23486132 | -13.73847667 | 0.14926652 | -0.14910866 | 332.9361653 | -226.0472987
21386 | 0.278123225 | -0.090952525 | 0.018702507 | -0.018674765 | 20.12759736 | -13.76649011 | 0.149357183 | -0.149135639 | 331.1712878 | -226.5082204
21387 | 0.278529259 | -0.090739973 | 0.018645149 | -0.018654283 | 20.16733941 | -13.74775646 | 0.148899127 | -0.14897207 | 331.8251873 | -226.1999846
21388 | 0.2782924 | -0.090899858 | 0.018661365 | -0.018636587 | 20.11365388 | -13.78650833 | 0.149028632 | -0.148830758 | 330.9418674 | -226.837592
21389 | 0.278247277 | -0.090892035 | 0.018707619 | -0.018635575 | 20.10213053 | -13.74468561 | 0.149398015 | -0.14882267 | 330.752267 | -226.1494581
21390 | 0.278670843 | -0.090972851 | 0.018678828 | -0.018679826 | 20.14377983 | -13.77478447 | 0.149168085 | -0.149176062 | 331.4375476 | -226.6446924
21391 | 0.278409537 | -0.09076023 | 0.018693228 | -0.018678162 | 20.13069587 | -13.76446877 | 0.149283087 | -0.149162767 | 331.2222694 | -226.474962
21392 | 0.279297739 | -0.090338131 | 0.018651077 | -0.018681156 | 20.17874019 | -13.72756055 | 0.148946467 | -0.149186679 | 332.0127712 | -225.8676892
21393 | 0.279502677 | -0.090275895 | 0.018692914 | -0.018684201 | 20.20205287 | -13.69617656 | 0.149280577 | -0.149211 | 332.3963485 | -225.3513098
21394 | 0.278688096 | -0.090922629 | 0.018672984 | -0.018666218 | 20.15167065 | -13.78153889 | 0.149121415 | -0.149067382 | 331.5673799 | -226.7558268
21395 | 0.278256009 | -0.091319023 | 0.01870452 | -0.018659887 | 20.11665469 | -13.82531179 | 0.149373267 | -0.149016825 | 330.9912416 | -227.4760484
21396 | 0.277678845 | -0.091055762 | 0.018678565 | -0.018642357 | 20.06089156 | -13.81018898 | 0.149165984 | -0.148876833 | 330.0737378 | -227.2272237
21397 | 0.277212252 | -0.092150019 | 0.018687028 | -0.018659081 | 20.02115287 | -13.91602727 | 0.149233572 | -0.149010392 | 329.4198935 | -228.9686438
21398 | 0.276691107 | -0.092365853 | 0.018716413 | -0.018624792 | 19.95870294 | -13.93296998 | 0.149468244 | -0.148736562 | 328.3923678 | -229.2474123
21399 | 0.276745101 | -0.092889932 | 0.018712604 | -0.018591111 | 19.93485847 | -13.94025702 | 0.149437824 | -0.148467585 | 328.0000407 | -229.3673103
21400 | 0.276674902 | -0.093267886 | 0.018686846 | -0.018602222 | 19.9510633 | -13.95731261 | 0.149232122 | -0.148556314 | 328.2666683 | -229.6479361
21401 | 0.276224305 | -0.093192868 | 0.018722916 | -0.018632443 | 19.92793093 | -13.97407325 | 0.149520176 | -0.148797661 | 327.8860576 | -229.9237088
21402 | 0.276422747 | -0.09283042 | 0.018696586 | -0.018632271 | 19.94845746 | -13.88209667 | 0.1493099 | -0.148796285 | 328.2237929 | -228.4103636
21403 | 0.277068363 | -0.092399521 | 0.018687701 | -0.018652366 | 20.01449754 | -13.92005691 | 0.149238946 | -0.148956768 | 329.3103895 | -229.034946
21404 | 0.277743525 | -0.091245472 | 0.018707461 | -0.018664855 | 20.06034171 | -13.81475907 | 0.149396751 | -0.149056504 | 330.0646908 | -227.3024182
21405 | 0.277314791 | -0.091497209 | 0.018726397 | -0.018677114 | 20.07150957 | -13.83714844 | 0.149547974 | -0.1491544 | 330.2484422 | -227.6708037
21406 | 0.278123994 | -0.091639072 | 0.018726246 | -0.018651533 | 20.11431446 | -13.83887259 | 0.149546765 | -0.148950111 | 330.9527364 | -227.6991723
21407 | 0.277175092 | -0.092351883 | 0.018707335 | -0.018655745 | 20.03231961 | -13.88172824 | 0.149395747 | -0.148983747 | 329.6036266 | -228.4043016
21408 | 0.277012693 | -0.092832236 | 0.018668788 | -0.018632313 | 20.03137711 | -13.89057199 | 0.149087909 | -0.14879662 | 329.5881191 | -228.549813
21409 | 0.276890317 | -0.093041016 | 0.018683151 | -0.018640392 | 20.02829276 | -13.90683847 | 0.149202614 | -0.14886114 | 329.5373704 | -228.817455
21410 | 0.276285144 | -0.093035637 | 0.018675549 | -0.018646483 | 19.92748799 | -13.94260861 | 0.149141905 | -0.148909781 | 327.8787697 | -229.4060024
21411 | 0.276568382 | -0.093483301 | 0.018729487 | -0.018660734 | 19.95445089 | -13.97150811 | 0.149572648 | -0.149023593 | 328.3224064 | -229.881503
21412 | 0.276918676 | -0.093118199 | 0.018692453 | -0.018632511 | 19.9661985 | -13.93080102 | 0.149276896 | -0.1487982 | 328.5156968 | -229.2117252
21413 | 0.276977629 | -0.092541105 | 0.018681559 | -0.01867812 | 19.99874124 | -13.87367444 | 0.149189896 | -0.149162433 | 329.0511418 | -228.2717877
21414 | 0.277286991 | -0.092034419 | 0.018654669 | -0.018679067 | 20.0332135 | -13.84277567 | 0.148975157 | -0.14917 | 329.6183342 | -227.763392
21415 | 0.277680242 | -0.092296004 | 0.01865103 | -0.018653342 | 20.06762894 | -13.84958997 | 0.148946095 | -0.148964558 | 330.1845918 | -227.8755117
21416 | 0.276613575 | -0.091343191 | 0.018669945 | -0.018644976 | 20.0023463 | -13.81603442 | 0.14909715 | -0.148897751 | 329.1104579 | -227.3234023
21417 | 0.277478238 | -0.09143162 | 0.018685091 | -0.018656576 | 20.05114872 | -13.80309938 | 0.149218102 | -0.148990385 | 329.913433 | -227.1105743
21418 | 0.276979794 | -0.092128087 | 0.018685789 | -0.018651465 | 20.0614023 | -13.85771586 | 0.14922368 | -0.148949572 | 330.0821413 | -228.0092116
21419 | 0.277769718 | -0.091291433 | 0.018668991 | -0.018679214 | 20.10065876 | -13.77904415 | 0.149089527 | -0.149171172 | 330.7280511 | -226.7147795
21420 | 0.277932746 | -0.091455299 | 0.01867523 | -0.018664124 | 20.1058316 | -13.80813224 | 0.149139358 | -0.149050666 | 330.8131629 | -227.1933831
21421 | 0.277462312 | -0.091202515 | 0.018725024 | -0.018623137 | 20.08209471 | -13.78281238 | 0.149537003 | -0.148723342 | 330.4226057 | -226.7767803
21422 | 0.277001447 | -0.091439932 | 0.018673938 | -0.018623046 | 20.07564725 | -13.80497469 | 0.149129038 | -0.148722617 | 330.3165219 | -227.1414299
21423 | 0.277707623 | -0.09054244 | 0.018674378 | -0.018641691 | 20.05876312 | -13.73571204 | 0.149132553 | -0.148871515 | 330.0387173 | -226.0018106
21424 | 0.279301442 | -0.090339668 | 0.018674986 | -0.018665279 | 20.21099376 | -13.70667694 | 0.149137406 | -0.149059888 | 332.5434581 | -225.5240789
21425 | 0.278635779 | -0.090317526 | 0.018709503 | -0.018686097 | 20.18619655 | -13.70167816 | 0.149413058 | -0.149226135 | 332.135455 | -225.441831
21426 | 0.278638293 | -0.089953611 | 0.01868835 | -0.01860004 | 20.16741885 | -13.70616937 | 0.149244134 | -0.148538892 | 331.8264944 | -225.5157275
21427 | 0.278437407 | -0.090974737 | 0.018660918 | -0.018663642 | 20.15018109 | -13.7569095 | 0.149025062 | -0.149046817 | 331.5428714 | -226.3505849
21428 | 0.278380899 | -0.09120482 | 0.018684015 | -0.018644532 | 20.12127992 | -13.79144667 | 0.149209512 | -0.1488942 | 331.0673432 | -226.9188454
21429 | 0.27769023 | -0.091319582 | 0.018687573 | -0.018676904 | 20.12373181 | -13.79167996 | 0.149237923 | -0.149152727 | 331.1076856 | -226.922684
21430 | 0.278246509 | -0.09120489 | 0.018704828 | -0.018610517 | 20.13941612 | -13.77028869 | 0.149375721 | -0.148622564 | 331.3657489 | -226.5707207
21431 | 0.278418618 | -0.090269888 | 0.018674511 | -0.01865079 | 20.14238806 | -13.70186387 | 0.149133612 | -0.14894418 | 331.414648 | -225.4448865
21432 | 0.279188914 | -0.090992618 | 0.01868595 | -0.01865822 | 20.23470607 | -13.74451965 | 0.149224963 | -0.149003512 | 332.9336108 | -226.1467274
21433 | 0.279764891 | -0.089456774 | 0.018714032 | -0.018704346 | 20.27515741 | -13.63355434 | 0.149449222 | -0.149371872 | 333.5991808 | -224.3209493
21434 | 0.279785077 | -0.089116818 | 0.01865161 | -0.018661559 | 20.27742481 | -13.60985907 | 0.148950725 | -0.149030176 | 333.6364876 | -223.931077
21435 | 0.280235814 | -0.089014489 | 0.018696686 | -0.018701289 | 20.34114348 | -13.56827598 | 0.149310699 | -0.149347459 | 334.6848887 | -223.2468858
21436 | 0.280140959 | -0.089439381 | 0.018668611 | -0.018660609 | 20.26985427 | -13.63006989 | 0.149086496 | -0.149022589 | 333.5119251 | -224.2636176
21437 | 0.280094649 | -0.09074612 | 0.018687473 | -0.018675056 | 20.29599994 | -13.68724639 | 0.149237124 | -0.149137963 | 333.9421153 | -225.2043764
21438 | 0.279206516 | -0.090550962 | 0.018683198 | -0.018656848 | 20.24838207 | -13.69762709 | 0.149202986 | -0.14899256 | 333.1586303 | -225.3751764
21439 | 0.27925583 | -0.091090267 | 0.018733531 | -0.018690346 | 20.2093645 | -13.7594427 | 0.149604945 | -0.149260068 | 332.516651 | -226.3922651
21440 | 0.27961709 | -0.08995885 | 0.018686756 | -0.018637342 | 20.22696212 | -13.65 | 0.149231397 | -0.148836782 | 332.8061951 | -224.5915396
21441 | 0.278991451 | -0.090025765 | 0.018657177 | -0.01865286 | 20.22979092 | -13.67049729 | 0.148995182 | -0.148960709 | 332.852739 | -224.9287937
21442 | 0.279295784 | -0.090156872 | 0.018714672 | -0.018629309 | 20.24877463 | -13.64849834 | 0.149454336 | -0.148772634 | 333.1650892 | -224.5668318
21443 | 0.279461536 | -0.090039456 | 0.018702874 | -0.018670963 | 20.26714254 | -13.66017638 | 0.149360121 | -0.149105276 | 333.4673074 | -224.7589775
21444 | 0.279500651 | -0.088939052 | 0.018696572 | -0.018677894 | 20.25954369 | -13.52811856 | 0.149309788 | -0.149160629 | 333.3422791 | -222.586152
21445 | 0.279587404 | -0.088992347 | 0.01866432 | -0.018689312 | 20.29213393 | -13.58921956 | 0.149052228 | -0.149251813 | 333.8785055 | -223.591483
21446 | 0.279848291 | -0.088920123 | 0.018690423 | -0.018631668 | 20.32836759 | -13.55454298 | 0.149260682 | -0.148791469 | 334.4746795 | -223.0209286
21447 | 0.280564874 | -0.090181948 | 0.018699338 | -0.018679626 | 20.40133411 | -13.66714686 | 0.149331877 | -0.149174463 | 335.6752408 | -224.873667
21448 | 0.279614785 | -0.089822504 | 0.018682795 | -0.018672262 | 20.28684886 | -13.60711856 | 0.149199769 | -0.149115651 | 333.7915472 | -223.8859858
21449 | 0.279757277 | -0.089804064 | 0.018641207 | -0.018646778 | 20.27217094 | -13.59522957 | 0.148867648 | -0.148912143 | 333.5500426 | -223.6903693
21450 | 0.280083753 | -0.089692236 | 0.018710304 | -0.018646273 | 20.3321592 | -13.61153554 | 0.149419454 | -0.148908108 | 334.5370649 | -223.958661
21451 | 0.280209411 | -0.089334189 | 0.018691058 | -0.018640716 | 20.29812196 | -13.58389538 | 0.149265758 | -0.148863725 | 333.9770302 | -223.503881
21452 | 0.279540396 | -0.090179434 | 0.018688269 | -0.018642355 | 20.26824728 | -13.68078338 | 0.149243483 | -0.148876814 | 333.4854843 | -225.0980368
21453 | 0.278539736 | -0.091010988 | 0.018706786 | -0.018655819 | 20.18612996 | -13.74689965 | 0.149391359 | -0.148984342 | 332.1343593 | -226.1858869
21454 | 0.278034866 | -0.090424255 | 0.018697433 | -0.018713145 | 20.15067404 | -13.6798582 | 0.149316668 | -0.149442138 | 331.5509821 | -225.0828143
21455 | 0.278922999 | -0.090413917 | 0.01869279 | -0.018645309 | 20.24549562 | -13.67912563 | 0.149279592 | -0.14890041 | 333.1111378 | -225.0707607
21456 | 0.278704021 | -0.090870871 | 0.018697349 | -0.018653063 | 20.21339405 | -13.71175833 | 0.149315998 | -0.148962327 | 332.5829517 | -225.607686
21457 | 0.279277064 | -0.090170563 | 0.018705429 | -0.018667414 | 20.24648767 | -13.6606806 | 0.149380519 | -0.149076939 | 333.1274605 | -224.7672737
21458 | 0.279431501 | -0.089451186 | 0.018726628 | -0.018628094 | 20.24480049 | -13.59034106 | 0.149549814 | -0.148762928 | 333.0997003 | -223.6099357
21459 | 0.279619465 | -0.089686089 | 0.018696746 | -0.018651244 | 20.28056271 | -13.61338189 | 0.149311183 | -0.148947805 | 333.6881174 | -223.9890401
21460 | 0.278656873 | -0.089214816 | 0.01867628 | -0.018691827 | 20.2459001 | -13.57685616 | 0.149147744 | -0.149271894 | 333.1177929 | -223.3880607
21461 | 0.279731293 | -0.089822365 | 0.018649244 | -0.018632294 | 20.25764184 | -13.60438988 | 0.148931833 | -0.148796471 | 333.3109867 | -223.8410892
21462 | 0.27933015 | -0.089363525 | 0.01868764 | -0.018648776 | 20.26663711 | -13.61116273 | 0.149238462 | -0.148928096 | 333.4589913 | -223.952527
21463 | 0.279239136 | -0.08990339 | 0.018659985 | -0.018668658 | 20.24835292 | -13.65074432 | 0.149017606 | -0.149086868 | 333.1581507 | -224.6037862
21464 | 0.279134921 | -0.089970654 | 0.018691242 | -0.018644576 | 20.26909329 | -13.63406638 | 0.149267227 | -0.148894553 | 333.4994042 | -224.3293742
21465 | 0.279598161 | -0.08892592 | 0.018658632 | -0.018659396 | 20.29310372 | -13.52613932 | 0.149006803 | -0.149012902 | 333.894462 | -222.5535863
21466 | 0.279730805 | -0.089638033 | 0.018686544 | -0.018692877 | 20.3081632 | -13.61453151 | 0.149229705 | -0.14928028 | 334.1422447 | -224.0079555
21467 | 0.279519581 | -0.089763342 | 0.018688688 | -0.018652327 | 20.28802633 | -13.6419083 | 0.14924683 | -0.148956451 | 333.8109208 | -224.458402
21468 | 0.27943632 | -0.090069701 | 0.018668427 | -0.018664956 | 20.26338689 | -13.63211377 | 0.149085027 | -0.149057304 | 333.4055134 | -224.2972468
21469 | 0.279889711 | -0.09045904 | 0.018691405 | -0.018657652 | 20.29064894 | -13.68411798 | 0.149268529 | -0.148998975 | 333.8540721 | -225.1529029
21470 | 0.278217871 | -0.090293847 | 0.018687875 | -0.018652515 | 20.21011198 | -13.63018332 | 0.14924034 | -0.148957958 | 332.5289498 | -224.265484
21471 | 0.279374015 | -0.089549883 | 0.018664124 | -0.018675773 | 20.25108142 | -13.62743415 | 0.149050666 | -0.14914369 | 333.2030442 | -224.2202502
21472 | 0.278728329 | -0.089762993 | 0.018677866 | -0.018630771 | 20.22969862 | -13.56115453 | 0.149160406 | -0.148784311 | 332.8512204 | -223.1297124
21473 | 0.280184894 | -0.089508043 | 0.018702781 | -0.018675887 | 20.33847794 | -13.62168379 | 0.149359377 | -0.149144601 | 334.641031 | -224.1256362
21474 | 0.279623167 | -0.089115072 | 0.018654569 | -0.018634699 | 20.29099669 | -13.56240828 | 0.148974357 | -0.148815678 | 333.8597939 | -223.150341
21475 | 0.280152554 | -0.08883316 | 0.01867771 | -0.018611791 | 20.3352076 | -13.53688166 | 0.14915916 | -0.148632735 | 334.5872221 | -222.7303364
21476 | 0.28035812 | -0.08931044 | 0.018686916 | -0.018630601 | 20.30430008 | -13.5978749 | 0.14923268 | -0.148782953 | 334.0786824 | -223.7338944
21477 | 0.278899809 | -0.090348399 | 0.018669205 | -0.018600867 | 20.2411646 | -13.67562227 | 0.149091237 | -0.148545493 | 333.039877 | -225.0131179
21478 | 0.279740793 | -0.089957174 | 0.01869008 | -0.01863835 | 20.29623548 | -13.6351875 | 0.149257949 | -0.148844833 | 333.9459907 | -224.3478208
21479 | 0.278997039 | -0.090119573 | 0.018709519 | -0.018692439 | 20.24245672 | -13.67338905 | 0.149413188 | -0.149276784 | 333.0611369 | -224.9763735
21480 | 0.279051102 | -0.089991609 | 0.018672381 | -0.018683242 | 20.22986598 | -13.64949625 | 0.149116599 | -0.149203339 | 332.8539741 | -224.5832511
21481 | 0.278427907 | -0.08962085 | 0.018633721 | -0.01866303 | 20.19322906 | -13.63397706 | 0.148807869 | -0.149041927 | 332.251165 | -224.3279047
21482 | 0.278951357 | -0.089681199 | 0.018645312 | -0.018609803 | 20.23602892 | -13.62347128 | 0.148900429 | -0.148616856 | 332.9553765 | -224.1550468
21483 | 0.279036573 | -0.090284207 | 0.018650311 | -0.018663254 | 20.20332348 | -13.68879946 | 0.148940349 | -0.149043712 | 332.4172545 | -225.2299301
21484 | 0.279150916 | -0.090315849 | 0.018658301 | -0.018657582 | 20.19342948 | -13.70985126 | 0.149004163 | -0.148998417 | 332.2544627 | -225.5763078
21485 | 0.277564432 | -0.091683636 | 0.018665333 | -0.018630359 | 20.11858374 | -13.7954385 | 0.149060316 | -0.14878102 | 331.0229814 | -226.9845254
21486 | 0.278050931 | -0.090873735 | 0.018681724 | -0.018688409 | 20.11713823 | -13.71676559 | 0.149191216 | -0.149244598 | 330.9991976 | -225.6900733
21487 | 0.278175822 | -0.089640896 | 0.01871219 | -0.018663198 | 20.14936889 | -13.66164219 | 0.149434515 | -0.149043266 | 331.5295076 | -224.7830954
21488 | 0.277841873 | -0.090869683 | 0.018630366 | -0.018679903 | 20.16662322 | -13.71200308 | 0.148781075 | -0.149176676 | 331.8134034 | -225.611713
21489 | 0.278390887 | -0.09007445 | 0.01864557 | -0.01865778 | 20.17968027 | -13.65912715 | 0.148902492 | -0.148999998 | 332.0282388 | -224.741714
21490 | 0.279633365 | -0.090070399 | 0.018649535 | -0.018686113 | 20.24452128 | -13.66506061 | 0.148934158 | -0.149226265 | 333.0951063 | -224.8393406
21491 | 0.278503834 | -0.090357409 | 0.018667605 | -0.018663435 | 20.17708719 | -13.66795218 | 0.149078463 | -0.149045162 | 331.9855733 | -224.8869174
21492 | 0.27870004 | -0.090245022 | 0.018647507 | -0.018650662 | 20.18909706 | -13.6824701 | 0.148917962 | -0.148943157 | 332.1831788 | -225.1257893
21493 | 0.278658829 | -0.090979905 | 0.018677934 | -0.018637677 | 20.17052211 | -13.72457268 | 0.149160945 | -0.14883946 | 331.8775542 | -225.818528
21494 | 0.278092003 | -0.090569122 | 0.018650022 | -0.018655177 | 20.12310298 | -13.69125824 | 0.148938044 | -0.14897921 | 331.0973392 | -225.2703859
21495 | 0.279194502 | -0.090454779 | 0.01868775 | -0.018652052 | 20.22030987 | -13.67377248 | 0.149239336 | -0.148954257 | 332.6967417 | -224.9826822
21496 | 0.280113648 | -0.090332823 | 0.018664949 | -0.01865391 | 20.26464352 | -13.70148789 | 0.149057248 | -0.148969095 | 333.4261896 | -225.4387004
21497 | 0.279270498 | -0.090716923 | 0.01865781 | -0.018647999 | 20.23371821 | -13.74279894 | 0.14900024 | -0.148921886 | 332.9173571 | -226.1184155
21498 | 0.278534497 | -0.090214847 | 0.01868381 | -0.018700462 | 20.14807248 | -13.69095659 | 0.149207876 | -0.149340858 | 331.5081772 | -225.2654226
21499 | 0.278382925 | -0.091727292 | 0.018673256 | -0.018645898 | 20.17566962 | -13.79898963 | 0.14912359 | -0.148905114 | 331.9622492 | -227.0429543
21500 | 0.278226532 | -0.091213202 | 0.01873775 | -0.018648571 | 20.17941717 | -13.76171866 | 0.149638637 | -0.14892646 | 332.0239099 | -226.429713
21501 | 0.278489165 | -0.09103334 | 0.018679328 | -0.018656308 | 20.14304772 | -13.77725378 | 0.149172083 | -0.148988247 | 331.4255018 | -226.6853214
21502 | 0.277851791 | -0.090322625 | 0.018702334 | -0.018663235 | 20.13348565 | -13.67652724 | 0.149355808 | -0.149043563 | 331.2681713 | -225.0280079
21503 | 0.27930682 | -0.089881667 | 0.018666166 | -0.018683489 | 20.21452049 | -13.67290933 | 0.149066973 | -0.14920531 | 332.6014856 | -224.9684803
21504 | 0.27966787 | -0.090377805 | 0.018670676 | -0.018665654 | 20.25114298 | -13.69687794 | 0.149102989 | -0.149062882 | 333.2040571 | -225.3628501
21505 | 0.278442017 | -0.090001598 | 0.01867581 | -0.018662332 | 20.19783584 | -13.6922976 | 0.149143988 | -0.149036349 | 332.3269632 | -225.287487
21506 | 0.279057668 | -0.090016615 | 0.01863397 | -0.01863079 | 20.2063214 | -13.66628092 | 0.148809858 | -0.148784459 | 332.4665812 | -224.8594192
21507 | 0.278049744 | -0.090358597 | 0.018664201 | -0.01868602 | 20.17569784 | -13.66546936 | 0.149051279 | -0.149225521 | 331.9627135 | -224.8460662
21508 | 0.278255869 | -0.09108894 | 0.01866086 | -0.018658234 | 20.1778695 | -13.7529185 | 0.149024597 | -0.149003624 | 331.9984451 | -226.2849187
21509 | 0.278466115 | -0.089067295 | 0.018668481 | -0.018644909 | 20.17112393 | -13.62463487 | 0.149085455 | -0.148897212 | 331.8874563 | -224.1741921
21510 | 0.27970496 | -0.090279108 | 0.018708174 | -0.018665307 | 20.25105571 | -13.66447071 | 0.149402441 | -0.149060111 | 333.2026213 | -224.8296347
21511 | 0.278902114 | -0.089387903 | 0.018665549 | -0.01866618 | 20.2021989 | -13.61467205 | 0.149062045 | -0.149067084 | 332.3987512 | -224.0102679
21512 | 0.279448474 | -0.090763583 | 0.018670404 | -0.018689303 | 20.23679111 | -13.72406082 | 0.149100813 | -0.149251738 | 332.9679173 | -225.8101062
21513 | 0.279307518 | -0.089749791 | 0.018685256 | -0.01866781 | 20.2256606 | -13.63115357 | 0.149219423 | -0.1490801 | 332.7847804 | -224.2814481
21514 | 0.279389731 | -0.090581276 | 0.018702052 | -0.01867001 | 20.23022315 | -13.70256478 | 0.149353558 | -0.149097671 | 332.8598507 | -225.456419
21515 | 0.279624913 | -0.089945718 | 0.018662346 | -0.018655554 | 20.2356169 | -13.64506586 | 0.14903646 | -0.148982222 | 332.9485973 | -224.5103552
21516 | 0.279313525 | -0.089439312 | 0.018678527 | -0.01861051 | 20.23833944 | -13.65862582 | 0.149165687 | -0.148622508 | 332.9933928 | -224.7334653
21517 | 0.279658301 | -0.089656752 | 0.018678967 | -0.018622147 | 20.22083085 | -13.65353018 | 0.149169201 | -0.14871544 | 332.7053137 | -224.6496237
21518 | 0.279361372 | -0.090929754 | 0.018671838 | -0.018656578 | 20.21666477 | -13.7287328 | 0.149112267 | -0.148990404 | 332.6367666 | -225.886977
21519 | 0.278175612 | -0.090622627 | 0.018677347 | -0.018669594 | 20.19412722 | -13.69882366 | 0.14915626 | -0.149094343 | 332.2659431 | -225.3948641
21520 | 0.277786971 | -0.090663419 | 0.018710497 | -0.018643544 | 20.14195211 | -13.71666742 | 0.149420997 | -0.148886316 | 331.4074751 | -225.6884582
21521 | 0.278622717 | -0.090883374 | 0.018685109 | -0.018625926 | 20.16234808 | -13.75028137 | 0.149218251 | -0.148745617 | 331.743062 | -226.2415284
21522 | 0.278655406 | -0.090912012 | 0.018698134 | -0.01864381 | 20.18956477 | -13.72496746 | 0.149322264 | -0.148888436 | 332.1908743 | -225.8250237
21523 | 0.27785249 | -0.091483169 | 0.018673633 | -0.018629584 | 20.16899232 | -13.78263142 | 0.149126603 | -0.148774828 | 331.8523836 | -226.7738029
21524 | 0.278077893 | -0.091432319 | 0.018690735 | -0.018652609 | 20.10430191 | -13.78904507 | 0.149263174 | -0.148958701 | 330.7879939 | -226.8793304
21525 | 0.277026244 | -0.090794386 | 0.018711918 | -0.018635214 | 20.07578053 | -13.73468414 | 0.149432339 | -0.148819788 | 330.3187147 | -225.9848979
21526 | 0.278640109 | -0.091205728 | 0.018666353 | -0.018681617 | 20.17961713 | -13.79708908 | 0.14906846 | -0.149190361 | 332.0271999 | -227.0116834
21527 | 0.27779682 | -0.091486522 | 0.018693219 | -0.018686129 | 20.11963818 | -13.80498633 | 0.149283013 | -0.149226395 | 331.0403308 | -227.1416215
21528 | 0.277544595 | -0.090651963 | 0.01871188 | -0.018654776 | 20.12313679 | -13.69156362 | 0.149432042 | -0.148976012 | 331.0978954 | -225.2754105
21529 | 0.279472153 | -0.089937127 | 0.018695144 | -0.018660697 | 20.27302524 | -13.63366814 | 0.14929839 | -0.149023296 | 333.5640989 | -224.3228218
21530 | 0.279812388 | -0.088679702 | 0.018653293 | -0.018641661 | 20.30399404 | -13.48482827 | 0.148964168 | -0.148871274 | 334.073647 | -221.8738712
21531 | 0.280348411 | -0.089277681 | 0.018694607 | -0.018706507 | 20.34559259 | -13.58206039 | 0.149294095 | -0.149389127 | 334.7580926 | -223.4736889
21532 | 0.280090737 | -0.09006523 | 0.01870209 | -0.018684886 | 20.34508437 | -13.63757774 | 0.149353855 | -0.149216466 | 334.7497305 | -224.3871488
21533 | 0.279316599 | -0.088747106 | 0.018692362 | -0.018680048 | 20.30666955 | -13.51414565 | 0.149276171 | -0.149177828 | 334.1176687 | -222.3562474
21534 | 0.280712535 | -0.088663776 | 0.018662751 | -0.018697433 | 20.3773356 | -13.53048757 | 0.149039696 | -0.149316668 | 335.2803792 | -222.6251307
21535 | 0.280553768 | -0.088636046 | 0.018669538 | -0.018659263 | 20.36288353 | -13.50040101 | 0.149093896 | -0.149011842 | 335.0425906 | -222.1300986
21536 | 0.280688018 | -0.089020216 | 0.018736192 | -0.018662802 | 20.41361453 | -13.50483913 | 0.149626197 | -0.149040105 | 335.8772978 | -222.2031217
21537 | 0.280421962 | -0.088628782 | 0.018723296 | -0.018643698 | 20.39323421 | -13.4233024 | 0.149523207 | -0.148887543 | 335.5419684 | -220.8615496
21538 | 0.280343801 | -0.088668875 | 0.018715715 | -0.018640727 | 20.36132319 | -13.49454876 | 0.149462666 | -0.148863817 | 335.0169174 | -222.0338082
21539 | 0.280360914 | -0.088789085 | 0.018671459 | -0.018678618 | 20.36291277 | -13.51533094 | 0.149109236 | -0.149166412 | 335.0430717 | -222.3757498
21540 | 0.280429017 | -0.08918059 | 0.018671463 | -0.018628601 | 20.38325965 | -13.55150891 | 0.149109273 | -0.148766981 | 335.3778511 | -222.9710074
21541 | 0.28000608 | -0.089251208 | 0.018698907 | -0.018675934 | 20.29535286 | -13.57267918 | 0.149328438 | -0.149144973 | 333.9314685 | -223.3193343
21542 | 0.279994974 | -0.090531334 | 0.018688292 | -0.018625777 | 20.30589357 | -13.68131461 | 0.149243669 | -0.148744427 | 334.104901 | -225.1067773
21543 | 0.277868834 | -0.090868845 | 0.018686232 | -0.018649032 | 20.15258959 | -13.69798379 | 0.149227213 | -0.148930141 | 331.5824997 | -225.3810453
21544 | 0.277684852 | -0.091055692 | 0.018696425 | -0.018653556 | 20.13918441 | -13.75791226 | 0.149308617 | -0.148966269 | 331.3619364 | -226.3670839
21545 | 0.277645387 | -0.090691358 | 0.018663601 | -0.018624133 | 20.14534697 | -13.69543066 | 0.149046482 | -0.1487313 | 331.4633327 | -225.3390372
21546 | 0.278467652 | -0.0903711 | 0.018686914 | -0.018674266 | 20.19770136 | -13.6540683 | 0.149232661 | -0.14913166 | 332.3247505 | -224.6584777
21547 | 0.279287681 | -0.089450557 | 0.018669887 | -0.018642934 | 20.23629872 | -13.5955683 | 0.149096685 | -0.148881444 | 332.9598157 | -223.6959425
21548 | 0.279535995 | -0.090345675 | 0.018675067 | -0.018651959 | 20.25768179 | -13.64703598 | 0.149138056 | -0.148953514 | 333.3116441 | -224.5427707
21549 | 0.278319152 | -0.090807168 | 0.018683494 | -0.018668709 | 20.20527469 | -13.66830962 | 0.149205347 | -0.149087277 | 332.449359 | -224.8927986
21550 | 0.278442506 | -0.090113775 | 0.01864869 | -0.01864547 | 20.21038551 | -13.63922767 | 0.148927408 | -0.148901693 | 332.5334503 | -224.4142961
21551 | 0.279941889 | -0.090030166 | 0.018687126 | -0.01865445 | 20.30026913 | -13.5941104 | 0.149234353 | -0.148973409 | 334.0123587 | -223.6719549
21552 | 0.279384632 | -0.090231611 | 0.018679026 | -0.018657568 | 20.25744161 | -13.66101624 | 0.149169666 | -0.148998306 | 333.3076922 | -224.7727964
21553 | 0.279552968 | -0.090100574 | 0.018698476 | -0.018691007 | 20.2809778 | -13.64339003 | 0.149324998 | -0.149265349 | 333.6949472 | -224.4827819
21554 | 0.27870004 | -0.090832733 | 0.018680597 | -0.018662108 | 20.18750487 | -13.68100373 | 0.149182216 | -0.149034564 | 332.1569816 | -225.1016623
21555 | 0.278547559 | -0.091401585 | 0.018714069 | -0.018650867 | 20.1795958 | -13.74370065 | 0.14944952 | -0.148944793 | 332.0268489 | -226.1332518
21556 | 0.277507085 | -0.091294436 | 0.018688504 | -0.018681144 | 20.11374822 | -13.76212686 | 0.149245361 | -0.149186586 | 330.9434197 | -226.4364293
21557 | 0.278488816 | -0.09194606 | 0.018698905 | -0.018594741 | 20.18432207 | -13.78878905 | 0.149328419 | -0.148496573 | 332.1046132 | -226.875118
21558 | 0.277459798 | -0.090918508 | 0.018672637 | -0.018630513 | 20.12421722 | -13.73074064 | 0.149118645 | -0.148782247 | 331.1156723 | -225.9200132
21559 | 0.277587272 | -0.090729217 | 0.018731482 | -0.018670036 | 20.13647603 | -13.69135967 | 0.149588582 | -0.149097875 | 331.3173738 | -225.2720546
21560 | 0.278545324 | -0.09069981 | 0.01866591 | -0.018680583 | 20.18893734 | -13.70766554 | 0.149064927 | -0.149182105 | 332.1805508 | -225.5403449
21561 | 0.278118266 | -0.090942466 | 0.01866758 | -0.018650301 | 20.15585611 | -13.73006199 | 0.149078259 | -0.148940275 | 331.6362457 | -225.9088469
21562 | 0.277743176 | -0.090895737 | 0.018687242 | -0.018663915 | 20.1311579 | -13.72444853 | 0.149235283 | -0.149048992 | 331.2298715 | -225.8164854
21563 | 0.277808904 | -0.090886866 | 0.018697538 | -0.018653121 | 20.14506217 | -13.7144167 | 0.149317504 | -0.148962792 | 331.4586467 | -225.6514257
21564 | 0.279124164 | -0.090025835 | 0.018655922 | -0.018621921 | 20.2198009 | -13.64682522 | 0.14898516 | -0.148713636 | 332.6883673 | -224.539303
21565 | 0.278196846 | -0.090734525 | 0.01866907 | -0.018613055 | 20.16922766 | -13.69740348 | 0.149090159 | -0.148642831 | 331.8562559 | -225.3714972
21566 | 0.279918629 | -0.089290812 | 0.018684823 | -0.018678092 | 20.2835476 | -13.575943 | 0.149215964 | -0.14916221 | 333.7372296 | -223.3730359
21567 | 0.27915406 | -0.090201785 | 0.018662932 | -0.018656895 | 20.25202392 | -13.61953085 | 0.149041146 | -0.148992932 | 333.2185517 | -224.0902126
21568 | 0.280324523 | -0.089467601 | 0.018701475 | -0.018641682 | 20.31255523 | -13.59399529 | 0.149348946 | -0.148871441 | 334.2145092 | -223.6700609
21569 | 0.280432789 | -0.089134909 | 0.018670681 | -0.018692746 | 20.3282671 | -13.61064268 | 0.149103026 | -0.149279239 | 334.4730261 | -223.9439703
21570 | 0.279787522 | -0.090105952 | 0.018701708 | -0.018649174 | 20.2598053 | -13.62765571 | 0.149350806 | -0.148931276 | 333.3465835 | -224.2238957
21571 | 0.278788888 | -0.090331076 | 0.018677345 | -0.018656355 | 20.24300937 | -13.66250329 | 0.149156241 | -0.148988619 | 333.07023 | -224.7972636
21572 | 0.278765209 | -0.090860393 | 0.018680355 | -0.018668429 | 20.20671619 | -13.71474219 | 0.149180283 | -0.149085046 | 332.4730768 | -225.6567813
21573 | 0.278317895 | -0.091086356 | 0.018696844 | -0.018655521 | 20.1896213 | -13.75322854 | 0.149311963 | -0.148981962 | 332.1918045 | -226.2900199
21574 | 0.278011536 | -0.090435431 | 0.018724032 | -0.018629658 | 20.13480561 | -13.69004035 | 0.149529082 | -0.148775423 | 331.2898894 | -225.2503472
21575 | 0.278237708 | -0.09138056 | 0.018695212 | -0.018618173 | 20.18224429 | -13.7552809 | 0.149298929 | -0.1486837 | 332.0704262 | -226.3237886
21576 | 0.278212772 | -0.090990662 | 0.018685847 | -0.018670313 | 20.15590435 | -13.72474385 | 0.149224145 | -0.149100088 | 331.6370395 | -225.8213445
21577 | 0.278660435 | -0.09056081 | 0.018684416 | -0.018639253 | 20.20548647 | -13.66266683 | 0.14921271 | -0.148852048 | 332.4528436 | -224.7999544
21578 | 0.278109186 | -0.090832873 | 0.018680572 | -0.018628529 | 20.21262916 | -13.66635282 | 0.149182012 | -0.148766405 | 332.5703664 | -224.8606021
21579 | 0.27945979 | -0.090460577 | 0.018671764 | -0.018607081 | 20.23510085 | -13.66007384 | 0.149111672 | -0.14859512 | 332.9401065 | -224.7572904
21580 | 0.278839249 | -0.090146255 | 0.018672525 | -0.018653214 | 20.22936549 | -13.64429304 | 0.149117752 | -0.148963536 | 332.8457392 | -224.4976396
21581 | 0.278689004 | -0.090040154 | 0.018685435 | -0.018649065 | 20.21383904 | -13.61096641 | 0.149220854 | -0.148930402 | 332.5902733 | -223.9492968
21582 | 0.279750991 | -0.089509161 | 0.018662902 | -0.018653933 | 20.30246602 | -13.59531637 | 0.149040904 | -0.148969281 | 334.0485056 | -223.6917974
21583 | 0.279884403 | -0.089038796 | 0.018660348 | -0.018647165 | 20.28842848 | -13.54269534 | 0.149020507 | -0.148915229 | 333.8175375 | -222.8259925
21584 | 0.280164009 | -0.089342221 | 0.01869995 | -0.018633996 | 20.34751996 | -13.54491739 | 0.149336768 | -0.148810063 | 334.7898048 | -222.862553
21585 | 0.279872459 | -0.089064291 | 0.018668497 | -0.0186376 | 20.31283258 | -13.54022734 | 0.149085585 | -0.148838846 | 334.2190726 | -222.7853849
21586 | 0.27984864 | -0.089109833 | 0.018675901 | -0.018639016 | 20.29723991 | -13.57230926 | 0.149144713 | -0.148850151 | 333.9625172 | -223.3132478
21587 | 0.279542351 | -0.090235732 | 0.018703852 | -0.018655908 | 20.30766532 | -13.60166082 | 0.149367931 | -0.148985049 | 334.1340527 | -223.7961864
21588 | 0.279772574 | -0.089704739 | 0.018677044 | -0.018664474 | 20.28679308 | -13.63905044 | 0.149153842 | -0.149053455 | 333.7906293 | -224.41138
21589 | 0.278972033 | -0.090580089 | 0.018703489 | -0.018640094 | 20.22003997 | -13.68835103 | 0.14936503 | -0.14885876 | 332.6923009 | -225.2225517
21590 | 0.278990333 | -0.090975854 | 0.018666958 | -0.018636487 | 20.2283212 | -13.72050075 | 0.149073294 | -0.148829958 | 332.8285568 | -225.7515302
21591 | 0.278013981 | -0.090858997 | 0.018669975 | -0.018624196 | 20.14403138 | -13.71357674 | 0.149097392 | -0.148731802 | 331.4416865 | -225.6376053
21592 | 0.27787093 | -0.091373296 | 0.01866228 | -0.018649845 | 20.12436111 | -13.75696259 | 0.14903594 | -0.148936631 | 331.1180398 | -226.3514584
21593 | 0.277094696 | -0.091860844 | 0.018689405 | -0.018625353 | 20.11935841 | -13.81301656 | 0.149252557 | -0.148741043 | 331.0357275 | -227.2737477
21594 | 0.276995231 | -0.092679546 | 0.018693428 | -0.018674492 | 20.08111561 | -13.85715464 | 0.149284686 | -0.149133464 | 330.406496 | -227.9999776
21595 | 0.276734414 | -0.093004834 | 0.01868219 | -0.018657875 | 20.0042489 | -13.85835772 | 0.149194935 | -0.14900076 | 329.1417625 | -228.0197727
21596 | 0.276704169 | -0.093072937 | 0.018708311 | -0.018640988 | 20.04771903 | -13.87876291 | 0.149403538 | -0.1488659 | 329.8570023 | -228.3555113
21597 | 0.276348287 | -0.09245086 | 0.018657917 | -0.018620115 | 20.01254251 | -13.83871185 | 0.149001095 | -0.148699207 | 329.2782222 | -227.6965274
21598 | 0.276574878 | -0.09287666 | 0.018702788 | -0.018663095 | 20.01691544 | -13.88047319 | 0.149359433 | -0.149042447 | 329.3501727 | -228.3836515
21599 | 0.276508452 | -0.093294359 | 0.018704262 | -0.018655018 | 20.0243108 | -13.92141106 | 0.149371203 | -0.148977946 | 329.4718528 | -229.0572265
21600 | 0.276665473 | -0.093514803 | 0.018700488 | -0.018691612 | 20.01897711 | -13.95541644 | 0.149341063 | -0.149270183 | 329.3840945 | -229.6167372
21601 | 0.276756975 | -0.093314266 | 0.018733799 | -0.018671966 | 19.99273524 | -13.91659491 | 0.149607083 | -0.14911329 | 328.9523214 | -228.9779836
21602 | 0.277402591 | -0.092655867 | 0.018700127 | -0.018675514 | 20.05870333 | -13.87430867 | 0.149338181 | -0.149141626 | 330.0377335 | -228.2822231
21603 | 0.277195139 | -0.092442967 | 0.018662087 | -0.01862147 | 20.09980055 | -13.81081184 | 0.149034396 | -0.148710029 | 330.7139304 | -227.2374721
21604 | 0.277235652 | -0.092306132 | 0.018654932 | -0.018626525 | 20.10454033 | -13.80644757 | 0.148977258 | -0.148750396 | 330.7919168 | -227.1656642
21605 | 0.278410585 | -0.091326777 | 0.018662867 | -0.018646487 | 20.21307023 | -13.75137046 | 0.149040625 | -0.148909818 | 332.5776236 | -226.2594478
21606 | 0.277923247 | -0.0919411 | 0.018695999 | -0.018675945 | 20.17963212 | -13.76698464 | 0.149305214 | -0.149145066 | 332.0274466 | -226.5163572
21607 | 0.278045972 | -0.091244424 | 0.018672185 | -0.018679701 | 20.17632565 | -13.7400222 | 0.149115037 | -0.149175058 | 331.9730432 | -226.0727282
21608 | 0.277354186 | -0.092088133 | 0.018727049 | -0.018685463 | 20.14394645 | -13.79160043 | 0.14955318 | -0.149221077 | 331.440289 | -226.9213753
21609 | 0.277127176 | -0.092007527 | 0.018683307 | -0.018657689 | 20.10250352 | -13.79714115 | 0.14920386 | -0.148999273 | 330.7584041 | -227.01254
21610 | 0.2775374 | -0.093092005 | 0.018702651 | -0.018633735 | 20.15269483 | -13.87301665 | 0.149358336 | -0.148807981 | 331.5842313 | -228.2609646
21611 | 0.277286013 | -0.092300893 | 0.01874162 | -0.018695063 | 20.09690721 | -13.81474389 | 0.149669539 | -0.149297739 | 330.6663245 | -227.3021684
21612 | 0.277198352 | -0.092405318 | 0.018679945 | -0.018689461 | 20.11731574 | -13.81040057 | 0.14917701 | -0.149253003 | 331.0021183 | -227.2307052
21613 | 0.276823332 | -0.09270078 | 0.018703824 | -0.018685794 | 20.06711522 | -13.81997531 | 0.149367707 | -0.149223718 | 330.1761393 | -227.3882441
21614 | 0.277059073 | -0.092526437 | 0.018684236 | -0.018693068 | 20.12665784 | -13.82252714 | 0.149211278 | -0.149281804 | 331.1558293 | -227.4302308
21615 | 0.27713465 | -0.092725856 | 0.01870625 | -0.018666604 | 20.08033842 | -13.83836335 | 0.149387082 | -0.149070468 | 330.3937085 | -227.6907933
21616 | 0.276662748 | -0.093300296 | 0.018674576 | -0.018681757 | 20.05394092 | -13.88425045 | 0.149134133 | -0.149191476 | 329.9593747 | -228.445801
21617 | 0.27679644 | -0.093214172 | 0.018722262 | -0.018616361 | 20.03718335 | -13.88790468 | 0.149514951 | -0.148669234 | 329.6836526 | -228.5059262
21618 | 0.276505378 | -0.093294917 | 0.018666332 | -0.018691403 | 20.01958499 | -13.88415685 | 0.149068293 | -0.14926851 | 329.3940962 | -228.444261
21619 | 0.276841073 | -0.091923848 | 0.018708828 | -0.018666688 | 20.08386953 | -13.77508212 | 0.149407665 | -0.149071138 | 330.4518079 | -226.6495898
21620 | 0.276869223 | -0.092430883 | 0.018722272 | -0.018648185 | 20.08319143 | -13.81658381 | 0.149515026 | -0.148923373 | 330.4406508 | -227.3324417
21621 | 0.277337352 | -0.092423549 | 0.01867168 | -0.018658888 | 20.13327396 | -13.8142555 | 0.149111002 | -0.149008849 | 331.2646882 | -227.2941327
21622 | 0.277253742 | -0.091956467 | 0.018691843 | -0.018671957 | 20.15295206 | -13.7762052 | 0.149272024 | -0.149113215 | 331.5884637 | -226.6680685
21623 | 0.276954089 | -0.091541353 | 0.018678786 | -0.01868222 | 20.11738783 | -13.75114666 | 0.149167751 | -0.149195176 | 331.0033043 | -226.2557656
21624 | 0.277768112 | -0.091602402 | 0.018702819 | -0.018678001 | 20.20456269 | -13.75692282 | 0.149359675 | -0.149161484 | 332.4376441 | -226.3508041
21625 | 0.277812885 | -0.091559793 | 0.01867626 | -0.018702441 | 20.17057221 | -13.72798476 | 0.149147576 | -0.149356663 | 331.8783786 | -225.8746691
21626 | 0.278076496 | -0.090953712 | 0.01870035 | -0.018679787 | 20.20923141 | -13.67929 | 0.149339966 | -0.149175746 | 332.5144613 | -225.0734654
21627 | 0.278795943 | -0.090647563 | 0.018711806 | -0.018694735 | 20.26431048 | -13.64557063 | 0.149431447 | -0.149295118 | 333.4207099 | -224.5186605
21628 | 0.278254751 | -0.090957554 | 0.018674434 | -0.018702695 | 20.2539254 | -13.65096113 | 0.149132999 | -0.14935869 | 333.2498379 | -224.6073536
21629 | 0.278017613 | -0.091554555 | 0.018652681 | -0.018673126 | 20.23200523 | -13.66646048 | 0.148959278 | -0.149122549 | 332.8891724 | -224.8623735
21630 | 0.278793289 | -0.090386397 | 0.018672709 | -0.018715175 | 20.27481645 | -13.60028805 | 0.149119221 | -0.149458352 | 333.5935708 | -223.7735994
21631 | 0.27958007 | -0.090282671 | 0.018674462 | -0.018690432 | 20.34601411 | -13.57931914 | 0.149133222 | -0.149260756 | 334.765028 | -223.4285855
21632 | 0.280279679 | -0.089216074 | 0.018710574 | -0.018691356 | 20.40861482 | -13.48426081 | 0.149421611 | -0.149268138 | 335.7950346 | -221.8645345
21633 | 0.280716866 | -0.089038028 | 0.018688192 | -0.018700651 | 20.47432102 | -13.47436048 | 0.149242869 | -0.149342364 | 336.8761377 | -221.7016385
21634 | 0.27993183 | -0.0887777 | 0.018693095 | -0.018647619 | 20.40181765 | -13.46641006 | 0.149282028 | -0.148918855 | 335.6831968 | -221.5708255
21635 | 0.280320611 | -0.088709108 | 0.018677799 | -0.018657412 | 20.40900523 | -13.46208667 | 0.149159867 | -0.14899706 | 335.8014583 | -221.4996902
21636 | 0.280151297 | -0.089175631 | 0.018675736 | -0.018658946 | 20.38625674 | -13.48166503 | 0.149143393 | -0.149009313 | 335.4271639 | -221.8218245
21637 | 0.279054315 | -0.089135887 | 0.018639028 | -0.01867273 | 20.31461149 | -13.53281224 | 0.148850244 | -0.149119388 | 334.2483422 | -222.6633799
21638 | 0.278722601 | -0.090596154 | 0.018653172 | -0.01868486 | 20.27845774 | -13.60549694 | 0.148963201 | -0.149216262 | 333.653483 | -223.8593043
21639 | 0.278836595 | -0.090093729 | 0.018693591 | -0.018668376 | 20.28597668 | -13.54253199 | 0.149285988 | -0.149084618 | 333.7771966 | -222.8233047
21640 | 0.279650059 | -0.089888861 | 0.018664218 | -0.018669985 | 20.33033166 | -13.57491659 | 0.14905141 | -0.149097466 | 334.5069954 | -223.3561477
21641 | 0.278448373 | -0.090003484 | 0.018664578 | -0.018694774 | 20.26267136 | -13.57415691 | 0.149054292 | -0.149295434 | 333.3937403 | -223.3436483
21642 | 0.279320371 | -0.089812586 | 0.018663975 | -0.018648688 | 20.32623505 | -13.54752658 | 0.149049476 | -0.148927389 | 334.4395915 | -222.9054836
21643 | 0.278891846 | -0.090376967 | 0.01865733 | -0.018635915 | 20.30445738 | -13.57688894 | 0.148996409 | -0.148825384 | 334.0812705 | -223.3886
21644 | 0.279099158 | -0.090020038 | 0.018679847 | -0.018641517 | 20.30141689 | -13.55495267 | 0.149176229 | -0.148870121 | 334.0312435 | -223.0276695
21645 | 0.278212912 | -0.089629232 | 0.018699061 | -0.01863198 | 20.26960608 | -13.55113089 | 0.149329665 | -0.148793961 | 333.5078414 | -222.9647875
21646 | 0.280007407 | -0.09005629 | 0.018673782 | -0.018648355 | 20.37342982 | -13.55202012 | 0.149127793 | -0.148924731 | 335.216115 | -222.9794185
21647 | 0.279384492 | -0.089015467 | 0.018676022 | -0.01871259 | 20.32215316 | -13.44321603 | 0.14914568 | -0.149437713 | 334.3724297 | -221.1892003
21648 | 0.280459821 | -0.089222779 | 0.018664509 | -0.018687994 | 20.395918 | -13.5338231 | 0.149053734 | -0.149241289 | 335.5861264 | -222.6800122
21649 | 0.279604657 | -0.089807976 | 0.018713408 | -0.018655491 | 20.32390572 | -13.53590973 | 0.149444239 | -0.14898172 | 334.4012656 | -222.7143447
21650 | 0.279498207 | -0.089831096 | 0.018635749 | -0.018650122 | 20.2833306 | -13.57922135 | 0.148824064 | -0.148938843 | 333.7336592 | -223.4269765
21651 | 0.279735973 | -0.0892642 | 0.018681286 | -0.018647042 | 20.30961113 | -13.54848994 | 0.14918772 | -0.148914244 | 334.1660683 | -222.9213344
21652 | 0.279780467 | -0.088916421 | 0.018678953 | -0.018653172 | 20.31114688 | -13.51457955 | 0.149169089 | -0.148963201 | 334.1913369 | -222.3633867
21653 | 0.279280347 | -0.089660175 | 0.018653011 | -0.018663878 | 20.26612768 | -13.61522963 | 0.148961918 | -0.149048695 | 333.4506093 | -224.0194421
21654 | 0.279601025 | -0.090497248 | 0.018679878 | -0.018672998 | 20.25321266 | -13.66128596 | 0.149176471 | -0.149121527 | 333.2381107 | -224.7772341
21655 | 0.278321876 | -0.090105114 | 0.018676085 | -0.01862242 | 20.21101452 | -13.61815864 | 0.149146182 | -0.148717615 | 332.5437999 | -224.0676348
21656 | 0.27864905 | -0.090828542 | 0.018684574 | -0.018639384 | 20.23983235 | -13.69941905 | 0.149213975 | -0.148853089 | 333.0179566 | -225.4046605
21657 | 0.27768576 | -0.091198394 | 0.018672511 | -0.018640478 | 20.15230758 | -13.7292129 | 0.14911764 | -0.148861828 | 331.5778597 | -225.8948763
21658 | 0.27758371 | -0.091208033 | 0.018706995 | -0.018632343 | 20.16886324 | -13.739713 | 0.149393032 | -0.148796861 | 331.8502598 | -226.0676408
21659 | 0.277911373 | -0.091097252 | 0.018660499 | -0.018633973 | 20.17130014 | -13.73262769 | 0.149021715 | -0.148809877 | 331.8903555 | -225.9510619
21660 | 0.278054843 | -0.09123262 | 0.018674034 | -0.01868066 | 20.20282494 | -13.73866852 | 0.149129801 | -0.149182718 | 332.4090518 | -226.0504553
21661 | 0.277649578 | -0.090856272 | 0.01869958 | -0.018672653 | 20.1770246 | -13.69097503 | 0.149333811 | -0.149118775 | 331.9845435 | -225.265726
21662 | 0.27821347 | -0.091022304 | 0.01871049 | -0.018663393 | 20.20642422 | -13.70193185 | 0.149420941 | -0.149044827 | 332.4682729 | -225.4460051
21663 | 0.278126508 | -0.090714409 | 0.018677049 | -0.018635449 | 20.22172138 | -13.66233509 | 0.14915388 | -0.148821665 | 332.7199661 | -224.7944961
21664 | 0.278848819 | -0.090471753 | 0.01865923 | -0.018676883 | 20.23068452 | -13.67624411 | 0.149011582 | -0.149152559 | 332.867442 | -225.0233495
21665 | 0.278486581 | -0.090849916 | 0.018711077 | -0.018698511 | 20.23349227 | -13.6768938 | 0.149425627 | -0.149325277 | 332.9136396 | -225.0340393
21666 | 0.279801073 | -0.090376199 | 0.018654688 | -0.018666774 | 20.28375259 | -13.64634819 | 0.148975305 | -0.149071826 | 333.7406023 | -224.5314542
21667 | 0.27852842 | -0.090742977 | 0.018679808 | -0.018661163 | 20.23380324 | -13.67279449 | 0.149175913 | -0.149027015 | 332.9187561 | -224.9665909
21668 | 0.278622018 | -0.089789116 | 0.018665801 | -0.018656497 | 20.21056712 | -13.62780072 | 0.149064053 | -0.148989753 | 332.5364384 | -224.2262816
21669 | 0.278688864 | -0.09060747 | 0.01865856 | -0.018667857 | 20.19754378 | -13.68608074 | 0.149006227 | -0.149080472 | 332.3221577 | -225.1851974
21670 | 0.27796362 | -0.090688774 | 0.018686329 | -0.018666686 | 20.16944764 | -13.69581288 | 0.149227994 | -0.149071119 | 331.8598753 | -225.345326
21671 | 0.278430841 | -0.090455198 | 0.018650136 | -0.018667957 | 20.22114154 | -13.65895439 | 0.148938955 | -0.149081271 | 332.7104256 | -224.7388714
21672 | 0.278965886 | -0.090437317 | 0.018648487 | -0.018705948 | 20.2590107 | -13.69184386 | 0.14892579 | -0.149384665 | 333.3335094 | -225.2800214
21673 | 0.277920802 | -0.091446987 | 0.018665624 | -0.018679296 | 20.16971949 | -13.74830855 | 0.14906264 | -0.149171823 | 331.8643483 | -226.2090684
21674 | 0.278142643 | -0.091527453 | 0.018690045 | -0.018656907 | 20.19675337 | -13.74459676 | 0.14925767 | -0.148993025 | 332.3091526 | -226.1479962
21675 | 0.278724906 | -0.091108288 | 0.018676651 | -0.018689321 | 20.21918241 | -13.71020777 | 0.1491507 | -0.149251887 | 332.6781909 | -225.5821737
21676 | 0.277674793 | -0.090942327 | 0.01869972 | -0.018637463 | 20.14296642 | -13.72019034 | 0.149334927 | -0.148837749 | 331.424164 | -225.7464228
21677 | 0.278782951 | -0.091229407 | 0.018664602 | -0.018668113 | 20.20769855 | -13.72336382 | 0.149054478 | -0.149082517 | 332.4892402 | -225.798638
21678 | 0.27805156 | -0.090652802 | 0.018647496 | -0.018667396 | 20.22483638 | -13.62708574 | 0.148917869 | -0.14907679 | 332.771219 | -224.2145177
21679 | 0.278981812 | -0.090081226 | 0.018654383 | -0.018682048 | 20.26079902 | -13.639546 | 0.14897287 | -0.1491938 | 333.3629337 | -224.4195337
21680 | 0.278594637 | -0.090439133 | 0.018650196 | -0.018684867 | 20.24415946 | -13.64419898 | 0.148939438 | -0.149216317 | 333.0891531 | -224.4960919
21681 | 0.279608568 | -0.089724576 | 0.01870114 | -0.018699785 | 20.31784998 | -13.59141571 | 0.149346269 | -0.149335447 | 334.301627 | -223.6276176
21682 | 0.279950829 | -0.090127117 | 0.018654585 | -0.018692746 | 20.34550942 | -13.59767709 | 0.148974487 | -0.149279239 | 334.7567242 | -223.7306397
21683 | 0.279514551 | -0.089735682 | 0.018660071 | -0.018663689 | 20.29377483 | -13.59327696 | 0.149018294 | -0.149047189 | 333.9055042 | -223.6582418
21684 | 0.279159368 | -0.090204579 | 0.018667445 | -0.018684837 | 20.29582094 | -13.62416046 | 0.14907718 | -0.149216076 | 333.9391701 | -224.1663863
21685 | 0.279238298 | -0.089191068 | 0.018680471 | -0.018650602 | 20.31847294 | -13.55141243 | 0.149181212 | -0.148942673 | 334.3118769 | -222.9694198
21686 | 0.279020159 | -0.090720136 | 0.018671249 | -0.018648862 | 20.25163183 | -13.67053101 | 0.149107563 | -0.148928784 | 333.2121005 | -224.9293484
21687 | 0.278877736 | -0.08968113 | 0.018659587 | -0.018661216 | 20.27386473 | -13.59551717 | 0.149014427 | -0.149027442 | 333.5779116 | -223.6951012
21688 | 0.278214169 | -0.090647703 | 0.018675573 | -0.018652301 | 20.22929164 | -13.66607323 | 0.149142091 | -0.148956247 | 332.844524 | -224.856002
21689 | 0.278718061 | -0.090369843 | 0.018679824 | -0.018634099 | 20.2454661 | -13.5968917 | 0.149176043 | -0.148810881 | 333.1106521 | -223.7177173
21690 | 0.278883604 | -0.089690489 | 0.018712225 | -0.018651647 | 20.25773739 | -13.56097618 | 0.149434794 | -0.148951022 | 333.3125589 | -223.1267779
21691 | 0.280087245 | -0.089659616 | 0.018668532 | -0.018671493 | 20.33153987 | -13.54767652 | 0.149085864 | -0.149109515 | 334.5268747 | -222.9079507
21692 | 0.279749454 | -0.090099247 | 0.018671403 | -0.01867479 | 20.30585865 | -13.57503263 | 0.14910879 | -0.149135844 | 334.1043264 | -223.358057
21693 | 0.278410934 | -0.090345745 | 0.018687771 | -0.018688569 | 20.25282336 | -13.62272687 | 0.149239504 | -0.149245881 | 333.2317055 | -224.1427986
21694 | 0.280390251 | -0.090178805 | 0.018697002 | -0.018664709 | 20.36590781 | -13.56544644 | 0.149313228 | -0.149055333 | 335.0923509 | -223.2003297
21695 | 0.279009332 | -0.09051939 | 0.018680287 | -0.018658271 | 20.29128466 | -13.62747168 | 0.149179743 | -0.149003921 | 333.8645319 | -224.2208678
21696 | 0.278139849 | -0.090842861 | 0.018674662 | -0.018655633 | 20.20959854 | -13.63426242 | 0.149134821 | -0.148982855 | 332.5205019 | -224.3325998
21697 | 0.278326067 | -0.090693454 | 0.018692977 | -0.018655451 | 20.24853248 | -13.64175826 | 0.149281079 | -0.148981404 | 333.161105 | -224.4559334
21698 | 0.279152593 | -0.090470565 | 0.018699666 | -0.018651449 | 20.26212243 | -13.62356404 | 0.149334499 | -0.148949442 | 333.3847086 | -224.156573
21699 | 0.278191119 | -0.090419924 | 0.018675738 | -0.018610275 | 20.23851443 | -13.63279568 | 0.149143411 | -0.14862063 | 332.9962721 | -224.3084667
21700 | 0.278808516 | -0.09058407 | 0.01870399 | -0.018705431 | 20.28119508 | -13.65929199 | 0.149369028 | -0.149380537 | 333.6985222 | -224.7444262
21701 | 0.27899655 | -0.090883234 | 0.018691214 | -0.018652713 | 20.24284843 | -13.66065023 | 0.149267004 | -0.148959538 | 333.067582 | -224.7667742
21702 | 0.278263692 | -0.090469308 | 0.0187088 | -0.018671233 | 20.2212722 | -13.61102285 | 0.149407442 | -0.149107432 | 332.7125755 | -223.9502254
21703 | 0.278273331 | -0.090472311 | 0.018677379 | -0.018639854 | 20.2458146 | -13.63502927 | 0.14915652 | -0.148856845 | 333.1163862 | -224.3452173
21704 | 0.277974516 | -0.091258674 | 0.018681915 | -0.01865941 | 20.20952497 | -13.66448337 | 0.149192741 | -0.149013014 | 332.5192913 | -224.8298431
21705 | 0.278858109 | -0.090069072 | 0.018656755 | -0.01865713 | 20.25971403 | -13.59434202 | 0.148991817 | -0.14899481 | 333.3450817 | -223.6757659
21706 | 0.278291352 | -0.090846074 | 0.018717126 | -0.018663235 | 20.25995469 | -13.60701425 | 0.149473933 | -0.149043563 | 333.3490414 | -223.8842695
21707 | 0.279553597 | -0.090397712 | 0.018687892 | -0.018710085 | 20.31561714 | -13.58110281 | 0.149240471 | -0.149417706 | 334.2648886 | -223.4579332
21708 | 0.279124653 | -0.091168708 | 0.018682674 | -0.018663754 | 20.30255441 | -13.66133932 | 0.149198802 | -0.149047709 | 334.0499598 | -224.7781121
21709 | 0.277951606 | -0.091207125 | 0.018694129 | -0.018674641 | 20.2109918 | -13.6993343 | 0.149290283 | -0.149134654 | 332.543426 | -225.4032661
21710 | 0.277974097 | -0.091192247 | 0.018664108 | -0.018688076 | 20.21558117 | -13.68113095 | 0.149050536 | -0.14924194 | 332.6189376 | -225.1037555
21711 | 0.27798667 | -0.091435043 | 0.018681382 | -0.018664155 | 20.23610761 | -13.70100118 | 0.149188483 | -0.149050908 | 332.9566713 | -225.4306922
21712 | 0.277525176 | -0.091336975 | 0.018688614 | -0.018648578 | 20.18190706 | -13.70867621 | 0.149246235 | -0.148926516 | 332.0648775 | -225.556974
21713 | 0.277304523 | -0.090945121 | 0.018713457 | -0.018628201 | 20.18296234 | -13.65475189 | 0.14944463 | -0.148763783 | 332.0822407 | -224.6697252
21714 | 0.277553465 | -0.091504892 | 0.018704076 | -0.018634099 | 20.18775269 | -13.71601531 | 0.149369716 | -0.148810881 | 332.1610592 | -225.6777286
21715 | 0.277147222 | -0.091818515 | 0.018742102 | -0.018657794 | 20.14494576 | -13.71459421 | 0.149673388 | -0.149000109 | 331.4567313 | -225.6543463
21716 | 0.276744751 | -0.09309927 | 0.018717354 | -0.018619481 | 20.15370177 | -13.80939009 | 0.149475756 | -0.14869415 | 331.6007992 | -227.2140791
21717 | 0.276723866 | -0.092232511 | 0.018695626 | -0.018647335 | 20.11783347 | -13.76980394 | 0.149302239 | -0.148916586 | 331.0106367 | -226.5627448
21718 | 0.276396902 | -0.092699593 | 0.018679878 | -0.018665819 | 20.10391951 | -13.78240352 | 0.149176471 | -0.149064202 | 330.7817021 | -226.7700532
21719 | 0.277257933 | -0.092862621 | 0.018673326 | -0.01866547 | 20.14770098 | -13.77889467 | 0.149124148 | -0.149061413 | 331.5020646 | -226.71232
21720 | 0.276688034 | -0.092261638 | 0.018682732 | -0.018638946 | 20.1278395 | -13.76572782 | 0.149199267 | -0.148849593 | 331.1752719 | -226.495678
21721 | 0.277544525 | -0.091599677 | 0.018717214 | -0.018668727 | 20.20463636 | -13.66101066 | 0.14947464 | -0.149087426 | 332.4388562 | -224.7727044
21722 | 0.277793258 | -0.090771755 | 0.018650681 | -0.018679638 | 20.25105422 | -13.639683 | 0.148943306 | -0.149174556 | 333.2025968 | -224.4217878
21723 | 0.27797752 | -0.091123585 | 0.018663202 | -0.018686572 | 20.26296901 | -13.63712661 | 0.149043303 | -0.149229928 | 333.3986377 | -224.379726
21724 | 0.279230265 | -0.091370921 | 0.01867459 | -0.018726286 | 20.29220751 | -13.64766574 | 0.149134245 | -0.149547081 | 333.8797161 | -224.5531325
21725 | 0.278376987 | -0.091449781 | 0.018662618 | -0.018661275 | 20.29809067 | -13.64566162 | 0.149038636 | -0.149027907 | 333.9765153 | -224.5201577
21726 | 0.279222023 | -0.090615712 | 0.018717103 | -0.018636089 | 20.30858165 | -13.61562954 | 0.149473748 | -0.148826779 | 334.1491295 | -224.0260221
21727 | 0.277640637 | -0.091094318 | 0.018709668 | -0.018662625 | 20.24655696 | -13.64419889 | 0.149414378 | -0.149038691 | 333.1286006 | -224.4960904
21728 | 0.277323033 | -0.091371131 | 0.018676278 | -0.018657228 | 20.21474065 | -13.69203338 | 0.149147725 | -0.148995591 | 332.6051081 | -225.2831397
21729 | 0.277946367 | -0.090970406 | 0.018742092 | -0.018706844 | 20.22959283 | -13.64052817 | 0.149673314 | -0.149391824 | 332.8494797 | -224.435694
21730 | 0.277447923 | -0.091067357 | 0.018666339 | -0.018631589 | 20.21811474 | -13.64201941 | 0.149068348 | -0.148790837 | 332.6606239 | -224.4602301
21731 | 0.278000849 | -0.091098998 | 0.018700444 | -0.018641528 | 20.22277154 | -13.66507038 | 0.149340709 | -0.148870214 | 332.737245 | -224.8395015
21732 | 0.277487877 | -0.091064004 | 0.018697899 | -0.01864934 | 20.20652872 | -13.63928989 | 0.149320386 | -0.148932596 | 332.4699922 | -224.4153197
21733 | 0.27847785 | -0.090531124 | 0.01868679 | -0.018636678 | 20.26285511 | -13.58777126 | 0.149231676 | -0.148831483 | 333.3967637 | -223.5676533
21734 | 0.277798217 | -0.091042979 | 0.01870595 | -0.018656834 | 20.23678785 | -13.66014462 | 0.149384684 | -0.148992449 | 332.9678637 | -224.758455
21735 | 0.278732101 | -0.090636038 | 0.018696325 | -0.018654949 | 20.27902845 | -13.59433914 | 0.149307817 | -0.148977388 | 333.6628733 | -223.6757184
21736 | 0.279290615 | -0.090228468 | 0.018693547 | -0.018646515 | 20.31611744 | -13.57716098 | 0.149285635 | -0.148910041 | 334.2731205 | -223.3930761
21737 | 0.279256948 | -0.09044493 | 0.018703107 | -0.01867574 | 20.32945622 | -13.56876092 | 0.149361981 | -0.14914343 | 334.4925912 | -223.2548648
21738 | 0.278507326 | -0.090457643 | 0.018680432 | -0.018668562 | 20.29889608 | -13.60194255 | 0.149180896 | -0.149086105 | 333.9897671 | -223.8008218
21739 | 0.279495972 | -0.090093589 | 0.018644525 | -0.018686548 | 20.34619842 | -13.55987005 | 0.148894144 | -0.149229742 | 334.7680606 | -223.1085781
21740 | 0.278717502 | -0.090246419 | 0.018693401 | -0.018671126 | 20.29485377 | -13.55989883 | 0.149284463 | -0.149106577 | 333.9232566 | -223.1090516
21741 | 0.279299835 | -0.09052407 | 0.018678937 | -0.018652481 | 20.33166923 | -13.60574504 | 0.149168959 | -0.148957679 | 334.5290032 | -223.8633865
21742 | 0.278196986 | -0.091043259 | 0.018663167 | -0.018633649 | 20.24103412 | -13.64329113 | 0.149043024 | -0.148807293 | 333.0377301 | -224.4811545
21743 | 0.277849696 | -0.091238487 | 0.018683552 | -0.01867446 | 20.24374921 | -13.65885008 | 0.149205812 | -0.149133203 | 333.082403 | -224.7371552
21744 | 0.278092003 | -0.090165604 | 0.018720041 | -0.018636725 | 20.26543757 | -13.57033756 | 0.149497213 | -0.148831855 | 333.4392545 | -223.2808062
21745 | 0.278157591 | -0.090815131 | 0.018662685 | -0.018698099 | 20.27348261 | -13.58682374 | 0.149039175 | -0.149321986 | 333.5716244 | -223.552063
21746 | 0.279047889 | -0.090008862 | 0.018672299 | -0.018649186 | 20.32401124 | -13.55739227 | 0.149115948 | -0.148931368 | 334.4030018 | -223.0678096
21747 | 0.279019949 | -0.090273171 | 0.018640702 | -0.018648038 | 20.32525362 | -13.57927639 | 0.148863613 | -0.148922202 | 334.4234435 | -223.4278821
21748 | 0.278644719 | -0.090719927 | 0.018680199 | -0.018718793 | 20.32364737 | -13.59735569 | 0.149179037 | -0.149487247 | 334.3970149 | -223.7253515
21749 | 0.277610043 | -0.091526825 | 0.018654131 | -0.018649656 | 20.23716224 | -13.67683811 | 0.148970862 | -0.148935124 | 332.9740238 | -225.0331229
21750 | 0.27717153 | -0.092141637 | 0.018722593 | -0.018670066 | 20.21391904 | -13.71035203 | 0.149517592 | -0.149098117 | 332.5915896 | -225.5845473
21751 | 0.277817565 | -0.091411434 | 0.018679547 | -0.018642017 | 20.23727521 | -13.66516417 | 0.149173831 | -0.148874118 | 332.9758825 | -224.8410446
21752 | 0.278317825 | -0.090529448 | 0.018712344 | -0.018632743 | 20.2901219 | -13.59828962 | 0.149435742 | -0.14880006 | 333.8454004 | -223.740718
21753 | 0.278822416 | -0.090538319 | 0.018677056 | -0.018687854 | 20.32760093 | -13.58717307 | 0.149153935 | -0.149240173 | 334.4620651 | -223.5578109
21754 | 0.278833452 | -0.090865632 | 0.01870314 | -0.018676767 | 20.29863074 | -13.61346822 | 0.149362241 | -0.14915163 | 333.9854015 | -223.9904606
21755 | 0.277506247 | -0.089928535 | 0.018661873 | -0.018651859 | 20.2354365 | -13.52147348 | 0.149032686 | -0.148952714 | 332.9456291 | -222.4768166
21756 | 0.278892335 | -0.090805073 | 0.018674415 | -0.018650476 | 20.27672334 | -13.61828661 | 0.14913285 | -0.148941669 | 333.6249459 | -224.0697403
21757 | 0.279266866 | -0.091352481 | 0.018669186 | -0.018625726 | 20.32017242 | -13.65231415 | 0.149091089 | -0.148744018 | 334.3398394 | -224.6296157
21758 | 0.27877897 | -0.091073014 | 0.018709114 | -0.018697631 | 20.31073179 | -13.65147904 | 0.149409952 | -0.149318248 | 334.1845071 | -224.615875
21759 | 0.278666163 | -0.090738996 | 0.018694479 | -0.01866452 | 20.27826123 | -13.59212277 | 0.149293072 | -0.149053827 | 333.6502498 | -223.6392513
21760 | 0.279597672 | -0.089677078 | 0.01866236 | -0.018696737 | 20.40440775 | -13.51372311 | 0.149036572 | -0.149311108 | 335.7258133 | -222.3492951
21761 | 0.280157443 | -0.089150206 | 0.018668849 | -0.018677563 | 20.38674578 | -13.50463023 | 0.149088393 | -0.149157989 | 335.4352104 | -222.1996847
21762 | 0.279009123 | -0.090062576 | 0.018663314 | -0.01868565 | 20.33383148 | -13.58094979 | 0.149044195 | -0.149222565 | 334.56458 | -223.4554155
21763 | 0.278639131 | -0.090210796 | 0.018687717 | -0.018675496 | 20.27386446 | -13.56959697 | 0.149239076 | -0.149141478 | 333.577907 | -223.2686208
21764 | 0.278936899 | -0.090359156 | 0.018678164 | -0.01863509 | 20.31768719 | -13.5592103 | 0.149162786 | -0.148818802 | 334.2989484 | -223.0977228
21765 | 0.278828702 | -0.08958348 | 0.018669691 | -0.018640811 | 20.3130275 | -13.51742838 | 0.149095123 | -0.148864487 | 334.2222798 | -222.4102601
21766 | 0.279347542 | -0.08924066 | 0.01868591 | -0.018654106 | 20.33263873 | -13.50538461 | 0.149224647 | -0.148970657 | 334.5449551 | -222.2120968
21767 | 0.279995184 | -0.089116119 | 0.01868375 | -0.018671403 | 20.40256737 | -13.49034132 | 0.149207392 | -0.14910879 | 335.6955323 | -221.9645808
21768 | 0.279381978 | -0.088956304 | 0.018668979 | -0.018658315 | 20.35379615 | -13.4785438 | 0.149089434 | -0.149004274 | 334.8930705 | -221.770469
21769 | 0.28021479 | -0.089363525 | 0.018645649 | -0.018661605 | 20.43196755 | -13.47624753 | 0.148903125 | -0.149030547 | 336.1792709 | -221.7326871
21770 | 0.280081447 | -0.088709248 | 0.0186707 | -0.018653267 | 20.43845458 | -13.41652181 | 0.149103175 | -0.148963963 | 336.2860059 | -220.7499845
21771 | 0.280105615 | -0.089898151 | 0.018654939 | -0.018677535 | 20.45250526 | -13.49424059 | 0.148977314 | -0.149157766 | 336.51719 | -222.0287376
21772 | 0.280058677 | -0.089173815 | 0.018679836 | -0.018630858 | 20.4131905 | -13.46558146 | 0.149176136 | -0.148784999 | 335.870321 | -221.5571921
21773 | 0.280324732 | -0.08989403 | 0.01869097 | -0.018690956 | 20.46611561 | -13.52778235 | 0.149265052 | -0.14926494 | 336.7411291 | -222.5806202
21774 | 0.279148821 | -0.090334429 | 0.018688159 | -0.018634178 | 20.35553372 | -13.54573518 | 0.149242609 | -0.148811513 | 334.9216598 | -222.8760087
21775 | 0.280072577 | -0.089683993 | 0.018671477 | -0.01866595 | 20.40446624 | -13.52225989 | 0.149109385 | -0.149065243 | 335.7267756 | -222.4897558
21776 | 0.279077226 | -0.09004672 | 0.018728248 | -0.01865571 | 20.33852739 | -13.54541443 | 0.149562756 | -0.148983468 | 334.6418447 | -222.8707312
21777 | 0.27902882 | -0.08954213 | 0.018661535 | -0.018646322 | 20.32112908 | -13.51894476 | 0.14902999 | -0.148908498 | 334.3555798 | -222.43521
21778 | 0.280168689 | -0.088831065 | 0.018691291 | -0.018649074 | 20.40131753 | -13.45818732 | 0.149267617 | -0.148930476 | 335.674968 | -221.4355319
21779 | 0.279553597 | -0.089695658 | 0.018698907 | -0.018677826 | 20.37146641 | -13.50211184 | 0.149328438 | -0.14916009 | 335.1838098 | -222.1582481
21780 | 0.279579232 | -0.089514888 | 0.018682059 | -0.018619379 | 20.35180638 | -13.50184148 | 0.149193893 | -0.148693332 | 334.8603316 | -222.1537997
21781 | 0.279182558 | -0.090391845 | 0.018695303 | -0.018657295 | 20.31874834 | -13.59562594 | 0.149299654 | -0.14899613 | 334.3164081 | -223.696891
21782 | 0.277646155 | -0.090847052 | 0.018676639 | -0.018669177 | 20.24610844 | -13.61805601 | 0.149150607 | -0.149091014 | 333.1212208 | -224.0659462
21783 | 0.278498036 | -0.090624303 | 0.018696276 | -0.018646082 | 20.29903326 | -13.61258067 | 0.149307427 | -0.148906583 | 333.9920243 | -223.9758572
21784 | 0.279673458 | -0.090882606 | 0.018694695 | -0.018666278 | 20.33989495 | -13.61429319 | 0.149294801 | -0.149067865 | 334.6643458 | -224.0040342
21785 | 0.279092243 | -0.090507725 | 0.018669247 | -0.018654655 | 20.30826872 | -13.57401107 | 0.149091572 | -0.148975045 | 334.1439808 | -223.3412486
21786 | 0.279273711 | -0.090615642 | 0.018691275 | -0.018669314 | 20.34219066 | -13.60364584 | 0.149267487 | -0.149092111 | 334.7021185 | -223.8288471
21787 | 0.278923837 | -0.090597761 | 0.018695745 | -0.018675764 | 20.32124931 | -13.56417919 | 0.149303187 | -0.149143616 | 334.3575581 | -223.1794788
21788 | 0.278706047 | -0.090874922 | 0.018679077 | -0.018648366 | 20.31597663 | -13.59903263 | 0.149170075 | -0.148924823 | 334.2708035 | -223.7529432
21789 | 0.279028052 | -0.090620881 | 0.018700369 | -0.018625898 | 20.31950513 | -13.59025985 | 0.149340114 | -0.148745394 | 334.3288601 | -223.6085995
21790 | 0.277953492 | -0.091406754 | 0.018703107 | -0.018666371 | 20.26829543 | -13.66945989 | 0.149361981 | -0.149068609 | 333.4862765 | -224.9117247
21791 | 0.278063504 | -0.090709519 | 0.018684164 | -0.018667149 | 20.26446946 | -13.63220932 | 0.149210702 | -0.149074819 | 333.4233256 | -224.298819
21792 | 0.277946926 | -0.090508563 | 0.018678939 | -0.018651915 | 20.24237625 | -13.58244959 | 0.149168978 | -0.14895316 | 333.059813 | -223.4800927
21793 | 0.279013034 | -0.089747347 | 0.018679568 | -0.018636562 | 20.32063575 | -13.52148876 | 0.149173998 | -0.148830553 | 334.3474629 | -222.4770679
21794 | 0.279468032 | -0.089815589 | 0.018719417 | -0.018667822 | 20.36123481 | -13.51887193 | 0.14949223 | -0.149080193 | 335.0154632 | -222.4340116
21795 | 0.279053197 | -0.090058106 | 0.018688416 | -0.018675636 | 20.33757493 | -13.56392736 | 0.149244654 | -0.149142593 | 334.6261732 | -223.1753353
21796 | 0.278104995 | -0.090875271 | 0.018690036 | -0.018654245 | 20.2976929 | -13.57017886 | 0.149257595 | -0.148971773 | 333.9699706 | -223.278195
21797 | 0.279632876 | -0.08972716 | 0.018676667 | -0.018667172 | 20.36610348 | -13.50517636 | 0.14915083 | -0.149075005 | 335.0955704 | -222.2086704
21798 | 0.280084451 | -0.089933076 | 0.018659538 | -0.018644066 | 20.40274488 | -13.53573296 | 0.149014036 | -0.148890481 | 335.698453 | -222.7114363
21799 | 0.279579371 | -0.089059681 | 0.018696488 | -0.018676511 | 20.3417399 | -13.47697657 | 0.149309119 | -0.149149584 | 334.6947019 | -221.7446825
21800 | 0.279033779 | -0.090290983 | 0.018710791 | -0.018665303 | 20.359255 | -13.51895686 | 0.14942334 | -0.149060074 | 334.9828883 | -222.4354092
21801 | 0.279159787 | -0.090400856 | 0.018693035 | -0.018659084 | 20.33595098 | -13.58286552 | 0.149281544 | -0.14901041 | 334.5994534 | -223.4869362
21802 | 0.278271096 | -0.090384022 | 0.018656474 | -0.018682586 | 20.30132348 | -13.57120527 | 0.148989567 | -0.149198096 | 334.0297066 | -223.2950832
21803 | 0.278057427 | -0.089845694 | 0.018699363 | -0.018667119 | 20.29914716 | -13.53202211 | 0.149332082 | -0.149074577 | 333.9938984 | -222.6503794
21804 | 0.279105375 | -0.090594617 | 0.018729259 | -0.018647479 | 20.32419248 | -13.56028672 | 0.149570825 | -0.148917739 | 334.4059838 | -223.1154338
21805 | 0.278423717 | -0.090936878 | 0.018713599 | -0.018635102 | 20.30519797 | -13.62325903 | 0.149445764 | -0.148818895 | 334.0934558 | -224.1515545
21806 | 0.279055922 | -0.090294126 | 0.018669873 | -0.018655486 | 20.31964166 | -13.53922496 | 0.149096574 | -0.148981683 | 334.3311065 | -222.7688921
21807 | 0.278810122 | -0.089815659 | 0.018684998 | -0.018663584 | 20.31457257 | -13.53167528 | 0.149217359 | -0.149046352 | 334.2477017 | -222.6446729
21808 | 0.279741491 | -0.089853238 | 0.018679163 | -0.01864883 | 20.42008378 | -13.49597666 | 0.149170763 | -0.148928524 | 335.9837402 | -222.0573023
21809 | 0.279016457 | -0.090141436 | 0.018664096 | -0.018630562 | 20.35516668 | -13.50959297 | 0.149050443 | -0.148782637 | 334.9156207 | -222.2813395
21810 | 0.279657603 | -0.088903149 | 0.018671317 | -0.018649929 | 20.38764758 | -13.38685788 | 0.149108102 | -0.1489373 | 335.4500482 | -220.2619063
21811 | 0.280059794 | -0.090053985 | 0.018704572 | -0.018699778 | 20.44974249 | -13.5195733 | 0.149373676 | -0.149335392 | 336.4717325 | -222.4455519
21812 | 0.279546682 | -0.089404527 | 0.018680485 | -0.018661321 | 20.39542934 | -13.43474947 | 0.149181324 | -0.149028279 | 335.5780861 | -221.049895
21813 | 0.280011179 | -0.089214327 | 0.018669943 | -0.018665603 | 20.4391595 | -13.45480969 | 0.149097132 | -0.149062473 | 336.2976043 | -221.3799577
21814 | 0.278447884 | -0.090966634 | 0.018675079 | -0.01864245 | 20.322874 | -13.58734071 | 0.149138149 | -0.148877577 | 334.3842901 | -223.5605692
21815 | 0.277453721 | -0.091508454 | 0.018732823 | -0.018628054 | 20.25005361 | -13.66235269 | 0.149599292 | -0.148762612 | 333.1861331 | -224.7947857
21816 | 0.277302078 | -0.091717723 | 0.018703743 | -0.018650827 | 20.20981843 | -13.69596981 | 0.149367057 | -0.148944477 | 332.5241198 | -225.347908
21817 | 0.277283498 | -0.091549945 | 0.018670797 | -0.018651072 | 20.23758143 | -13.68288863 | 0.149103955 | -0.148946429 | 332.9809209 | -225.1326758
21818 | 0.27788029 | -0.09105206 | 0.018676131 | -0.018655228 | 20.26391216 | -13.59985322 | 0.149146554 | -0.148979619 | 333.414156 | -223.7664448
21819 | 0.278072445 | -0.091266078 | 0.018695689 | -0.018670669 | 20.26729938 | -13.64173684 | 0.149302741 | -0.149102933 | 333.4698879 | -224.4555809
21820 | 0.278006437 | -0.091022304 | 0.018685268 | -0.018687603 | 20.28535092 | -13.62955617 | 0.149219515 | -0.149238165 | 333.7669007 | -224.2551651
21821 | 0.278224926 | -0.0908854 | 0.018688015 | -0.018657244 | 20.27357994 | -13.60721737 | 0.149241456 | -0.148995721 | 333.5732257 | -223.8876116
21822 | 0.278599387 | -0.09017629 | 0.01866008 | -0.01864221 | 20.2872443 | -13.5460929 | 0.149018369 | -0.148875662 | 333.7980536 | -222.8818945
21823 | 0.278914058 | -0.09037082 | 0.018710642 | -0.018690455 | 20.32213667 | -13.60494755 | 0.14942215 | -0.149260942 | 334.3721584 | -223.8502649
21824 | 0.279135131 | -0.089902551 | 0.018685335 | -0.01869781 | 20.30666927 | -13.55013764 | 0.149220055 | -0.14931968 | 334.1176641 | -222.9484449
21825 | 0.279098041 | -0.090640788 | 0.018681172 | -0.018646101 | 20.3236592 | -13.57346447 | 0.149186809 | -0.148906732 | 334.3972095 | -223.3322552
21826 | 0.27922321 | -0.090122926 | 0.018730907 | -0.018674285 | 20.31254154 | -13.57154241 | 0.14958399 | -0.149131809 | 334.214284 | -223.3006303
21827 | 0.279657812 | -0.090538808 | 0.018703433 | -0.018623395 | 20.31877786 | -13.62398416 | 0.149364584 | -0.148725406 | 334.3168939 | -224.1634855
21828 | 0.278466394 | -0.090569192 | 0.018664972 | -0.018684017 | 20.26436897 | -13.62398975 | 0.149057434 | -0.149209531 | 333.4216722 | -224.1635774
21829 | 0.278304624 | -0.090015987 | 0.018716535 | -0.018626052 | 20.25072081 | -13.60042561 | 0.149469211 | -0.148746621 | 333.1971109 | -223.7758627
21830 | 0.278776176 | -0.090580717 | 0.018673077 | -0.018655263 | 20.29416682 | -13.57039791 | 0.149122159 | -0.148979898 | 333.9119539 | -223.2817991
21831 | 0.278257545 | -0.090634292 | 0.018689964 | -0.01865632 | 20.27090099 | -13.61891311 | 0.149257019 | -0.14898834 | 333.5291473 | -224.0800485
21832 | 0.278233028 | -0.091364984 | 0.018655854 | -0.018667256 | 20.25835169 | -13.71224942 | 0.148984621 | -0.149075674 | 333.3226664 | -225.6157661
21833 | 0.278180502 | -0.090831336 | 0.01866957 | -0.018665787 | 20.23630524 | -13.68251853 | 0.149094157 | -0.149063942 | 332.959923 | -225.1265862
21834 | 0.278188814 | -0.091449921 | 0.018676187 | -0.018687542 | 20.23113081 | -13.7310598 | 0.149147 | -0.149237682 | 332.8747851 | -225.9252646
21835 | 0.277825249 | -0.091824941 | 0.018701899 | -0.018637172 | 20.18914446 | -13.73401126 | 0.14935233 | -0.148835425 | 332.1839588 | -225.9738266
21836 | 0.277624991 | -0.090629472 | 0.018678069 | -0.018632962 | 20.1963448 | -13.63522327 | 0.149162024 | -0.148801807 | 332.3024301 | -224.3484092
21837 | 0.278332703 | -0.09071399 | 0.018642529 | -0.018655456 | 20.20602226 | -13.62875151 | 0.148878209 | -0.148981441 | 332.4616592 | -224.2419255
21838 | 0.277514978 | -0.090880021 | 0.018676171 | -0.018651687 | 20.23246372 | -13.6648857 | 0.14914687 | -0.148951338 | 332.8967162 | -224.8364629
21839 | 0.277299144 | -0.091231432 | 0.018714528 | -0.018688453 | 20.21234222 | -13.70542375 | 0.149453183 | -0.149244952 | 332.5656452 | -225.5034594
21840 | 0.277872956 | -0.091333622 | 0.018675386 | -0.018672001 | 20.22913229 | -13.68765337 | 0.149140604 | -0.149113568 | 332.8419022 | -225.2110728
21841 | 0.278136846 | -0.091466196 | 0.018655933 | -0.018669622 | 20.23499953 | -13.72212609 | 0.148985253 | -0.149094566 | 332.9384393 | -225.7782729
21842 | 0.27760215 | -0.092026526 | 0.018688141 | -0.018676939 | 20.22376433 | -13.74535402 | 0.14924246 | -0.149153006 | 332.75358 | -226.1604558
21843 | 0.277858776 | -0.091253295 | 0.0186615 | -0.018635689 | 20.20582175 | -13.67457286 | 0.149029711 | -0.148823581 | 332.4583601 | -224.9958513
21844 | 0.278372657 | -0.090464209 | 0.018661719 | -0.018668569 | 20.26632819 | -13.6065999 | 0.149031459 | -0.149086161 | 333.4539084 | -223.8774521
21845 | 0.277791372 | -0.091101513 | 0.018646373 | -0.018674965 | 20.2414467 | -13.65381451 | 0.148908907 | -0.149137238 | 333.0445185 | -224.654302
21846 | 0.279039647 | -0.091113178 | 0.018678127 | -0.018688146 | 20.25631582 | -13.66672991 | 0.149162489 | -0.149242497 | 333.289169 | -224.8668067
21847 | 0.278223948 | -0.089818104 | 0.018663428 | -0.018641381 | 20.23436939 | -13.55424123 | 0.149045106 | -0.148869042 | 332.9280714 | -223.0159638
21848 | 0.279507008 | -0.089988676 | 0.018661684 | -0.018647063 | 20.33580616 | -13.58606145 | 0.14903118 | -0.148914411 | 334.5970706 | -223.5395207
21849 | 0.279391687 | -0.090192775 | 0.018667142 | -0.018663528 | 20.33767253 | -13.54566235 | 0.149074763 | -0.149045906 | 334.6277791 | -222.8748104
21850 | 0.278949751 | -0.090123904 | 0.018668974 | -0.018693845 | 20.29644903 | -13.54949381 | 0.149089397 | -0.149288015 | 333.9495044 | -222.9378517
21851 | 0.279814624 | -0.088987108 | 0.018670476 | -0.018675566 | 20.38831078 | -13.48194396 | 0.14910139 | -0.149142035 | 335.4609602 | -221.826414
21852 | 0.279892086 | -0.088695837 | 0.018651002 | -0.018679137 | 20.39552843 | -13.44782552 | 0.148945872 | -0.149170558 | 335.5797165 | -221.265043
21853 | 0.280393045 | -0.088828201 | 0.018667824 | -0.01866794 | 20.46156777 | -13.44723972 | 0.149080211 | -0.149081141 | 336.6663009 | -221.2554044
21854 | 0.280363568 | -0.088681937 | 0.018665188 | -0.018666816 | 20.4366399 | -13.43396977 | 0.149059163 | -0.14907216 | 336.2561478 | -221.0370661
21855 | 0.280587156 | -0.089359614 | 0.018698423 | -0.018668064 | 20.51295144 | -13.4593131 | 0.14932457 | -0.149082126 | 337.511747 | -221.454055
21856 | 0.279466286 | -0.089580058 | 0.018696665 | -0.018674243 | 20.36855444 | -13.49194059 | 0.149310532 | -0.149131474 | 335.1358975 | -221.9908944
21857 | 0.279421163 | -0.090264021 | 0.01866445 | -0.018664476 | 20.32734333 | -13.5680805 | 0.149053269 | -0.149053473 | 334.4578266 | -223.2436694
21858 | 0.279552619 | -0.089968768 | 0.018714211 | -0.018641451 | 20.34425437 | -13.52196475 | 0.149450654 | -0.1488696 | 334.7360741 | -222.4848998
21859 | 0.279565821 | -0.090422579 | 0.018659328 | -0.018629086 | 20.32867484 | -13.6138143 | 0.149012363 | -0.148770849 | 334.4797347 | -223.9961548
21860 | 0.279454272 | -0.090070958 | 0.018670301 | -0.018644771 | 20.34327583 | -13.56380656 | 0.149099995 | -0.148896115 | 334.7199736 | -223.1733479
21861 | 0.279085817 | -0.089349486 | 0.018678446 | -0.018625807 | 20.31878177 | -13.5134818 | 0.149165036 | -0.148744669 | 334.3169582 | -222.3453248
21862 | 0.279568964 | -0.089194141 | 0.018702507 | -0.018617533 | 20.34925371 | -13.47914618 | 0.149357183 | -0.148678587 | 334.8183312 | -221.7803803
21863 | 0.279762586 | -0.089705507 | 0.018659568 | -0.018633943 | 20.3501557 | -13.51962984 | 0.149014278 | -0.148809635 | 334.8331721 | -222.446482
21864 | 0.280484477 | -0.089248623 | 0.018699254 | -0.018656725 | 20.38900293 | -13.48691294 | 0.149331208 | -0.148991575 | 335.4723487 | -221.9081715
21865 | 0.278982789 | -0.08891649 | 0.01869229 | -0.018688618 | 20.29518308 | -13.51886149 | 0.149275594 | -0.149246272 | 333.928675 | -222.43384
21866 | 0.279179066 | -0.089244502 | 0.018647153 | -0.018666355 | 20.31378392 | -13.52455514 | 0.148915136 | -0.149068479 | 334.2347257 | -222.5275209
21867 | 0.279040625 | -0.090350425 | 0.018668141 | -0.018633414 | 20.32348886 | -13.54933502 | 0.14908274 | -0.148805415 | 334.3944068 | -222.935239
21868 | 0.279356133 | -0.089805391 | 0.018674131 | -0.01864174 | 20.31709105 | -13.54173422 | 0.149130582 | -0.148871906 | 334.2891398 | -222.8101785
21869 | 0.279357321 | -0.090860114 | 0.018688041 | -0.018657747 | 20.30901276 | -13.59403133 | 0.149241661 | -0.148999738 | 334.1562228 | -223.6706539
21870 | 0.279086865 | -0.090230144 | 0.018685377 | -0.018656979 | 20.30781759 | -13.55100768 | 0.149220389 | -0.148993602 | 334.1365581 | -222.9627602
21871 | 0.279412152 | -0.090185091 | 0.018674422 | -0.018670706 | 20.33410659 | -13.55315922 | 0.149132906 | -0.14910323 | 334.5691066 | -222.9981608
21872 | 0.278684673 | -0.091075389 | 0.018708656 | -0.018670276 | 20.27381891 | -13.65433345 | 0.149406289 | -0.14909979 | 333.5771577 | -224.6628403
21873 | 0.277342102 | -0.091593531 | 0.018702581 | -0.018632443 | 20.19332359 | -13.70515162 | 0.149357778 | -0.148797661 | 332.2527204 | -225.4989819
21874 | 0.276804263 | -0.092465179 | 0.018708611 | -0.018664655 | 20.12695419 | -13.78198778 | 0.149405936 | -0.149054905 | 331.1607053 | -226.7632128
21875 | 0.276557276 | -0.092713074 | 0.018735899 | -0.018667729 | 20.10659752 | -13.75055211 | 0.149623855 | -0.149079449 | 330.8257651 | -226.245983
21876 | 0.277408947 | -0.092298798 | 0.018704814 | -0.018639388 | 20.18709704 | -13.77133038 | 0.14937561 | -0.148853126 | 332.1502714 | -226.5878602
21877 | 0.276931249 | -0.092518683 | 0.018692639 | -0.018636699 | 20.14038153 | -13.73385703 | 0.149278383 | -0.14883165 | 331.3816333 | -225.971289
21878 | 0.276947035 | -0.091513414 | 0.018689007 | -0.018646508 | 20.15502602 | -13.70754251 | 0.149249377 | -0.148909986 | 331.6225878 | -225.5383206
21879 | 0.277157141 | -0.091976165 | 0.018688877 | -0.018650867 | 20.16939558 | -13.73582399 | 0.149248336 | -0.148944793 | 331.8590187 | -226.0036525
21880 | 0.276895486 | -0.091557908 | 0.018723967 | -0.018665519 | 20.15698506 | -13.71438736 | 0.149528562 | -0.149061803 | 331.654821 | -225.650943
21881 | 0.277177607 | -0.092255212 | 0.018712751 | -0.018655957 | 20.1880102 | -13.74600073 | 0.149438996 | -0.148985439 | 332.1652962 | -226.1710965
21882 | 0.277204569 | -0.092295794 | 0.018660334 | -0.018674006 | 20.16269742 | -13.74006281 | 0.149020395 | -0.149129578 | 331.7488098 | -226.0733963
21883 | 0.276871807 | -0.09187656 | 0.01869666 | -0.018654581 | 20.1438657 | -13.72421393 | 0.149310495 | -0.14897445 | 331.4389605 | -225.8126254
21884 | 0.277250529 | -0.091630481 | 0.018663314 | -0.018628152 | 20.17352255 | -13.68103307 | 0.149044195 | -0.148763393 | 331.9269222 | -225.102145
21885 | 0.277674724 | -0.090904049 | 0.018664702 | -0.018645794 | 20.2267766 | -13.64669921 | 0.149055277 | -0.148904277 | 332.8031426 | -224.5372297
21886 | 0.278767375 | -0.090619414 | 0.018682835 | -0.018669216 | 20.2731288 | -13.62420125 | 0.149200085 | -0.14909133 | 333.5658029 | -224.1670574
21887 | 0.278054214 | -0.091037391 | 0.018663561 | -0.018659724 | 20.26626272 | -13.63741495 | 0.149046166 | -0.149015524 | 333.4528312 | -224.3844702
21888 | 0.277997078 | -0.091168848 | 0.018681317 | -0.018663167 | 20.23697747 | -13.65057975 | 0.149187962 | -0.149043024 | 332.9709836 | -224.6010785
21889 | 0.277905435 | -0.091833952 | 0.018675533 | -0.018644064 | 20.24559267 | -13.71166995 | 0.149141775 | -0.148890462 | 333.1127346 | -225.6062318
21890 | 0.277961664 | -0.090895877 | 0.018701305 | -0.018685312 | 20.23746194 | -13.63546681 | 0.149347589 | -0.149219869 | 332.9789549 | -224.3524163
21891 | 0.279058995 | -0.090571218 | 0.0186847 | -0.018687056 | 20.31689743 | -13.58791199 | 0.149214979 | -0.149233795 | 334.285954 | -223.5699687
21892 | 0.278405346 | -0.090358597 | 0.018667342 | -0.018676336 | 20.29514518 | -13.58846473 | 0.149076362 | -0.14914819 | 333.9280513 | -223.5790632
21893 | 0.278805303 | -0.090085766 | 0.018677254 | -0.018640802 | 20.31489164 | -13.52830036 | 0.149155516 | -0.148864412 | 334.2529516 | -222.5891432
21894 | 0.279339719 | -0.090645258 | 0.018676471 | -0.018708483 | 20.33757502 | -13.60453498 | 0.149149268 | -0.149404914 | 334.6261747 | -223.8434766
21895 | 0.277919335 | -0.090906634 | 0.018664292 | -0.018674066 | 20.24460565 | -13.61758495 | 0.149052005 | -0.149130061 | 333.0964946 | -224.0581955
21896 | 0.277541032 | -0.091267964 | 0.018698281 | -0.01868642 | 20.23489159 | -13.68908379 | 0.149323436 | -0.149228719 | 332.9366633 | -225.2346084
21897 | 0.276954229 | -0.091025866 | 0.018671556 | -0.018682355 | 20.1801369 | -13.65970923 | 0.149110017 | -0.149196255 | 332.035752 | -224.7512912
21898 | 0.27793135 | -0.091053666 | 0.018705799 | -0.018654935 | 20.24152596 | -13.67997834 | 0.149383475 | -0.148977276 | 333.0458225 | -225.084791
21899 | 0.277562266 | -0.0913624 | 0.018690574 | -0.018632047 | 20.19901704 | -13.64726294 | 0.149261891 | -0.1487945 | 332.3463982 | -224.5465051
21900 | 0.277118934 | -0.091533949 | 0.018692616 | -0.018625963 | 20.1867504 | -13.68578402 | 0.149278197 | -0.148745915 | 332.1445679 | -225.1803153
21901 | 0.277631138 | -0.091209989 | 0.018681049 | -0.018639894 | 20.20310117 | -13.71177156 | 0.149185824 | -0.148857161 | 332.4135967 | -225.6079036
21902 | 0.276948571 | -0.090901046 | 0.018671305 | -0.018665761 | 20.15886512 | -13.64723966 | 0.149108009 | -0.149063737 | 331.6857548 | -224.546122
21903 | 0.278539317 | -0.090785725 | 0.018692353 | -0.018638206 | 20.2574457 | -13.62652797 | 0.149276096 | -0.14884368 | 333.3077596 | -224.2053404
21904 | 0.278477151 | -0.090578692 | 0.018696127 | -0.018687007 | 20.27537301 | -13.60046649 | 0.149306237 | -0.149233405 | 333.6027282 | -223.7765354
21905 | 0.2791725 | -0.089885229 | 0.018677584 | -0.018651596 | 20.30593352 | -13.56876912 | 0.149158156 | -0.148950613 | 334.1055584 | -223.2549997
21906 | 0.278777642 | -0.090438295 | 0.018695561 | -0.018619649 | 20.28058246 | -13.58898114 | 0.149301718 | -0.148695488 | 333.6884423 | -223.5875602
21907 | 0.278850984 | -0.090573383 | 0.018661044 | -0.018679214 | 20.24683487 | -13.61476658 | 0.149026066 | -0.149171172 | 333.1331732 | -224.0118232
21908 | 0.278578153 | -0.090844608 | 0.018612834 | -0.018651251 | 20.25459195 | -13.63750938 | 0.148641065 | -0.148947861 | 333.260805 | -224.386024
21909 | 0.278136217 | -0.090061458 | 0.018704073 | -0.018651095 | 20.23296766 | -13.58601861 | 0.149369697 | -0.148946615 | 332.9050078 | -223.5388158
21910 | 0.277642593 | -0.090875132 | 0.018661305 | -0.018653091 | 20.20733813 | -13.7018254 | 0.149028149 | -0.14896255 | 332.4833099 | -225.4442536
21911 | 0.277575119 | -0.091551342 | 0.018691861 | -0.018680553 | 20.17972805 | -13.7408793 | 0.149272173 | -0.149181863 | 332.0290249 | -226.0868305
21912 | 0.276742586 | -0.091685732 | 0.018691303 | -0.018642802 | 20.10569843 | -13.72539895 | 0.14926771 | -0.148880384 | 330.8109717 | -225.8321231
21913 | 0.277310949 | -0.091417371 | 0.018699878 | -0.018647577 | 20.18032866 | -13.73224575 | 0.149336191 | -0.14891852 | 332.0389071 | -225.9447776
21914 | 0.277790114 | -0.091502028 | 0.018680369 | -0.018629365 | 20.2292541 | -13.69704828 | 0.149180394 | -0.14877308 | 332.8439065 | -225.3656527
21915 | 0.277864783 | -0.090877716 | 0.018681559 | -0.01866273 | 20.20636871 | -13.64506204 | 0.149189896 | -0.149039528 | 332.4673596 | -224.5102923
21916 | 0.279057249 | -0.090134032 | 0.01867981 | -0.018614282 | 20.27739882 | -13.5752975 | 0.149175932 | -0.14865263 | 333.6360601 | -223.3624151
21917 | 0.278550074 | -0.090808426 | 0.018670273 | -0.018640164 | 20.26968477 | -13.63411006 | 0.149099772 | -0.148859318 | 333.5091362 | -224.3300929
21918 | 0.279059344 | -0.090692406 | 0.018652862 | -0.018654476 | 20.27262654 | -13.61206314 | 0.148960728 | -0.148973613 | 333.5575389 | -223.9673419
21919 | 0.278321667 | -0.09091739 | 0.018684031 | -0.018695887 | 20.23363914 | -13.60974815 | 0.149209642 | -0.149304321 | 332.9160561 | -223.929252
21920 | 0.279194642 | -0.089884949 | 0.018691112 | -0.018668141 | 20.31800132 | -13.55163101 | 0.149266186 | -0.14908274 | 334.3041171 | -222.9730163
21921 | 0.278523182 | -0.090673407 | 0.018660031 | -0.01867914 | 20.30017199 | -13.64785368 | 0.149017978 | -0.149170577 | 334.0107605 | -224.5562248
21922 | 0.27814879 | -0.091449781 | 0.018657605 | -0.018669419 | 20.22838201 | -13.7239649 | 0.148998603 | -0.149092948 | 332.8295575 | -225.8085278
21923 | 0.277652162 | -0.091074691 | 0.018710313 | -0.018674311 | 20.21744018 | -13.68104089 | 0.149419528 | -0.149132013 | 332.6495251 | -225.1022737
21924 | 0.277167269 | -0.092257308 | 0.018700849 | -0.018665978 | 20.18276853 | -13.76286028 | 0.149343945 | -0.149065466 | 332.0790519 | -226.4484966
21925 | 0.27675013 | -0.093002319 | 0.018677871 | -0.018682094 | 20.14085287 | -13.80323656 | 0.149160443 | -0.149194172 | 331.3893886 | -227.1128315
21926 | 0.276492177 | -0.092940642 | 0.018706588 | -0.01866198 | 20.1173922 | -13.82127348 | 0.149389778 | -0.149033541 | 331.0033764 | -227.4096037
21927 | 0.276367496 | -0.093237851 | 0.018666581 | -0.018642504 | 20.08972466 | -13.82683972 | 0.149070282 | -0.148878004 | 330.5481458 | -227.5011883
21928 | 0.276291989 | -0.093019712 | 0.018713349 | -0.018655891 | 20.09180216 | -13.85376398 | 0.149443774 | -0.148984918 | 330.5823282 | -227.944189
21929 | 0.276393969 | -0.093613849 | 0.018689757 | -0.018685107 | 20.08902291 | -13.85617256 | 0.149255364 | -0.149218233 | 330.5365995 | -227.9838189
21930 | 0.276476461 | -0.092894402 | 0.018692173 | -0.018654443 | 20.09110311 | -13.82558988 | 0.149274664 | -0.148973353 | 330.5708263 | -227.480624
21931 | 0.276801888 | -0.091357929 | 0.018675421 | -0.018655146 | 20.12056811 | -13.71522732 | 0.149140883 | -0.148978968 | 331.0556314 | -225.6647633
21932 | 0.278111141 | -0.090959649 | 0.018689675 | -0.01869218 | 20.23698604 | -13.65333116 | 0.149254713 | -0.14927472 | 332.9711246 | -224.6463491
21933 | 0.277840336 | -0.090830568 | 0.01869381 | -0.018642355 | 20.22964573 | -13.63998037 | 0.149287736 | -0.148876814 | 332.8503501 | -224.4266806
21934 | 0.278483857 | -0.09133914 | 0.018683559 | -0.018650238 | 20.25112333 | -13.66605936 | 0.149205868 | -0.148939773 | 333.2037338 | -224.8557737
21935 | 0.277918288 | -0.090783559 | 0.018678746 | -0.018646858 | 20.22225661 | -13.66230883 | 0.149167434 | -0.148912775 | 332.7287726 | -224.794064
21936 | 0.277477958 | -0.091227311 | 0.018684844 | -0.018688853 | 20.21524031 | -13.6948985 | 0.149216131 | -0.14924815 | 332.6133292 | -225.3302813
21937 | 0.277915564 | -0.091398582 | 0.018714476 | -0.018680583 | 20.2049695 | -13.71990601 | 0.149452774 | -0.149182105 | 332.4443374 | -225.7417445
21938 | 0.277952444 | -0.090817436 | 0.018694923 | -0.01862842 | 20.23518533 | -13.64764133 | 0.149296624 | -0.148765531 | 332.9414964 | -224.552731
21939 | 0.277211134 | -0.091840867 | 0.018703314 | -0.018677484 | 20.20079205 | -13.7336947 | 0.149363635 | -0.149157357 | 332.3756034 | -225.9686181
21940 | 0.277911373 | -0.091171781 | 0.018692134 | -0.018650848 | 20.24015076 | -13.68951444 | 0.149274348 | -0.148944644 | 333.0231957 | -225.241694
21941 | 0.277716912 | -0.090638762 | 0.018689584 | -0.018623491 | 20.20649724 | -13.6191397 | 0.149253988 | -0.148726168 | 332.4694743 | -224.0837767
21942 | 0.278902742 | -0.091104866 | 0.018676246 | -0.018662474 | 20.29562816 | -13.67489276 | 0.149147465 | -0.149037483 | 333.9359982 | -225.001115
21943 | 0.277867298 | -0.091398442 | 0.018697063 | -0.018670828 | 20.22289569 | -13.69864279 | 0.149313711 | -0.149104197 | 332.7392877 | -225.3918883
21944 | 0.278315799 | -0.091176391 | 0.018681403 | -0.018701293 | 20.21869849 | -13.70502524 | 0.14918865 | -0.149347496 | 332.6702288 | -225.4969025
21945 | 0.27811163 | -0.09093625 | 0.01866724 | -0.018692944 | 20.23933437 | -13.6436847 | 0.149075544 | -0.149280819 | 333.009763 | -224.4876303
21946 | 0.278952964 | -0.090559413 | 0.018649621 | -0.018646359 | 20.32786682 | -13.59597361 | 0.148934846 | -0.148908796 | 334.46644 | -223.7026113
21947 | 0.279801143 | -0.090122297 | 0.018683761 | -0.018667021 | 20.35532705 | -13.5652611 | 0.149207485 | -0.149073796 | 334.9182595 | -223.1972803
21948 | 0.278890449 | -0.090259411 | 0.018671216 | -0.018645116 | 20.30804055 | -13.5935341 | 0.149107302 | -0.148898867 | 334.1402265 | -223.6624727
21949 | 0.278228069 | -0.090276035 | 0.018666853 | -0.018664739 | 20.26626104 | -13.57750464 | 0.149072458 | -0.149055575 | 333.4528036 | -223.3987305
21950 | 0.278431819 | -0.09082484 | 0.01865934 | -0.01870897 | 20.27207846 | -13.63163861 | 0.149012456 | -0.1494088 | 333.548521 | -224.2894287
21951 | 0.278012375 | -0.09060244 | 0.018706134 | -0.018667079 | 20.25297219 | -13.63319531 | 0.149386152 | -0.149074261 | 333.2341542 | -224.3150421
21952 | 0.278580668 | -0.091161304 | 0.018688325 | -0.018646716 | 20.31641472 | -13.6095643 | 0.149243929 | -0.148911641 | 334.2780118 | -223.9262271
21953 | 0.278337173 | -0.091560632 | 0.018736542 | -0.018635859 | 20.27605399 | -13.65984073 | 0.149628987 | -0.148824938 | 333.6139328 | -224.7534549
21954 | 0.277373115 | -0.091342283 | 0.018677016 | -0.018671845 | 20.21772563 | -13.70323226 | 0.149153619 | -0.149112323 | 332.6542217 | -225.4674015
21955 | 0.278117148 | -0.090836505 | 0.018694127 | -0.018665114 | 20.28825907 | -13.64200208 | 0.149290265 | -0.149058568 | 333.8147502 | -224.4599451
21956 | 0.278443274 | -0.091023072 | 0.018678057 | -0.01868473 | 20.28568722 | -13.62811048 | 0.149161931 | -0.14921522 | 333.772434 | -224.2313782
21957 | 0.27857487 | -0.089548206 | 0.018686984 | -0.018697515 | 20.31326862 | -13.50955395 | 0.149233219 | -0.149317318 | 334.2262471 | -222.2806975
21958 | 0.279282443 | -0.090551381 | 0.018690038 | -0.018685731 | 20.32940965 | -13.57897855 | 0.149257614 | -0.149223216 | 334.4918251 | -223.4229816
21959 | 0.280136349 | -0.090054613 | 0.018658886 | -0.018672252 | 20.39062362 | -13.52681462 | 0.14900883 | -0.149115577 | 335.4990148 | -222.5646975
21960 | 0.278691029 | -0.089862388 | 0.018671165 | -0.018671012 | 20.31678185 | -13.54686553 | 0.149106893 | -0.149105666 | 334.2840523 | -222.8946069
21961 | 0.278671961 | -0.090262554 | 0.018662301 | -0.018667095 | 20.30889653 | -13.54339579 | 0.149036107 | -0.149074391 | 334.1543105 | -222.8375173
21962 | 0.2790796 | -0.090269399 | 0.018664218 | -0.018655393 | 20.34863057 | -13.55933445 | 0.14905141 | -0.148980939 | 334.8080782 | -223.0997655
21963 | 0.279242768 | -0.089938105 | 0.018708968 | -0.018646336 | 20.32469017 | -13.54791 | 0.149408781 | -0.14890861 | 334.4141727 | -222.9117924
21964 | 0.278813335 | -0.090204998 | 0.0187107 | -0.018653174 | 20.33921881 | -13.5588713 | 0.149422615 | -0.14896322 | 334.6532209 | -223.092145
21965 | 0.278572425 | -0.091027124 | 0.018686772 | -0.018641321 | 20.3001122 | -13.65926769 | 0.149231527 | -0.148868559 | 334.0097767 | -224.7440263
21966 | 0.277953911 | -0.090922629 | 0.018670876 | -0.018660492 | 20.26156336 | -13.60855503 | 0.149104588 | -0.14902166 | 333.3755098 | -223.9096209
21967 | 0.277593768 | -0.090584419 | 0.01869564 | -0.018615123 | 20.23288561 | -13.60368039 | 0.149302351 | -0.148659342 | 332.9036578 | -223.8294156
21968 | 0.277769998 | -0.090877576 | 0.018675547 | -0.018672208 | 20.2642112 | -13.60711474 | 0.149141887 | -0.149115223 | 333.4190764 | -223.885923
21969 | 0.277691557 | -0.09114475 | 0.018689279 | -0.018657545 | 20.25001273 | -13.62615917 | 0.149251552 | -0.14899812 | 333.1854604 | -224.1992722
21970 | 0.278439363 | -0.090643162 | 0.01866927 | -0.018655945 | 20.29146943 | -13.60031841 | 0.149091758 | -0.148985346 | 333.8675721 | -223.774099
21971 | 0.278893522 | -0.089948582 | 0.01864693 | -0.018661435 | 20.33601198 | -13.54857804 | 0.148913351 | -0.14902919 | 334.6004571 | -222.922784
21972 | 0.278766816 | -0.089895078 | 0.018682644 | -0.018693109 | 20.31673845 | -13.49558989 | 0.14919856 | -0.149282139 | 334.2833383 | -222.0509384
21973 | 0.278772334 | -0.090532452 | 0.01868401 | -0.018673133 | 20.32922581 | -13.54216859 | 0.149209475 | -0.149122605 | 334.4888002 | -222.8173254
21974 | 0.278979297 | -0.090547958 | 0.018686693 | -0.0186596 | 20.35213066 | -13.57623944 | 0.149230895 | -0.149014538 | 334.8656673 | -223.3779134
21975 | 0.277577354 | -0.09111234 | 0.018674518 | -0.018689275 | 20.25392465 | -13.61500099 | 0.149133668 | -0.149251515 | 333.2498256 | -224.0156802
21976 | 0.278237149 | -0.090937367 | 0.018686865 | -0.018641407 | 20.25742223 | -13.63122677 | 0.149232271 | -0.148869247 | 333.3073734 | -224.2826526
21977 | 0.278174215 | -0.090759461 | 0.01867391 | -0.018687161 | 20.28041342 | -13.62332394 | 0.149128815 | -0.149234632 | 333.6856611 | -224.1526226
21978 | 0.27885287 | -0.090520787 | 0.018637482 | -0.018671382 | 20.34514304 | -13.53938263 | 0.148837898 | -0.149108622 | 334.7506959 | -222.7714864
21979 | 0.278845256 | -0.090569332 | 0.018675482 | -0.018660827 | 20.30860046 | -13.54652606 | 0.149141366 | -0.149024337 | 334.1494391 | -222.8890215
21980 | 0.278284647 | -0.090972082 | 0.018694767 | -0.01866524 | 20.30110788 | -13.61592393 | 0.149295378 | -0.149059572 | 334.0261592 | -224.0308658
21981 | 0.277202962 | -0.091160605 | 0.018693468 | -0.018675785 | 20.26117202 | -13.6556155 | 0.149285003 | -0.149143783 | 333.3690708 | -224.6839348
21982 | 0.277539076 | -0.090741021 | 0.018701312 | -0.018680239 | 20.21864466 | -13.59640816 | 0.149347645 | -0.149179353 | 332.6693431 | -223.7097613
21983 | 0.278864605 | -0.090684583 | 0.018677426 | -0.018668907 | 20.31806177 | -13.60666631 | 0.149156892 | -0.149088857 | 334.3051116 | -223.8785446
21984 | 0.278177009 | -0.091131688 | 0.018697859 | -0.018695077 | 20.30750243 | -13.64325732 | 0.14932007 | -0.149297851 | 334.1313726 | -224.4805983
21985 | 0.277317724 | -0.090557807 | 0.018644113 | -0.018648066 | 20.21571221 | -13.59001053 | 0.148890853 | -0.148922425 | 332.6210936 | -223.6044973
21986 | 0.277337352 | -0.091689154 | 0.018695608 | -0.018667875 | 20.23682231 | -13.69224405 | 0.14930209 | -0.14908062 | 332.9684307 | -225.2866059
21987 | 0.277344127 | -0.091038579 | 0.018665857 | -0.018654196 | 20.23207759 | -13.63968197 | 0.1490645 | -0.148971382 | 332.890363 | -224.4217709
21988 | 0.27764406 | -0.09133907 | 0.018695966 | -0.018679498 | 20.25410496 | -13.64200637 | 0.149304954 | -0.14917344 | 333.2527923 | -224.4600156
21989 | 0.27769009 | -0.091997818 | 0.018693708 | -0.01865496 | 20.20583348 | -13.66911707 | 0.149286918 | -0.148977481 | 332.4585531 | -224.9060841
21990 | 0.278535336 | -0.090527283 | 0.018698218 | -0.018636273 | 20.32130873 | -13.55555877 | 0.149322934 | -0.148828248 | 334.3585358 | -223.0376421
21991 | 0.278711006 | -0.090553825 | 0.01867889 | -0.018665431 | 20.30677199 | -13.55450172 | 0.149168587 | -0.149061097 | 334.1193543 | -223.0202498
21992 | 0.277694072 | -0.090445 | 0.018650697 | -0.018667482 | 20.2713564 | -13.57562169 | 0.148943436 | -0.149077478 | 333.5366406 | -223.3677492
21993 | 0.278209 | -0.090805282 | 0.018638168 | -0.018688716 | 20.29180732 | -13.60655129 | 0.148843383 | -0.149247053 | 333.8731316 | -223.8766522
21994 | 0.278277662 | -0.091147194 | 0.018706956 | -0.01866032 | 20.29063283 | -13.62027768 | 0.149392716 | -0.149020284 | 333.853807 | -224.1025006
21995 | 0.277433185 | -0.091213411 | 0.018703582 | -0.018654495 | 20.23804905 | -13.62650096 | 0.149365774 | -0.148973762 | 332.9886149 | -224.204896
21996 | 0.277677797 | -0.091046681 | 0.018677752 | -0.018656318 | 20.2475667 | -13.64072599 | 0.149159495 | -0.148988321 | 333.1452145 | -224.4389487
21997 | 0.278057288 | -0.090814572 | 0.018680797 | -0.01865499 | 20.25508154 | -13.58624753 | 0.149183816 | -0.148977723 | 333.2688606 | -223.5425823
21998 | 0.279001788 | -0.090876319 | 0.018689561 | -0.018665978 | 20.3418361 | -13.62839444 | 0.149253802 | -0.149065466 | 334.6962848 | -224.2360504
21999 | 0.277334069 | -0.091606802 | 0.018679661 | -0.018637223 | 20.21938507 | -13.71331178 | 0.149174742 | -0.148835834 | 332.6815253 | -225.6332457
22000 | 0.277505619 | -0.092490045 | 0.018728677 | -0.01864787 | 20.1889731 | -13.72490758 | 0.149566177 | -0.148920863 | 332.1811392 | -225.8240384
22001 | 0.27645809 | -0.091860913 | 0.018693796 | -0.018651095 | 20.13024297 | -13.73384604 | 0.149287624 | -0.148946615 | 331.2148175 | -225.9711082
22002 | 0.27649064 | -0.092628346 | 0.018686255 | -0.018673533 | 20.1282138 | -13.76220314 | 0.149227399 | -0.149125803 | 331.1814305 | -226.4376843
22003 | 0.277351112 | -0.092430883 | 0.01869856 | -0.018656299 | 20.19404015 | -13.74449171 | 0.149325667 | -0.148988172 | 332.2645104 | -226.1462677
22004 | 0.276773459 | -0.091955 | 0.018731513 | -0.018659961 | 20.14987636 | -13.72157391 | 0.149588824 | -0.14901742 | 331.5378575 | -225.7691875
22005 | 0.27719004 | -0.091453483 | 0.018696006 | -0.018650723 | 20.1766721 | -13.67346775 | 0.14930527 | -0.14894364 | 331.9787436 | -224.9776683
22006 | 0.27750031 | -0.091771576 | 0.018675959 | -0.018699442 | 20.20421708 | -13.69799878 | 0.149145178 | -0.149332714 | 332.4319575 | -225.381292
22007 | 0.277393022 | -0.091584031 | 0.018703105 | -0.018662786 | 20.21380085 | -13.67550353 | 0.149361962 | -0.149039974 | 332.589645 | -225.0111642
22008 | 0.27742145 | -0.091045075 | 0.018693156 | -0.018653659 | 20.23414765 | -13.66247609 | 0.149282511 | -0.148967087 | 332.9244228 | -224.7968161
22009 | 0.277365501 | -0.091357999 | 0.018662911 | -0.018626175 | 20.23573248 | -13.65172602 | 0.149040979 | -0.148747607 | 332.950499 | -224.6199388
22010 | 0.277062286 | -0.091404309 | 0.018681391 | -0.018708029 | 20.22052314 | -13.65781995 | 0.149188557 | -0.149401288 | 332.7002508 | -224.7202058
22011 | 0.277430042 | -0.091498187 | 0.018701065 | -0.018677719 | 20.22483004 | -13.65067512 | 0.149345674 | -0.149159235 | 332.7711148 | -224.6026477
22012 | 0.277664945 | -0.091101443 | 0.018665791 | -0.018659812 | 20.23423063 | -13.66336364 | 0.149063979 | -0.14901623 | 332.9257881 | -224.8114195
22013 | 0.27871394 | -0.090937577 | 0.018663093 | -0.018632979 | 20.30165037 | -13.63355769 | 0.149042429 | -0.148801938 | 334.0350852 | -224.3210045
22014 | 0.278208581 | -0.090399249 | 0.018696506 | -0.01862957 | 20.28093301 | -13.53968736 | 0.149309267 | -0.148774716 | 333.6942101 | -222.7765003
22015 | 0.277925342 | -0.090792849 | 0.01865612 | -0.018653568 | 20.27031379 | -13.63022961 | 0.148986741 | -0.148966362 | 333.5194858 | -224.2662456
22016 | 0.278007695 | -0.091716675 | 0.018678045 | -0.018662418 | 20.23358205 | -13.6808428 | 0.149161838 | -0.149037037 | 332.9151168 | -225.0990144
22017 | 0.277625899 | -0.09203386 | 0.01867568 | -0.018652935 | 20.22112003 | -13.71863997 | 0.149142947 | -0.148961304 | 332.7100717 | -225.7209136
22018 | 0.276934462 | -0.092575052 | 0.01869327 | -0.018625912 | 20.16676748 | -13.73853404 | 0.149283422 | -0.148745506 | 331.815777 | -226.0482426
22019 | 0.277073951 | -0.090837553 | 0.018661761 | -0.018650031 | 20.20065403 | -13.6204117 | 0.149031793 | -0.148938118 | 332.3733324 | -224.1047057
22020 | 0.277424803 | -0.092120333 | 0.018691191 | -0.018683983 | 20.22818634 | -13.6786418 | 0.149266818 | -0.149209252 | 332.826338 | -225.0628001
22021 | 0.277348458 | -0.091080907 | 0.01872083 | -0.018691522 | 20.21252159 | -13.63313086 | 0.149503516 | -0.149269458 | 332.5685965 | -224.3139817
22022 | 0.277761686 | -0.091194063 | 0.018646823 | -0.018691468 | 20.24061074 | -13.64755472 | 0.148912496 | -0.149269031 | 333.030764 | -224.5513059
22023 | 0.277202333 | -0.091002257 | 0.018690406 | -0.018623221 | 20.21318357 | -13.67048118 | 0.149260552 | -0.148724011 | 332.5794885 | -224.9285286
22024 | 0.277457283 | -0.091322516 | 0.018699969 | -0.018644173 | 20.19642219 | -13.68057495 | 0.149336916 | -0.148891336 | 332.3037035 | -225.0946073
22025 | 0.277901454 | -0.091112619 | 0.018673019 | -0.018658627 | 20.24686215 | -13.65629435 | 0.149121694 | -0.149006766 | 333.1336222 | -224.6951042
22026 | 0.278033539 | -0.090748076 | 0.018709301 | -0.01864388 | 20.26495365 | -13.62422602 | 0.14941144 | -0.148888993 | 333.4312923 | -224.167465
22027 | 0.278585697 | -0.090947845 | 0.018680746 | -0.018675202 | 20.30036496 | -13.63355182 | 0.149183406 | -0.149139135 | 334.0139355 | -224.3209079
22028 | 0.278032142 | -0.090882675 | 0.01867531 | -0.018663631 | 20.26174329 | -13.62975193 | 0.14913999 | -0.149046724 | 333.3784703 | -224.2583861
22029 | 0.278710028 | -0.090990662 | 0.018696239 | -0.018681435 | 20.28412176 | -13.62468544 | 0.149307129 | -0.14918891 | 333.7466766 | -224.1750242
22030 | 0.277990093 | -0.090617668 | 0.018713075 | -0.018664315 | 20.26080098 | -13.62063447 | 0.14944158 | -0.149052191 | 333.3629659 | -224.1083711
22031 | 0.2780005 | -0.090779438 | 0.018684432 | -0.018664031 | 20.2531578 | -13.61966794 | 0.14921284 | -0.149049922 | 333.2372082 | -224.0924683
22032 | 0.27879748 | -0.090321716 | 0.018653726 | -0.018648702 | 20.30262649 | -13.56816627 | 0.148967626 | -0.148927501 | 334.0511458 | -223.2450807
22033 | 0.277993585 | -0.090283299 | 0.018677398 | -0.018683785 | 20.26106687 | -13.54628662 | 0.149156669 | -0.149207671 | 333.3673408 | -222.8850818
22034 | 0.27944575 | -0.09002835 | 0.018676325 | -0.018657468 | 20.34909911 | -13.518898 | 0.149148097 | -0.148997506 | 334.8157875 | -222.4344407
22035 | 0.278923976 | -0.089454189 | 0.018671857 | -0.018658739 | 20.32065075 | -13.50023057 | 0.149112416 | -0.149007659 | 334.3477096 | -222.1272944
22036 | 0.279016596 | -0.090207583 | 0.018668855 | -0.018672837 | 20.32414032 | -13.55448151 | 0.149088448 | -0.149120244 | 334.4051256 | -223.0199172
22037 | 0.279007237 | -0.090103997 | 0.01868785 | -0.01868026 | 20.33842076 | -13.50074504 | 0.149240136 | -0.14917952 | 334.6400901 | -222.1357592
22038 | 0.279109007 | -0.089936708 | 0.018695577 | -0.018665931 | 20.36434961 | -13.52249039 | 0.149301849 | -0.149065095 | 335.066713 | -222.4935484
22039 | 0.279865334 | -0.090560112 | 0.018662672 | -0.018666557 | 20.37920998 | -13.57926186 | 0.149039063 | -0.149070096 | 335.3112194 | -223.4276431
22040 | 0.279546752 | -0.090601532 | 0.018683589 | -0.018648427 | 20.34090552 | -13.57159736 | 0.149206109 | -0.148925307 | 334.6809735 | -223.3015344
22041 | 0.278330398 | -0.090510728 | 0.018665868 | -0.018665528 | 20.28244454 | -13.53658019 | 0.149064593 | -0.149061878 | 333.7190803 | -222.7253762
22042 | 0.27960787 | -0.090533709 | 0.018702667 | -0.018663791 | 20.34415668 | -13.60359052 | 0.149358466 | -0.149048007 | 334.7344666 | -223.8279369
22043 | 0.278853848 | -0.090359784 | 0.018656262 | -0.018661193 | 20.31244338 | -13.59964162 | 0.148987875 | -0.149027256 | 334.2126689 | -223.7629633
22044 | 0.278192865 | -0.090913688 | 0.018698059 | -0.018636879 | 20.25341364 | -13.61928917 | 0.149321669 | -0.148833082 | 333.2414176 | -224.0862362
22045 | 0.277036721 | -0.091360444 | 0.018719561 | -0.018652839 | 20.16315795 | -13.64957308 | 0.149493382 | -0.148960542 | 331.7563874 | -224.5845153
22046 | 0.278199221 | -0.090781115 | 0.018678651 | -0.018694872 | 20.27992913 | -13.59340362 | 0.149166672 | -0.149296215 | 333.6776928 | -223.6603258
22047 | 0.278175263 | -0.090297758 | 0.018646145 | -0.018648271 | 20.27144348 | -13.58193802 | 0.148907085 | -0.148924061 | 333.5380733 | -223.4716754
22048 | 0.278183365 | -0.090194381 | 0.018664869 | -0.018679412 | 20.27728129 | -13.52963112 | 0.149056616 | -0.149172752 | 333.6341263 | -222.6110391
22049 | 0.27898258 | -0.090501299 | 0.018672555 | -0.01865751 | 20.33205414 | -13.567104 | 0.149117994 | -0.148997841 | 334.5353364 | -223.2276026
22050 | 0.278258104 | -0.090390029 | 0.018673624 | -0.018678667 | 20.29305957 | -13.55433064 | 0.149126528 | -0.149166802 | 333.8937357 | -223.0174348
22051 | 0.278788679 | -0.090623186 | 0.018689317 | -0.018640858 | 20.31223997 | -13.56341578 | 0.14925185 | -0.148864859 | 334.2093222 | -223.1669181
22052 | 0.27932044 | -0.090661323 | 0.018662215 | -0.018651198 | 20.32101592 | -13.60146431 | 0.149035419 | -0.148947433 | 334.353718 | -223.7929531
22053 | 0.279270009 | -0.089811259 | 0.018654562 | -0.018654236 | 20.34763694 | -13.5107019 | 0.148974301 | -0.148971698 | 334.7917294 | -222.2995853
22054 | 0.279053756 | -0.090168817 | 0.018676732 | -0.018637945 | 20.34452027 | -13.53284828 | 0.149151351 | -0.148841598 | 334.740449 | -222.6639729
22055 | 0.278392983 | -0.089829489 | 0.018674667 | -0.018649682 | 20.2978747 | -13.50945057 | 0.149134858 | -0.148935329 | 333.9729618 | -222.2789966
22056 | 0.279677859 | -0.089619034 | 0.018689894 | -0.018662732 | 20.36950467 | -13.5014616 | 0.149256461 | -0.149039547 | 335.1515322 | -222.1475492
22057 | 0.279384143 | -0.090470146 | 0.018687368 | -0.018678998 | 20.38035775 | -13.54285004 | 0.149236287 | -0.149169443 | 335.3301043 | -222.8285377
22058 | 0.279119554 | -0.090569541 | 0.018679352 | -0.01863944 | 20.34855727 | -13.54421228 | 0.149172269 | -0.148853535 | 334.8068722 | -222.8509515
22059 | 0.277987997 | -0.090639391 | 0.018685878 | -0.018628017 | 20.31068252 | -13.57260672 | 0.149224387 | -0.148762314 | 334.1836965 | -223.3181421
22060 | 0.277990721 | -0.090924934 | 0.018659924 | -0.018670627 | 20.29051222 | -13.60892858 | 0.149017123 | -0.149102598 | 333.8518225 | -223.9157672
22061 | 0.277673117 | -0.09088512 | 0.01868096 | -0.018674197 | 20.28583931 | -13.59887281 | 0.149185117 | -0.149131102 | 333.7749364 | -223.7503137
22062 | 0.278201387 | -0.09007005 | 0.018688504 | -0.018641477 | 20.27966185 | -13.49527435 | 0.149245361 | -0.148869805 | 333.6732949 | -222.0457468
22063 | 0.278788888 | -0.090806749 | 0.018672814 | -0.018686241 | 20.34454904 | -13.61165475 | 0.149120058 | -0.149227288 | 334.7409225 | -223.9606225
22064 | 0.27831559 | -0.090886796 | 0.018704132 | -0.018654711 | 20.29674426 | -13.5768503 | 0.149370162 | -0.148975491 | 333.954362 | -223.3879641
22065 | 0.278596663 | -0.090682697 | 0.018677591 | -0.018680115 | 20.28854173 | -13.57932622 | 0.149158212 | -0.149178368 | 333.8194009 | -223.4287019
22066 | 0.277490531 | -0.090973968 | 0.018674474 | -0.01867242 | 20.27056338 | -13.61405328 | 0.149133315 | -0.149116915 | 333.5235925 | -224.0000869
22067 | 0.277716424 | -0.090775457 | 0.018688951 | -0.01865618 | 20.25926821 | -13.5947872 | 0.149248931 | -0.148987224 | 333.3377463 | -223.6830906
22068 | 0.277639869 | -0.091463262 | 0.018681207 | -0.018643756 | 20.2559296 | -13.66366576 | 0.149187088 | -0.148888008 | 333.2828143 | -224.8163905
22069 | 0.277098817 | -0.091351433 | 0.018705626 | -0.018611204 | 20.23395309 | -13.64077618 | 0.149382099 | -0.148628049 | 332.9212217 | -224.4397746
22070 | 0.27725472 | -0.090896855 | 0.018684783 | -0.018673228 | 20.21449842 | -13.63391979 | 0.149215648 | -0.149123367 | 332.6011224 | -224.3269623
22071 | 0.278789237 | -0.091054365 | 0.018687161 | -0.018640869 | 20.31785045 | -13.62049794 | 0.149234632 | -0.148864952 | 334.3016346 | -224.1061247
22072 | 0.27807007 | -0.091180792 | 0.01866961 | -0.018646436 | 20.28481327 | -13.60316975 | 0.149094473 | -0.148909409 | 333.7580544 | -223.8210137
22073 | 0.278076985 | -0.090755131 | 0.018678329 | -0.01870921 | 20.30116143 | -13.58182365 | 0.149164106 | -0.149410715 | 334.0270403 | -223.4697937
22074 | 0.278563135 | -0.091065191 | 0.018689061 | -0.018629132 | 20.30463247 | -13.6227007 | 0.149249805 | -0.148771221 | 334.0841513 | -224.142368
22075 | 0.277700568 | -0.09031089 | 0.018674953 | -0.018688893 | 20.26386829 | -13.5445212 | 0.149137145 | -0.149248466 | 333.4134342 | -222.8560344
22076 | 0.279031125 | -0.09015317 | 0.018705582 | -0.018673354 | 20.3259781 | -13.55365235 | 0.149381746 | -0.149124371 | 334.4353637 | -223.0062746
22077 | 0.27913094 | -0.090819462 | 0.018703736 | -0.01863978 | 20.3304451 | -13.61788297 | 0.149367001 | -0.14885625 | 334.5088618 | -224.063099
22078 | 0.277873584 | -0.090855085 | 0.018722877 | -0.018664516 | 20.27801741 | -13.62111438 | 0.14951986 | -0.14905379 | 333.646238 | -224.1162673
22079 | 0.278585836 | -0.091374833 | 0.018695547 | -0.018643386 | 20.28771611 | -13.68866442 | 0.149301607 | -0.148885052 | 333.8058165 | -225.2277081
22080 | 0.278140338 | -0.0918672 | 0.018715773 | -0.018627412 | 20.22947352 | -13.72953728 | 0.14946313 | -0.14875748 | 332.8475167 | -225.9002135
22081 | 0.277235023 | -0.093003367 | 0.018696923 | -0.018624208 | 20.16708963 | -13.7929243 | 0.149312596 | -0.148731895 | 331.8210775 | -226.9431578
22082 | 0.277206874 | -0.091123166 | 0.018679712 | -0.018655903 | 20.18943951 | -13.69625414 | 0.149175151 | -0.148985011 | 332.1888133 | -225.3525863
22083 | 0.277704549 | -0.091896676 | 0.018677843 | -0.018659817 | 20.21423457 | -13.70222308 | 0.14916022 | -0.149016267 | 332.5967812 | -225.4507968
22084 | 0.276786312 | -0.092401546 | 0.01872548 | -0.018636436 | 20.16607523 | -13.75945257 | 0.149540648 | -0.148829549 | 331.804387 | -226.3924276
22085 | 0.277395886 | -0.091809085 | 0.018717629 | -0.018652273 | 20.19431312 | -13.72901108 | 0.14947795 | -0.148956024 | 332.2690017 | -225.8915557
22086 | 0.276487427 | -0.092434236 | 0.018670183 | -0.018683745 | 20.1374894 | -13.76889283 | 0.149099047 | -0.149207355 | 331.3340474 | -226.5477537
22087 | 0.277768182 | -0.09212208 | 0.018680842 | -0.018652688 | 20.22615233 | -13.74323601 | 0.149184169 | -0.148959333 | 332.7928712 | -226.1256069
22088 | 0.276938932 | -0.091726524 | 0.018740474 | -0.018661454 | 20.13247656 | -13.70522883 | 0.149660391 | -0.149029339 | 331.2515681 | -225.5002522
22089 | 0.276740141 | -0.091924756 | 0.018703475 | -0.018671256 | 20.15045928 | -13.73361526 | 0.149364918 | -0.149107618 | 331.5474485 | -225.967311
22090 | 0.276827243 | -0.092281545 | 0.018675026 | -0.01865181 | 20.14294136 | -13.75763677 | 0.149137722 | -0.148952324 | 331.4237518 | -226.3625511
22091 | 0.276720514 | -0.092835729 | 0.018692933 | -0.018666483 | 20.14396638 | -13.80509213 | 0.149280726 | -0.149069501 | 331.440617 | -227.1433622
22092 | 0.27708813 | -0.092085967 | 0.018700106 | -0.018698243 | 20.15473936 | -13.72200605 | 0.149338013 | -0.149323138 | 331.6178712 | -225.7762977
22093 | 0.277026383 | -0.092375423 | 0.018671791 | -0.018670066 | 20.18139279 | -13.73871397 | 0.149111895 | -0.149098117 | 332.0564158 | -226.0512031
22094 | 0.277361171 | -0.092095467 | 0.018717971 | -0.01868723 | 20.19256521 | -13.73627633 | 0.149480683 | -0.14923519 | 332.2402424 | -226.0110951
22095 | 0.277320868 | -0.092169856 | 0.018680371 | -0.018669414 | 20.1834619 | -13.71293757 | 0.149180413 | -0.149092911 | 332.0904603 | -225.6270887
22096 | 0.277210506 | -0.092428857 | 0.018689196 | -0.018666618 | 20.16624063 | -13.78845191 | 0.149250883 | -0.14907058 | 331.8071085 | -226.8695708
22097 | 0.27705104 | -0.092007946 | 0.01868541 | -0.018682555 | 20.14530096 | -13.75673544 | 0.14922065 | -0.149197854 | 331.4625757 | -226.347721
22098 | 0.276827313 | -0.093157175 | 0.018699568 | -0.01864082 | 20.1521351 | -13.84048304 | 0.149333718 | -0.148864561 | 331.5750218 | -227.7256698
22099 | 0.277158538 | -0.09245519 | 0.018689638 | -0.018681244 | 20.20256994 | -13.78664682 | 0.149254416 | -0.149187386 | 332.4048562 | -226.8398706
22100 | 0.277353278 | -0.091620003 | 0.018705189 | -0.018703256 | 20.22943515 | -13.70084397 | 0.149378603 | -0.149363171 | 332.8468854 | -225.4281056
22101 | 0.27748648 | -0.09146864 | 0.018688169 | -0.018670532 | 20.22808827 | -13.65684774 | 0.149242683 | -0.149101836 | 332.8247244 | -224.7042094
22102 | 0.278236171 | -0.091423378 | 0.018672774 | -0.018676334 | 20.27543718 | -13.64642708 | 0.149119742 | -0.149148171 | 333.603784 | -224.5327521
22103 | 0.278009162 | -0.091374414 | 0.01869744 | -0.01867547 | 20.27181219 | -13.65647269 | 0.149316723 | -0.149141273 | 333.5441399 | -224.6980386
22104 | 0.27814432 | -0.091438256 | 0.018662271 | -0.018654851 | 20.21721127 | -13.66998712 | 0.149035865 | -0.148976607 | 332.6457585 | -224.9203994
22105 | 0.278454869 | -0.091855465 | 0.018659903 | -0.018657442 | 20.2960752 | -13.6891311 | 0.149016955 | -0.148997302 | 333.9433535 | -225.2353868
22106 | 0.277351112 | -0.091559235 | 0.018696648 | -0.018664511 | 20.22488341 | -13.68063977 | 0.149310402 | -0.149053752 | 332.7719928 | -225.0956739
22107 | 0.277362009 | -0.091903102 | 0.018696811 | -0.0186846 | 20.19034447 | -13.68778972 | 0.149311703 | -0.149214179 | 332.2037032 | -225.2133162
22108 | 0.276906732 | -0.091502238 | 0.018680918 | -0.01865527 | 20.16970981 | -13.69487643 | 0.149184782 | -0.148979954 | 331.8641889 | -225.3299181
22109 | 0.277949161 | -0.091826059 | 0.01873605 | -0.018674569 | 20.24917873 | -13.71842669 | 0.149625063 | -0.149134077 | 333.1717381 | -225.7174045
22110 | 0.27777824 | -0.091050383 | 0.018689871 | -0.018648876 | 20.22435833 | -13.62953633 | 0.149256275 | -0.148928896 | 332.7633534 | -224.2548387
22111 | 0.277258841 | -0.091442028 | 0.018663265 | -0.018672981 | 20.20349624 | -13.70026944 | 0.149043805 | -0.149121396 | 332.420097 | -225.4186525
22112 | 0.276452223 | -0.092371371 | 0.018667063 | -0.018656532 | 20.13455378 | -13.74139506 | 0.149074131 | -0.148990032 | 331.2857459 | -226.0953167
22113 | 0.276538207 | -0.092588044 | 0.018660157 | -0.018626443 | 20.10162342 | -13.7549229 | 0.149018982 | -0.148749745 | 330.7439233 | -226.3178982
22114 | 0.277098677 | -0.092345387 | 0.018688646 | -0.018665468 | 20.1695608 | -13.73269074 | 0.149246495 | -0.149061394 | 331.8617371 | -225.9520993
22115 | 0.276992716 | -0.09147346 | 0.018732463 | -0.018674665 | 20.20143392 | -13.69799795 | 0.14959641 | -0.14913484 | 332.3861644 | -225.3812782
22116 | 0.277688693 | -0.091018323 | 0.018687487 | -0.018693929 | 20.2465917 | -13.65531338 | 0.149237235 | -0.149288684 | 333.1291722 | -224.6789638
22117 | 0.277608087 | -0.091361003 | 0.018674523 | -0.018680951 | 20.23694469 | -13.70737925 | 0.149133705 | -0.149185043 | 332.9704442 | -225.5356344
22118 | 0.277675422 | -0.090736062 | 0.018701142 | -0.018700092 | 20.25315147 | -13.61881793 | 0.149346288 | -0.149337902 | 333.237104 | -224.0784824
22119 | 0.278988866 | -0.090792151 | 0.018687019 | -0.018655922 | 20.31546952 | -13.59585216 | 0.149233498 | -0.14898516 | 334.2624598 | -223.7006131
22120 | 0.278143621 | -0.090995622 | 0.018712688 | -0.018679235 | 20.27235841 | -13.62470221 | 0.149438494 | -0.149171339 | 333.5531272 | -224.1753
22121 | 0.27814879 | -0.090747098 | 0.018706053 | -0.018636713 | 20.28555721 | -13.60824164 | 0.149385502 | -0.148831762 | 333.7702949 | -223.9044645
22122 | 0.278633613 | -0.091200629 | 0.01868982 | -0.018662811 | 20.32568939 | -13.62919975 | 0.149255866 | -0.149040179 | 334.4306134 | -224.2493007
22123 | 0.278378105 | -0.090859206 | 0.018686003 | -0.018654422 | 20.28200664 | -13.60166008 | 0.149225391 | -0.148973186 | 333.7118752 | -223.7961742
22124 | 0.278248395 | -0.090874363 | 0.018677559 | -0.018640022 | 20.29738352 | -13.60397646 | 0.149157952 | -0.148858184 | 333.9648801 | -223.834287
22125 | 0.278617688 | -0.09072293 | 0.018697547 | -0.018669561 | 20.2970258 | -13.59591922 | 0.149317579 | -0.149094082 | 333.9589943 | -223.7017164
22126 | 0.278898412 | -0.09036195 | 0.018709058 | -0.01866612 | 20.33279687 | -13.55889738 | 0.149409506 | -0.149066601 | 334.547557 | -223.0925741
22127 | 0.278540784 | -0.090521066 | 0.018708199 | -0.018701636 | 20.31911714 | -13.60234804 | 0.149402645 | -0.149350229 | 334.3224763 | -223.8074937
22128 | 0.27914484 | -0.090353777 | 0.018692257 | -0.018652413 | 20.35791362 | -13.53158075 | 0.149275334 | -0.148957139 | 334.9608177 | -222.6431175
22129 | 0.278733218 | -0.089941457 | 0.018694129 | -0.01865906 | 20.32963568 | -13.51413606 | 0.149290283 | -0.149010224 | 334.4955441 | -222.3560896
22130 | 0.279442327 | -0.090523162 | 0.018676795 | -0.018693137 | 20.3666077 | -13.56825316 | 0.149151853 | -0.149282362 | 335.1038666 | -223.2465104
22131 | 0.277324639 | -0.090399668 | 0.018657142 | -0.018658827 | 20.24631388 | -13.535643 | 0.148994903 | -0.149008365 | 333.1246012 | -222.709956
22132 | 0.279398322 | -0.089950258 | 0.018715079 | -0.018685913 | 20.37599711 | -13.52335047 | 0.14945759 | -0.149224666 | 335.2583561 | -222.5076998
22133 | 0.278969937 | -0.090319411 | 0.01865354 | -0.018665768 | 20.3089484 | -13.56050959 | 0.148966139 | -0.149063793 | 334.155164 | -223.1191008
22134 | 0.278196148 | -0.091233248 | 0.018657726 | -0.018638941 | 20.25919175 | -13.64911441 | 0.14899957 | -0.148849556 | 333.3364883 | -224.5769684
22135 | 0.27703714 | -0.09192287 | 0.018666886 | -0.01865517 | 20.20870857 | -13.72503964 | 0.149072718 | -0.148979154 | 332.5058586 | -225.8262113
22136 | 0.276892133 | -0.091071617 | 0.018688942 | -0.018658392 | 20.16592855 | -13.64056598 | 0.149248856 | -0.149004888 | 331.8019735 | -224.4363161
22137 | 0.278150606 | -0.090987519 | 0.018686925 | -0.018638117 | 20.26634319 | -13.6224783 | 0.149232754 | -0.148842974 | 333.4541551 | -224.1387088
22138 | 0.278311469 | -0.090597691 | 0.018688334 | -0.018654995 | 20.30559899 | -13.57978089 | 0.149244003 | -0.14897776 | 334.1000542 | -223.4361829
22139 | 0.278522204 | -0.091140978 | 0.018696832 | -0.018678613 | 20.30980773 | -13.61991074 | 0.149311871 | -0.149166375 | 334.1693031 | -224.0964631
22140 | 0.277742128 | -0.091602751 | 0.018679494 | -0.018676176 | 20.26747353 | -13.65713738 | 0.149173403 | -0.149146907 | 333.4727534 | -224.7089751
22141 | 0.277650137 | -0.091265659 | 0.018682665 | -0.018624303 | 20.25836399 | -13.650476 | 0.149198728 | -0.148732657 | 333.3228687 | -224.5993715
22142 | 0.277365711 | -0.091629363 | 0.018724218 | -0.018702663 | 20.24761857 | -13.65392562 | 0.14953057 | -0.149358429 | 333.146068 | -224.6561301
22143 | 0.277670602 | -0.090952594 | 0.01867995 | -0.018667358 | 20.24984527 | -13.58968299 | 0.149177047 | -0.149076493 | 333.1827052 | -223.599108
22144 | 0.279361861 | -0.090096872 | 0.018698057 | -0.01866218 | 20.35872992 | -13.51712495 | 0.149321651 | -0.14903514 | 334.9742488 | -222.4052676
22145 | 0.278476592 | -0.090132774 | 0.018686208 | -0.018682572 | 20.32322306 | -13.54659544 | 0.149227027 | -0.149197984 | 334.3900334 | -222.8901631
22146 | 0.277949929 | -0.090580368 | 0.018627782 | -0.018634771 | 20.28856529 | -13.55444556 | 0.148760436 | -0.148816255 | 333.8197886 | -223.0193257
22147 | 0.278048417 | -0.090788169 | 0.018653319 | -0.018661421 | 20.28272944 | -13.58468831 | 0.148964372 | -0.149029079 | 333.7237678 | -223.5169276
22148 | 0.27859359 | -0.090848449 | 0.018637693 | -0.01867178 | 20.33104422 | -13.55775427 | 0.14883959 | -0.149111802 | 334.5187195 | -223.0737659
22149 | 0.278427139 | -0.090960278 | 0.018656527 | -0.018678748 | 20.32129904 | -13.5883701 | 0.148989995 | -0.149167453 | 334.3583764 | -223.5775063
22150 | 0.278683765 | -0.090705119 | 0.018640716 | -0.018699636 | 20.30223757 | -13.55118342 | 0.148863725 | -0.149334257 | 334.0447467 | -222.9656518
22151 | 0.278436429 | -0.090571427 | 0.018698248 | -0.018661319 | 20.31640904 | -13.56633781 | 0.149323176 | -0.14902826 | 334.2779183 | -223.2149959
22152 | 0.278419106 | -0.090618226 | 0.018710192 | -0.018668446 | 20.29798441 | -13.57763642 | 0.149418561 | -0.149085176 | 333.9747669 | -223.4008988
22153 | 0.279240673 | -0.090436549 | 0.018657286 | -0.018705603 | 20.35988839 | -13.58885244 | 0.148996056 | -0.149381913 | 334.9933099 | -223.5854424
22154 | 0.278345136 | -0.091035925 | 0.018681617 | -0.018671582 | 20.29882241 | -13.62332664 | 0.149190361 | -0.149110222 | 333.9885551 | -224.152667
22155 | 0.27719912 | -0.091659119 | 0.018664152 | -0.018630131 | 20.20247569 | -13.67681827 | 0.149050889 | -0.148779197 | 332.4033054 | -225.0327965
22156 | 0.276866359 | -0.091576907 | 0.018656436 | -0.018669843 | 20.16883958 | -13.68984254 | 0.148989269 | -0.149096332 | 331.8498705 | -225.2470925
22157 | 0.276544284 | -0.091805872 | 0.018696383 | -0.018679573 | 20.15706692 | -13.71347597 | 0.149308282 | -0.149174035 | 331.6561679 | -225.6359473
22158 | 0.277432556 | -0.091276276 | 0.018668329 | -0.018639526 | 20.22552183 | -13.65398653 | 0.149084246 | -0.148854223 | 332.7824971 | -224.6571323
22159 | 0.277902851 | -0.090826936 | 0.018698141 | -0.018654667 | 20.24435392 | -13.59775933 | 0.14932232 | -0.148975138 | 333.0923526 | -223.7319928
22160 | 0.277955936 | -0.090593081 | 0.018664995 | -0.018651917 | 20.25480801 | -13.56859859 | 0.14905762 | -0.148953179 | 333.2643601 | -223.2521939
22161 | 0.278567955 | -0.091143842 | 0.018715661 | -0.018659873 | 20.30705903 | -13.646641 | 0.149462238 | -0.149016714 | 334.124077 | -224.536272
22162 | 0.277921361 | -0.091499444 | 0.018665924 | -0.018665112 | 20.27032357 | -13.66972933 | 0.149065039 | -0.14905855 | 333.5196467 | -224.9161579
22163 | 0.278339409 | -0.090992688 | 0.018706264 | -0.018647873 | 20.28103545 | -13.61549897 | 0.149387194 | -0.148920882 | 333.6958957 | -224.0238737
22164 | 0.27836651 | -0.091014271 | 0.018707235 | -0.018635065 | 20.27107943 | -13.63182021 | 0.149394947 | -0.148818598 | 333.5320833 | -224.2924168
22165 | 0.277506527 | -0.090629193 | 0.018728449 | -0.018681487 | 20.21171898 | -13.58487224 | 0.149564355 | -0.149189319 | 332.5553906 | -223.519954
22166 | 0.278460108 | -0.091118905 | 0.018711491 | -0.018649123 | 20.26195647 | -13.63330716 | 0.149428937 | -0.148930866 | 333.3819779 | -224.3168824
22167 | 0.278402832 | -0.09090391 | 0.018666497 | -0.018658457 | 20.26093081 | -13.63303019 | 0.149069613 | -0.149005409 | 333.365102 | -224.3123252
22168 | 0.278771146 | -0.090122297 | 0.018666711 | -0.018647684 | 20.31624969 | -13.48893801 | 0.149071323 | -0.148919376 | 334.2752964 | -221.9414911
22169 | 0.277987508 | -0.090780835 | 0.018664157 | -0.018669386 | 20.28885717 | -13.62904618 | 0.149050926 | -0.149092688 | 333.824591 | -224.2467739
22170 | 0.27801461 | -0.090936459 | 0.018665652 | -0.018646816 | 20.27697172 | -13.64945276 | 0.149062863 | -0.14891244 | 333.6290327 | -224.5825355
22171 | 0.278241969 | -0.090940511 | 0.018713338 | -0.01862778 | 20.26301827 | -13.60953785 | 0.149443681 | -0.148760418 | 333.3994484 | -223.9257919
22172 | 0.277913189 | -0.091391038 | 0.018702423 | -0.018643738 | 20.23729999 | -13.70326048 | 0.149356514 | -0.148887859 | 332.9762901 | -225.4678658
22173 | 0.277491579 | -0.090408329 | 0.018693915 | -0.018667603 | 20.21304779 | -13.5753382 | 0.149288573 | -0.149078445 | 332.5772543 | -223.3630847
22174 | 0.27789859 | -0.090817716 | 0.018667901 | -0.018658422 | 20.25325922 | -13.60545401 | 0.149080825 | -0.14900513 | 333.2388769 | -223.8585979
22175 | 0.278066787 | -0.090615572 | 0.018691049 | -0.01866245 | 20.28929191 | -13.59137772 | 0.149265684 | -0.149037297 | 333.831744 | -223.6269924
22176 | 0.279822237 | -0.089309951 | 0.018659521 | -0.018699221 | 20.39272841 | -13.50274263 | 0.149013906 | -0.149330948 | 335.5336461 | -222.1686268
22177 | 0.279758674 | -0.090166861 | 0.01866781 | -0.018643803 | 20.38946664 | -13.53160292 | 0.1490801 | -0.14888838 | 335.4799783 | -222.6434822
22178 | 0.279119973 | -0.089454329 | 0.018661873 | -0.018665521 | 20.35407657 | -13.48971389 | 0.149032686 | -0.149061822 | 334.8976845 | -221.9542572
22179 | 0.279202535 | -0.090677319 | 0.018676332 | -0.018678185 | 20.35247618 | -13.56202783 | 0.149148153 | -0.149162953 | 334.8713524 | -223.1440813
22180 | 0.278606372 | -0.090649309 | 0.018709592 | -0.018692388 | 20.29614262 | -13.57643921 | 0.149413764 | -0.149276375 | 333.9444629 | -223.3812003
22181 | 0.278196357 | -0.091201537 | 0.018694625 | -0.018640881 | 20.27082704 | -13.66095031 | 0.149294244 | -0.148865045 | 333.5279306 | -224.7717115
22182 | 0.277343219 | -0.091367918 | 0.018684383 | -0.018670751 | 20.23065714 | -13.66358893 | 0.14921245 | -0.149103584 | 332.8669915 | -224.8151263
22183 | 0.277519309 | -0.090999673 | 0.018687792 | -0.018676383 | 20.19437561 | -13.64894602 | 0.149239671 | -0.149148562 | 332.2700299 | -224.5741979
22184 | 0.276859653 | -0.092044826 | 0.018714684 | -0.018629756 | 20.18601978 | -13.72919306 | 0.149454429 | -0.148776204 | 332.1325466 | -225.8945499
22185 | 0.276908827 | -0.09204315 | 0.01868852 | -0.018622888 | 20.13882631 | -13.73618878 | 0.149245491 | -0.148721352 | 331.3560445 | -226.0096547
22186 | 0.276544703 | -0.093119456 | 0.018732756 | -0.018633617 | 20.12250936 | -13.7897986 | 0.149598753 | -0.148807032 | 331.0875719 | -226.8917288
22187 | 0.275960415 | -0.09295084 | 0.018696821 | -0.018652953 | 20.05735775 | -13.81078903 | 0.149311778 | -0.148961453 | 330.015594 | -227.2370967
22188 | 0.276615251 | -0.092262896 | 0.01869313 | -0.018649701 | 20.11644198 | -13.74966269 | 0.149282306 | -0.148935478 | 330.9877417 | -226.2313489
22189 | 0.277334488 | -0.092556192 | 0.018693803 | -0.018648082 | 20.18581256 | -13.76784928 | 0.14928768 | -0.148922555 | 332.1291371 | -226.5305836
22190 | 0.276821376 | -0.09244597 | 0.01870059 | -0.018682532 | 20.12836961 | -13.7674666 | 0.149341881 | -0.149197668 | 331.1839941 | -226.5242872
22191 | 0.276708639 | -0.092834611 | 0.018706958 | -0.018660495 | 20.11692347 | -13.79775526 | 0.149392735 | -0.149021678 | 330.995664 | -227.0226444
22192 | 0.276336203 | -0.093027046 | 0.018692916 | -0.018676576 | 20.09619884 | -13.79763596 | 0.149280596 | -0.149150105 | 330.6546694 | -227.0206815
22193 | 0.276658907 | -0.092814914 | 0.018672555 | -0.018653498 | 20.12563366 | -13.77128512 | 0.149117994 | -0.148965804 | 331.138978 | -226.5871155
22194 | 0.277820289 | -0.09181593 | 0.018660204 | -0.018682828 | 20.24438111 | -13.68784048 | 0.149019354 | -0.149200029 | 333.0928001 | -225.2141514
22195 | 0.277258003 | -0.091021186 | 0.01866255 | -0.018677291 | 20.20918876 | -13.63736112 | 0.149038096 | -0.149155813 | 332.5137595 | -224.3835845
22196 | 0.27763002 | -0.09153346 | 0.018703571 | -0.018694607 | 20.21840336 | -13.6413346 | 0.149365681 | -0.149294095 | 332.6653727 | -224.4489627
22197 | 0.276996907 | -0.092261149 | 0.018654553 | -0.018634473 | 20.1728398 | -13.73455105 | 0.148974227 | -0.148813875 | 331.9156885 | -225.9827082
22198 | 0.276804123 | -0.092295585 | 0.018692935 | -0.018659773 | 20.17050106 | -13.71414913 | 0.149280745 | -0.149015914 | 331.8772078 | -225.6470232
22199 | 0.276944869 | -0.093073635 | 0.018687847 | -0.018656047 | 20.12067214 | -13.75178015 | 0.149240117 | -0.148986164 | 331.057343 | -226.2661887
22200 | 0.276573341 | -0.092950142 | 0.018699168 | -0.018658909 | 20.13333747 | -13.76259793 | 0.14933052 | -0.149009016 | 331.2657333 | -226.44418
22201 | 0.276379091 | -0.092801642 | 0.018676448 | -0.018649191 | 20.10482531 | -13.73801958 | 0.149149082 | -0.148931406 | 330.7966058 | -226.0397778
22202 | 0.276903099 | -0.092897406 | 0.018676024 | -0.018671619 | 20.1514489 | -13.75842029 | 0.149145698 | -0.149110519 | 331.5637314 | -226.3754429
22203 | 0.27677786 | -0.092518055 | 0.018694013 | -0.018659465 | 20.14103569 | -13.76351006 | 0.149289354 | -0.14901346 | 331.3923966 | -226.4591879
22204 | 0.27627767 | -0.093079083 | 0.018687035 | -0.018661661 | 20.07118659 | -13.79247056 | 0.149233628 | -0.149030994 | 330.243128 | -226.9356922
22205 | 0.276409685 | -0.093003646 | 0.018647854 | -0.018640895 | 20.11484923 | -13.8010812 | 0.148920733 | -0.148865156 | 330.9615353 | -227.0773681
22206 | 0.276135876 | -0.092907045 | 0.018703037 | -0.018611181 | 20.11461025 | -13.8145552 | 0.149361423 | -0.148627863 | 330.9576032 | -227.2990638
22207 | 0.27574933 | -0.093760183 | 0.018710248 | -0.018646348 | 20.05154975 | -13.87642864 | 0.149419008 | -0.148908703 | 329.9200314 | -228.3171042
22208 | 0.275697782 | -0.093427491 | 0.018710898 | -0.018618082 | 20.030485 | -13.84536522 | 0.149424195 | -0.148682975 | 329.5734406 | -227.8059992
22209 | 0.276060229 | -0.093959532 | 0.018723943 | -0.018647084 | 20.03088575 | -13.86528658 | 0.149528376 | -0.148914578 | 329.5800344 | -228.1337772
22210 | 0.275365439 | -0.094373668 | 0.018690795 | -0.018656257 | 20.05130714 | -13.9166587 | 0.149263657 | -0.148987838 | 329.9160396 | -228.9790332
22211 | 0.274852397 | -0.09505826 | 0.018679778 | -0.018625868 | 20.01977433 | -13.93862916 | 0.149175671 | -0.148745152 | 329.3972115 | -229.3405262
22212 | 0.274681616 | -0.094508617 | 0.018681684 | -0.018647777 | 19.95556541 | -13.91363638 | 0.1491909 | -0.148920119 | 328.3407442 | -228.9293051
22213 | 0.274695725 | -0.094137648 | 0.018695391 | -0.018676443 | 20.01129948 | -13.88573367 | 0.149300361 | -0.149149045 | 329.2577698 | -228.4702054
22214 | 0.275534824 | -0.093073984 | 0.018680844 | -0.018658082 | 20.05154928 | -13.80412811 | 0.149184187 | -0.149002415 | 329.9200237 | -227.1275008
22215 | 0.276929153 | -0.092447018 | 0.018669417 | -0.018665442 | 20.12729868 | -13.75795668 | 0.149092929 | -0.14906119 | 331.1663735 | -226.3678148
22216 | 0.277243475 | -0.092148762 | 0.0186849 | -0.018652946 | 20.19108832 | -13.72825494 | 0.149216578 | -0.148961397 | 332.2159422 | -225.8791145
22217 | 0.277128084 | -0.092492071 | 0.018693598 | -0.018627281 | 20.17456228 | -13.7175777 | 0.149286044 | -0.148756439 | 331.9440295 | -225.7034355
22218 | 0.27731025 | -0.091477302 | 0.018661403 | -0.018659631 | 20.24724837 | -13.66504617 | 0.14902893 | -0.14901478 | 333.1399769 | -224.8391031
22219 | 0.277961734 | -0.090785585 | 0.018692825 | -0.018682986 | 20.29107325 | -13.59375725 | 0.149279871 | -0.149201294 | 333.8610535 | -223.6661442
22220 | 0.277661173 | -0.091015319 | 0.018666679 | -0.018696199 | 20.27508393 | -13.587467 | 0.149071063 | -0.149306813 | 333.5979718 | -223.5626471
22221 | 0.278711355 | -0.090155894 | 0.018673193 | -0.018668124 | 20.32134309 | -13.51983454 | 0.149123088 | -0.14908261 | 334.3591012 | -222.4498501
22222 | 0.278350445 | -0.090566538 | 0.018664432 | -0.018679175 | 20.31071717 | -13.55399182 | 0.14905312 | -0.149170856 | 334.1842666 | -223.0118601
22223 | 0.278332703 | -0.090532312 | 0.018659046 | -0.018661153 | 20.32380374 | -13.57525839 | 0.149010113 | -0.14902694 | 334.3995877 | -223.3617715
22224 | 0.279732481 | -0.090758553 | 0.01867029 | -0.018665649 | 20.35999196 | -13.56577491 | 0.149099902 | -0.149062845 | 334.9950138 | -223.2057343
22225 | 0.279059274 | -0.090303137 | 0.018647011 | -0.018692092 | 20.34129985 | -13.53414655 | 0.148914002 | -0.149274014 | 334.6874615 | -222.685334
22226 | 0.27947795 | -0.091057159 | 0.018657107 | -0.018653198 | 20.36110414 | -13.58232424 | 0.148994624 | -0.148963405 | 335.0133133 | -223.4780301
22227 | 0.279774879 | -0.090294126 | 0.018701021 | -0.01865778 | 20.39949372 | -13.53504676 | 0.149345321 | -0.148999998 | 335.6449598 | -222.7001458
22228 | 0.279405726 | -0.089807417 | 0.018641784 | -0.018710558 | 20.36138317 | -13.50654149 | 0.148872259 | -0.149421481 | 335.0179042 | -222.2311317
22229 | 0.279666892 | -0.090136337 | 0.018675114 | -0.01869202 | 20.3683435 | -13.51906024 | 0.149138428 | -0.149273437 | 335.1324267 | -222.4371101
22230 | 0.279287472 | -0.089457961 | 0.018690842 | -0.018687498 | 20.36673641 | -13.47291227 | 0.149264029 | -0.149237328 | 335.1059843 | -221.6778103
22231 | 0.280104218 | -0.0893059 | 0.018673724 | -0.018682693 | 20.43451238 | -13.44390335 | 0.149127328 | -0.149198951 | 336.2211426 | -221.2005092
22232 | 0.279866871 | -0.089501966 | 0.018713159 | -0.018686995 | 20.39474193 | -13.49288449 | 0.14944225 | -0.149233312 | 335.5667758 | -222.0064249
22233 | 0.279926522 | -0.089516146 | 0.018658446 | -0.018658893 | 20.39588252 | -13.46594971 | 0.149005316 | -0.149008886 | 335.5855426 | -221.563251
22234 | 0.279259392 | -0.089977639 | 0.018656841 | -0.018662467 | 20.38237788 | -13.50468406 | 0.148992505 | -0.149037427 | 335.3633427 | -222.2005704
22235 | 0.279798419 | -0.090734874 | 0.018662911 | -0.018648688 | 20.35923852 | -13.56256017 | 0.149040979 | -0.148927389 | 334.9826171 | -223.1528403
22236 | 0.278951008 | -0.089274328 | 0.0186926 | -0.018630671 | 20.3351263 | -13.46142301 | 0.149278067 | -0.148783511 | 334.5858844 | -221.4887706
22237 | 0.279782214 | -0.089359963 | 0.018706432 | -0.018657559 | 20.39484307 | -13.43464926 | 0.149388532 | -0.148998232 | 335.5684399 | -221.0482462
22238 | 0.278889052 | -0.089489184 | 0.018683747 | -0.018679072 | 20.37822763 | -13.48153315 | 0.149207374 | -0.149170038 | 335.2950561 | -221.8196547
22239 | 0.280204731 | -0.090032401 | 0.018651854 | -0.018640283 | 20.44421108 | -13.49898046 | 0.148952677 | -0.148860266 | 336.3807211 | -222.1067256
22240 | 0.279698814 | -0.089575308 | 0.01872504 | -0.018645277 | 20.38276736 | -13.42913806 | 0.149537134 | -0.14890015 | 335.369751 | -220.9575672
22241 | 0.279938885 | -0.08940292 | 0.018675158 | -0.018653712 | 20.36211276 | -13.47061358 | 0.149138782 | -0.148967515 | 335.0299088 | -221.6399885
22242 | 0.280046383 | -0.089606251 | 0.018697394 | -0.018643822 | 20.41040985 | -13.49706901 | 0.149316352 | -0.148888529 | 335.8245693 | -222.0752754
22243 | 0.280205081 | -0.09013466 | 0.018655512 | -0.018651021 | 20.43030784 | -13.52440333 | 0.148981888 | -0.14894602 | 336.1519627 | -222.5250231
22244 | 0.279748826 | -0.09000963 | 0.018683717 | -0.018647074 | 20.38225848 | -13.48645138 | 0.149207132 | -0.148914504 | 335.3613782 | -221.9005771
22245 | 0.279567986 | -0.090045952 | 0.018681962 | -0.018637801 | 20.39066637 | -13.51108998 | 0.149193112 | -0.148840445 | 335.4997181 | -222.3059707
22246 | 0.280294767 | -0.089530814 | 0.018649416 | -0.018643174 | 20.3884135 | -13.50404676 | 0.148933209 | -0.148883359 | 335.4626503 | -222.1900844
22247 | 0.279117738 | -0.089792469 | 0.01868446 | -0.018645265 | 20.32956723 | -13.51310238 | 0.149213063 | -0.148900057 | 334.4944178 | -222.3390819
22248 | 0.279409498 | -0.089746159 | 0.018704828 | -0.018627097 | 20.36676425 | -13.46898526 | 0.149375721 | -0.14875497 | 335.1064425 | -221.6131968
22249 | 0.279221674 | -0.090392124 | 0.018691587 | -0.018675154 | 20.35834203 | -13.55451224 | 0.149269979 | -0.149138744 | 334.9678666 | -223.0204229
22250 | 0.280152973 | -0.090347491 | 0.018705831 | -0.018654779 | 20.39607288 | -13.53771174 | 0.149383735 | -0.148976031 | 335.5886747 | -222.7439943
22251 | 0.27908442 | -0.090553267 | 0.018687691 | -0.018656676 | 20.35413813 | -13.54483692 | 0.149238872 | -0.148991185 | 334.8986973 | -222.8612291
22252 | 0.278500062 | -0.090818694 | 0.018720572 | -0.01864157 | 20.30464634 | -13.58376713 | 0.149501452 | -0.148870548 | 334.0843797 | -223.501771
22253 | 0.278375101 | -0.089429533 | 0.018644141 | -0.018645584 | 20.30490115 | -13.46021835 | 0.148891076 | -0.148902604 | 334.0885722 | -221.4689496
22254 | 0.280211088 | -0.090544186 | 0.018677417 | -0.01862818 | 20.39906075 | -13.55630681 | 0.149156817 | -0.148763616 | 335.6378359 | -223.04995
22255 | 0.278869704 | -0.090117198 | 0.018681957 | -0.018670779 | 20.33628421 | -13.51094814 | 0.149193075 | -0.149103807 | 334.6049362 | -222.3036369
22256 | 0.2800153 | -0.090134311 | 0.018654248 | -0.018657295 | 20.41772623 | -13.52037359 | 0.148971791 | -0.14899613 | 335.94495 | -222.4587194
22257 | 0.278859017 | -0.089648789 | 0.018683917 | -0.018681133 | 20.33687662 | -13.48171877 | 0.149208731 | -0.149186493 | 334.6146836 | -221.8227087
22258 | 0.278322435 | -0.090661463 | 0.018670662 | -0.018698232 | 20.31665789 | -13.55518522 | 0.149102877 | -0.149323045 | 334.2820128 | -223.0314958
22259 | 0.279786824 | -0.089633772 | 0.018682839 | -0.018669938 | 20.36901601 | -13.49371485 | 0.149200122 | -0.149097094 | 335.1434919 | -222.0200874
22260 | 0.279438765 | -0.089770606 | 0.018637025 | -0.018643 | 20.3743495 | -13.50899274 | 0.148834253 | -0.148881965 | 335.2312471 | -222.2714635
22261 | 0.27899194 | -0.09070463 | 0.018665694 | -0.018651384 | 20.32403052 | -13.54258638 | 0.149063198 | -0.148948921 | 334.403319 | -222.8241996
22262 | 0.278586954 | -0.090599856 | 0.01865282 | -0.018661112 | 20.31141398 | -13.56983706 | 0.148960393 | -0.149026606 | 334.1957317 | -223.2725713
22263 | 0.277656982 | -0.090877576 | 0.01872307 | -0.018654364 | 20.25418095 | -13.5943532 | 0.149521403 | -0.148972721 | 333.2540427 | -223.6759498
22264 | 0.27874614 | -0.09058896 | 0.018674271 | -0.018626201 | 20.33682251 | -13.5380026 | 0.149131697 | -0.148747811 | 334.6137933 | -222.7487799
22265 | 0.277768741 | -0.09080633 | 0.018682101 | -0.018659861 | 20.27821466 | -13.57706925 | 0.149194228 | -0.149016621 | 333.6494836 | -223.3915667
22266 | 0.278297918 | -0.090691009 | 0.018700381 | -0.018667505 | 20.27234519 | -13.59608127 | 0.149340207 | -0.149077664 | 333.5529096 | -223.7043827
22267 | 0.27849622 | -0.090827075 | 0.018681321 | -0.018690136 | 20.29847531 | -13.59662022 | 0.149187999 | -0.149258395 | 333.9828439 | -223.7132505
22268 | 0.277575188 | -0.092199822 | 0.018638627 | -0.018670706 | 20.24245718 | -13.6614887 | 0.148847046 | -0.14910323 | 333.0611446 | -224.78057
22269 | 0.277192764 | -0.091782962 | 0.018674157 | -0.018639547 | 20.2077195 | -13.67660025 | 0.149130786 | -0.14885439 | 332.489585 | -225.0292093
22270 | 0.277131157 | -0.091453134 | 0.018688262 | -0.018648725 | 20.18660326 | -13.67601911 | 0.149243427 | -0.148927687 | 332.1421468 | -225.0196473
22271 | 0.277340635 | -0.09111192 | 0.018723731 | -0.01864021 | 20.20529974 | -13.65690706 | 0.149526684 | -0.14885969 | 332.4497712 | -224.7051856
22272 | 0.277514699 | -0.091684265 | 0.018648732 | -0.018680038 | 20.23898754 | -13.70620281 | 0.148927743 | -0.149177754 | 333.0040565 | -225.5162776
22273 | 0.277293976 | -0.091562587 | 0.01868808 | -0.01860441 | 20.20738069 | -13.67085399 | 0.149241977 | -0.148573793 | 332.4840102 | -224.9346626
22274 | 0.276932366 | -0.091767735 | 0.018701389 | -0.018649144 | 20.17926518 | -13.68576325 | 0.149348258 | -0.148931034 | 332.0214091 | -225.1799736
22275 | 0.276590943 | -0.091294157 | 0.018707699 | -0.018657482 | 20.16348867 | -13.67374193 | 0.149398647 | -0.148997618 | 331.7618288 | -224.9821796
22276 | 0.27749088 | -0.091427988 | 0.018683941 | -0.018650774 | 20.2322375 | -13.65768332 | 0.149208917 | -0.148944049 | 332.8929941 | -224.7179578
22277 | 0.277894818 | -0.090894759 | 0.018700614 | -0.018668145 | 20.28326401 | -13.60743986 | 0.149342067 | -0.149082777 | 333.7325635 | -223.8912724
22278 | 0.277700847 | -0.09120014 | 0.018729743 | -0.018647961 | 20.22143612 | -13.62360166 | 0.149574693 | -0.148921588 | 332.7152725 | -224.1571921
22279 | 0.277579589 | -0.091023561 | 0.018667042 | -0.018666434 | 20.24982041 | -13.58859371 | 0.149073964 | -0.149069111 | 333.1822961 | -223.5811855
22280 | 0.277535514 | -0.09067215 | 0.01869713 | -0.018644881 | 20.26514513 | -13.59810773 | 0.149314251 | -0.148896989 | 333.4344429 | -223.7377253
22281 | 0.278119104 | -0.090988846 | 0.018672727 | -0.018654532 | 20.28607177 | -13.62512428 | 0.14911937 | -0.14897406 | 333.7787611 | -224.1822447
22282 | 0.278952265 | -0.090377596 | 0.018679154 | -0.018666541 | 20.30922221 | -13.57417805 | 0.149170688 | -0.149069966 | 334.1596691 | -223.3439961
22283 | 0.277995471 | -0.090716225 | 0.018666145 | -0.018641656 | 20.28484643 | -13.61517375 | 0.149066805 | -0.148871236 | 333.7585999 | -224.0185227
22284 | 0.278248814 | -0.089453072 | 0.018690846 | -0.018677286 | 20.3019104 | -13.49286949 | 0.149264066 | -0.149155776 | 334.0393635 | -222.0061782
22285 | 0.27958922 | -0.090539646 | 0.018679657 | -0.018697002 | 20.37828835 | -13.56579252 | 0.149174705 | -0.149313228 | 335.2960552 | -223.2060239
22286 | 0.278466325 | -0.089237587 | 0.018704318 | -0.018622979 | 20.29267829 | -13.46997293 | 0.149371649 | -0.148722077 | 333.8874622 | -221.6294474
22287 | 0.278771077 | -0.09129737 | 0.018717496 | -0.018635093 | 20.288519 | -13.64737628 | 0.14947689 | -0.148818821 | 333.819027 | -224.5483699
22288 | 0.277371019 | -0.091516138 | 0.018682215 | -0.018647191 | 20.24140656 | -13.66747292 | 0.149195139 | -0.148915434 | 333.043858 | -224.8790318
22289 | 0.276112965 | -0.093430914 | 0.018700812 | -0.018644094 | 20.10452189 | -13.8275505 | 0.149343647 | -0.148890704 | 330.7916134 | -227.5128832
22290 | 0.276325586 | -0.092943227 | 0.018722695 | -0.018649929 | 20.09271476 | -13.81762279 | 0.14951841 | -0.1489373 | 330.5973438 | -227.3495367
22291 | 0.276511595 | -0.092917033 | 0.018694574 | -0.018618678 | 20.11769516 | -13.77345817 | 0.149293835 | -0.148687735 | 331.0083611 | -226.62287
22292 | 0.277339797 | -0.091218091 | 0.018688504 | -0.018688469 | 20.20316618 | -13.6820199 | 0.149245361 | -0.149245082 | 332.4146663 | -225.1183819
22293 | 0.278438175 | -0.091493227 | 0.018735135 | -0.018671386 | 20.25618479 | -13.65021821 | 0.149617756 | -0.14910866 | 333.287013 | -224.5951299
22294 | 0.277856751 | -0.091227311 | 0.018698504 | -0.018656271 | 20.24485823 | -13.61913336 | 0.149325221 | -0.148987949 | 333.1006504 | -224.0836725
22295 | 0.277735353 | -0.091502657 | 0.018671065 | -0.018639496 | 20.2376077 | -13.70565258 | 0.149106094 | -0.148853981 | 332.9813531 | -225.5072244
22296 | 0.277605852 | -0.091309314 | 0.018687733 | -0.018631526 | 20.22373118 | -13.67630251 | 0.149239206 | -0.148790335 | 332.7530345 | -225.0243103
22297 | 0.278390049 | -0.090702115 | 0.018695899 | -0.018669051 | 20.24860866 | -13.60712517 | 0.149304414 | -0.14909001 | 333.1623585 | -223.8860946
22298 | 0.278863836 | -0.090869753 | 0.018692197 | -0.018653011 | 20.28867407 | -13.63474429 | 0.14927485 | -0.148961918 | 333.8215784 | -224.3405283
22299 | 0.27733833 | -0.091027333 | 0.018661344 | -0.018682532 | 20.21785192 | -13.67287412 | 0.149028465 | -0.149197668 | 332.6562996 | -224.9679011
22300 | 0.277874562 | -0.091208592 | 0.018694937 | -0.018646734 | 20.21899819 | -13.64441859 | 0.149296735 | -0.148911789 | 332.6751599 | -224.4997053
22301 | 0.278725465 | -0.090933246 | 0.018667736 | -0.018689587 | 20.28285107 | -13.61681949 | 0.149079505 | -0.149254007 | 333.7257691 | -224.045601
22302 | 0.278321527 | -0.090969917 | 0.018704381 | -0.018688767 | 20.28017063 | -13.63067748 | 0.149372151 | -0.149247462 | 333.6816662 | -224.2736147
22303 | 0.278032142 | -0.091170664 | 0.018699517 | -0.018698523 | 20.24400402 | -13.6436278 | 0.149333309 | -0.14932537 | 333.0865956 | -224.486694
22304 | 0.278905466 | -0.090371798 | 0.018666658 | -0.018621365 | 20.31836584 | -13.55598485 | 0.149070896 | -0.148709192 | 334.3101147 | -223.0446526
22305 | 0.279624773 | -0.090386956 | 0.018699533 | -0.018666669 | 20.36085082 | -13.56550828 | 0.149333439 | -0.149070989 | 335.0091453 | -223.2013472
22306 | 0.278483228 | -0.091119464 | 0.018698022 | -0.018686222 | 20.30346729 | -13.63272248 | 0.149321372 | -0.149227139 | 334.06498 | -224.3072623
22307 | 0.279060532 | -0.090289726 | 0.018726588 | -0.018682455 | 20.28977927 | -13.55536627 | 0.149549498 | -0.149197054 | 333.8397629 | -223.0344747
22308 | 0.279470546 | -0.090852431 | 0.018701659 | -0.018668686 | 20.33711383 | -13.61904098 | 0.149350415 | -0.149087091 | 334.6185865 | -224.0821524
22309 | 0.278573962 | -0.090731871 | 0.018689538 | -0.018674131 | 20.28902145 | -13.61660743 | 0.149253616 | -0.149130582 | 333.8272941 | -224.0421118
22310 | 0.278182807 | -0.0909498 | 0.018695512 | -0.018686241 | 20.28436335 | -13.64007685 | 0.149301328 | -0.149227288 | 333.7506515 | -224.4282681
22311 | 0.277839987 | -0.09070917 | 0.018707915 | -0.018617845 | 20.23800863 | -13.63110803 | 0.149400377 | -0.148681078 | 332.9879499 | -224.2806988
22312 | 0.278512704 | -0.090739904 | 0.018694797 | -0.018661172 | 20.31098008 | -13.60971089 | 0.14929562 | -0.149027089 | 334.1885924 | -223.928639
22313 | 0.278784138 | -0.090737808 | 0.018671056 | -0.01863828 | 20.32219563 | -13.61639425 | 0.149106019 | -0.148844275 | 334.3731284 | -224.0386043
22314 | 0.278313425 | -0.090737389 | 0.0186571 | -0.01865957 | 20.2992456 | -13.5759851 | 0.148994569 | -0.149014297 | 333.9955181 | -223.3737285
22315 | 0.278606721 | -0.090911453 | 0.018737438 | -0.018665009 | 20.29865663 | -13.6074462 | 0.149636145 | -0.149057731 | 333.9858275 | -223.8913766
22316 | 0.278046531 | -0.090059433 | 0.018680264 | -0.018655486 | 20.26595538 | -13.52767097 | 0.149179558 | -0.148981683 | 333.4477744 | -222.5787875
22317 | 0.279196039 | -0.090666143 | 0.018716532 | -0.018701782 | 20.35691822 | -13.56229493 | 0.149469192 | -0.149351401 | 334.9444398 | -223.1484761
22318 | 0.279340627 | -0.090886377 | 0.018695673 | -0.018664355 | 20.36402952 | -13.57464334 | 0.149302611 | -0.149052507 | 335.0614463 | -223.3516518
22319 | 0.279505122 | -0.090980883 | 0.018719294 | -0.018671645 | 20.35917351 | -13.58688874 | 0.149491244 | -0.149110724 | 334.9815475 | -223.5531326
22320 | 0.278736222 | -0.090179504 | 0.018706865 | -0.018661116 | 20.32090677 | -13.50380499 | 0.149391991 | -0.149026643 | 334.3519221 | -222.1861064
22321 | 0.279441699 | -0.089430511 | 0.018704306 | -0.018727364 | 20.36371473 | -13.48614423 | 0.149371556 | -0.14955569 | 335.0562669 | -221.8955234
22322 | 0.279863308 | -0.089858267 | 0.018715172 | -0.01863909 | 20.37928374 | -13.49256635 | 0.149458333 | -0.148850746 | 335.3124331 | -222.0011904
22323 | 0.279282093 | -0.090702325 | 0.018701598 | -0.018688485 | 20.35660278 | -13.56052868 | 0.149349932 | -0.149245212 | 334.9392497 | -223.1194149
22324 | 0.280053508 | -0.090374662 | 0.018662113 | -0.018670425 | 20.4146401 | -13.55559956 | 0.149034601 | -0.14910098 | 335.8941722 | -223.0383132
22325 | 0.279239415 | -0.090302857 | 0.018641412 | -0.018656648 | 20.36586516 | -13.51727284 | 0.148869284 | -0.148990961 | 335.0916491 | -222.407701
22326 | 0.279560861 | -0.090050073 | 0.018684534 | -0.018676669 | 20.36637021 | -13.50381756 | 0.149213658 | -0.149150849 | 335.0999591 | -222.1863133
22327 | 0.279537881 | -0.089621688 | 0.018678409 | -0.018668173 | 20.38340941 | -13.49942759 | 0.149164738 | -0.149083 | 335.3803151 | -222.1140824
22328 | 0.279047819 | -0.090261018 | 0.018698593 | -0.018670967 | 20.35201937 | -13.5011727 | 0.149325927 | -0.149105313 | 334.8638361 | -222.1427958
22329 | 0.279117319 | -0.09048209 | 0.018712278 | -0.018701519 | 20.36974216 | -13.52783721 | 0.149435221 | -0.1493493 | 335.1554397 | -222.5815228
22330 | 0.279200649 | -0.089550302 | 0.018678215 | -0.018664006 | 20.36005836 | -13.49510504 | 0.149163195 | -0.149049718 | 334.9961064 | -222.042961
22331 | 0.279249544 | -0.09001892 | 0.018680411 | -0.018650108 | 20.35469227 | -13.51277195 | 0.149180729 | -0.148938732 | 334.9078149 | -222.3336451
22332 | 0.278870751 | -0.090744514 | 0.018690539 | -0.018653428 | 20.35969943 | -13.5929985 | 0.149261612 | -0.148965246 | 334.9902007 | -223.6536601
22333 | 0.279377158 | -0.090389121 | 0.018691198 | -0.018661845 | 20.38951917 | -13.53026954 | 0.149266874 | -0.149032463 | 335.4808425 | -222.6215434
22334 | 0.280101843 | -0.089828791 | 0.018673719 | -0.018687491 | 20.4101475 | -13.47993361 | 0.149127291 | -0.149237272 | 335.8202527 | -221.7933364
22335 | 0.279920236 | -0.089416611 | 0.018661237 | -0.018663193 | 20.41277653 | -13.4726611 | 0.14902761 | -0.149043228 | 335.8635097 | -221.6736775
22336 | 0.279738348 | -0.090242857 | 0.01867744 | -0.018685114 | 20.4229733 | -13.52185011 | 0.149157003 | -0.149218288 | 336.0312832 | -222.4830135
22337 | 0.278698224 | -0.090309144 | 0.018682849 | -0.018673042 | 20.31181371 | -13.52109909 | 0.149200197 | -0.14912188 | 334.2023086 | -222.4706565
22338 | 0.278780157 | -0.090372776 | 0.018682935 | -0.018647407 | 20.31637346 | -13.53654731 | 0.149200885 | -0.148917163 | 334.2773329 | -222.7248352
22339 | 0.279764192 | -0.090993037 | 0.018730097 | -0.018652706 | 20.34145137 | -13.6027324 | 0.149577519 | -0.148959482 | 334.6899546 | -223.8138177
22340 | 0.279087144 | -0.090948264 | 0.018689638 | -0.018657079 | 20.33961331 | -13.63898562 | 0.149254416 | -0.148994401 | 334.659712 | -224.4103135
22341 | 0.27838062 | -0.090907402 | 0.018706514 | -0.018633908 | 20.2928856 | -13.64282165 | 0.149389183 | -0.148809356 | 333.8908732 | -224.4734299
22342 | 0.277714398 | -0.091328034 | 0.018711377 | -0.018645444 | 20.2474853 | -13.66541749 | 0.149428026 | -0.148901488 | 333.1438752 | -224.8452126
22343 | 0.277422219 | -0.090928496 | 0.018691994 | -0.018630771 | 20.21525335 | -13.64817694 | 0.149273233 | -0.148784311 | 332.6135437 | -224.5615436
22344 | 0.278010978 | -0.090771825 | 0.018670178 | -0.018637717 | 20.23274275 | -13.61227212 | 0.14909901 | -0.148839776 | 332.9013072 | -223.9707805
22345 | 0.278234146 | -0.090674455 | 0.018681158 | -0.018630934 | 20.26630975 | -13.58491704 | 0.149186698 | -0.148785612 | 333.453605 | -223.520691
22346 | 0.278228488 | -0.09111681 | 0.018716251 | -0.018671559 | 20.26592186 | -13.65927858 | 0.149466942 | -0.149110036 | 333.4472228 | -224.7442056
22347 | 0.277558844 | -0.09136687 | 0.018665899 | -0.018595083 | 20.21149015 | -13.64370976 | 0.149064834 | -0.148499306 | 332.5516256 | -224.4880425
22348 | 0.278454241 | -0.090871988 | 0.018653645 | -0.018630653 | 20.27733717 | -13.62247895 | 0.148966975 | -0.148783362 | 333.6350457 | -224.1387195
22349 | 0.278351912 | -0.090969568 | 0.018709841 | -0.018644993 | 20.25308777 | -13.63370065 | 0.149415754 | -0.148897881 | 333.2360559 | -224.3233566
22350 | 0.278022363 | -0.090939812 | 0.018717177 | -0.018642106 | 20.24541162 | -13.65502067 | 0.149474343 | -0.148874825 | 333.1097557 | -224.6741476
22351 | 0.278619224 | -0.090939393 | 0.018676085 | -0.018678551 | 20.28898448 | -13.63153048 | 0.149146182 | -0.149165873 | 333.8266857 | -224.2876496
22352 | 0.278095775 | -0.090321228 | 0.01871164 | -0.018671354 | 20.24447192 | -13.60322582 | 0.149430127 | -0.149108399 | 333.0942941 | -223.8219362
22353 | 0.277767413 | -0.09121411 | 0.018712916 | -0.018626399 | 20.22196921 | -13.64793256 | 0.149440316 | -0.148749392 | 332.7240437 | -224.5575227
22354 | 0.278047998 | -0.090862838 | 0.018676606 | -0.01863482 | 20.21947457 | -13.64103621 | 0.149150347 | -0.148816645 | 332.6829979 | -224.444053
22355 | 0.278076077 | -0.09176515 | 0.018675207 | -0.018666758 | 20.26099646 | -13.69364876 | 0.149139172 | -0.149071695 | 333.3661823 | -225.3097185
22356 | 0.277563384 | -0.092333583 | 0.018688478 | -0.018637677 | 20.19037893 | -13.7207577 | 0.149245156 | -0.14883946 | 332.2042702 | -225.7557579
22357 | 0.276815509 | -0.092049716 | 0.018693405 | -0.018660979 | 20.15162036 | -13.74653941 | 0.149284501 | -0.149025546 | 331.5665524 | -226.1799597
22358 | 0.277279726 | -0.092036724 | 0.01869737 | -0.018673647 | 20.17964059 | -13.7230128 | 0.149316166 | -0.149126714 | 332.027586 | -225.7928625
22359 | 0.277096861 | -0.092196818 | 0.01868062 | -0.018661163 | 20.1890395 | -13.75222877 | 0.149182402 | -0.149027015 | 332.1822318 | -226.27357
22360 | 0.276983496 | -0.091455648 | 0.018683717 | -0.018721426 | 20.13991456 | -13.68235368 | 0.149207132 | -0.149508276 | 331.3739501 | -225.1238739
22361 | 0.278189582 | -0.089855752 | 0.018679102 | -0.018683617 | 20.28055722 | -13.53778718 | 0.149170279 | -0.149206333 | 333.688027 | -222.7452355
22362 | 0.279143722 | -0.090407841 | 0.018688118 | -0.018629628 | 20.33147244 | -13.55449418 | 0.149242274 | -0.148775181 | 334.5257653 | -223.0201256
22363 | 0.278017474 | -0.090731312 | 0.018705494 | -0.018675887 | 20.28964972 | -13.58624706 | 0.149381039 | -0.149144601 | 333.8376314 | -223.5425747
22364 | 0.278313844 | -0.091252457 | 0.018685473 | -0.018647561 | 20.25811654 | -13.63340598 | 0.149221152 | -0.14891839 | 333.3187972 | -224.3185083
22365 | 0.278331865 | -0.091000721 | 0.018661209 | -0.018657526 | 20.27593814 | -13.64633292 | 0.149027386 | -0.148997971 | 333.6120266 | -224.5312029
22366 | 0.278282202 | -0.091306101 | 0.018704176 | -0.018677459 | 20.29131493 | -13.66047198 | 0.149370515 | -0.149157152 | 333.86503 | -224.7638412
22367 | 0.278642344 | -0.090975854 | 0.018701871 | -0.018677866 | 20.29953552 | -13.66027398 | 0.149352107 | -0.149160406 | 334.0002883 | -224.7605835
22368 | 0.277127944 | -0.091169756 | 0.018698509 | -0.018661389 | 20.21146938 | -13.66656227 | 0.149325258 | -0.149028818 | 332.5512839 | -224.8640484
22369 | 0.278174215 | -0.092911515 | 0.01867066 | -0.018631614 | 20.23320422 | -13.74163264 | 0.149102858 | -0.148791042 | 332.9089 | -226.0992258
22370 | 0.277638821 | -0.092940503 | 0.018703051 | -0.018640075 | 20.19323101 | -13.79034547 | 0.149361534 | -0.148858611 | 332.2511972 | -226.9007268
22371 | 0.276865521 | -0.092078983 | 0.018667957 | -0.018650427 | 20.16016124 | -13.71204806 | 0.149081271 | -0.148941279 | 331.7070806 | -225.6124531
22372 | 0.27672687 | -0.092631769 | 0.018677191 | -0.018638166 | 20.14480457 | -13.76500502 | 0.149155014 | -0.148843364 | 331.4544082 | -226.4837854
22373 | 0.277166431 | -0.092327925 | 0.018726479 | -0.018654935 | 20.20012662 | -13.73657389 | 0.149548624 | -0.148977276 | 332.3646547 | -226.015991
22374 | 0.277251717 | -0.091354577 | 0.018667577 | -0.018661559 | 20.22580309 | -13.67807146 | 0.14907824 | -0.149030176 | 332.7871249 | -225.053416
22375 | 0.277402731 | -0.092234397 | 0.018710216 | -0.018647 | 20.22218117 | -13.72932475 | 0.149418747 | -0.148913909 | 332.7275314 | -225.8967167
22376 | 0.27744003 | -0.09147786 | 0.018685556 | -0.018670164 | 20.21239121 | -13.66916886 | 0.149221821 | -0.149098898 | 332.5664512 | -224.9069361
22377 | 0.277531672 | -0.091497837 | 0.018667666 | -0.018670988 | 20.24774943 | -13.68975872 | 0.149078947 | -0.14910548 | 333.148221 | -225.2457134
22378 | 0.277226781 | -0.092314724 | 0.018694604 | -0.018659044 | 20.21986088 | -13.70521393 | 0.149294076 | -0.149010094 | 332.6893542 | -225.500007
22379 | 0.276746637 | -0.092312908 | 0.018672914 | -0.018658786 | 20.15996668 | -13.72454213 | 0.149120857 | -0.14900803 | 331.7038795 | -225.8180254
22380 | 0.276850713 | -0.092291953 | 0.01871755 | -0.018652092 | 20.16020119 | -13.71115781 | 0.149477318 | -0.148954573 | 331.707738 | -225.5978053
22381 | 0.276783797 | -0.092254164 | 0.018699228 | -0.018647319 | 20.17912343 | -13.73245064 | 0.149331003 | -0.148916456 | 332.0190768 | -225.9481488
22382 | 0.2773523 | -0.091132875 | 0.018667002 | -0.018638022 | 20.21305263 | -13.6532547 | 0.149073648 | -0.148842212 | 332.577334 | -224.645091
22383 | 0.27776455 | -0.091025587 | 0.018717056 | -0.018656061 | 20.2591164 | -13.63617228 | 0.149473376 | -0.148986276 | 333.3352486 | -224.3640239
22384 | 0.2779127 | -0.091586546 | 0.018700015 | -0.018674509 | 20.27778616 | -13.66210068 | 0.149337288 | -0.149133594 | 333.6424332 | -224.7906392
22385 | 0.277525875 | -0.091129453 | 0.018689743 | -0.01865666 | 20.20153701 | -13.6527718 | 0.149255253 | -0.148991054 | 332.3878608 | -224.6371457
22386 | 0.27692161 | -0.092653283 | 0.018695857 | -0.018664462 | 20.20776104 | -13.75449402 | 0.14930408 | -0.149053362 | 332.4902684 | -226.3108416
22387 | 0.277028549 | -0.092289508 | 0.018692106 | -0.018655135 | 20.19371269 | -13.7392384 | 0.149274125 | -0.148978875 | 332.2591226 | -226.0598318
22388 | 0.277193812 | -0.091549386 | 0.018692458 | -0.018692001 | 20.23560973 | -13.66013587 | 0.149276933 | -0.149273289 | 332.9484793 | -224.758311
22389 | 0.277067315 | -0.092315632 | 0.018668564 | -0.0186772 | 20.21285621 | -13.71223405 | 0.149086124 | -0.149155088 | 332.5741023 | -225.6155133
22390 | 0.277210436 | -0.091665825 | 0.01868212 | -0.018645735 | 20.23856118 | -13.66215665 | 0.149194377 | -0.148903813 | 332.9970414 | -224.7915601
22391 | 0.277348109 | -0.092204991 | 0.018666325 | -0.018633521 | 20.2095828 | -13.71685797 | 0.149068237 | -0.14880627 | 332.5202429 | -225.6915934
22392 | 0.277231181 | -0.092353699 | 0.018685687 | -0.018678206 | 20.21375671 | -13.72854561 | 0.149222862 | -0.149163121 | 332.5889187 | -225.883897
22393 | 0.2771716 | -0.09278879 | 0.018685773 | -0.018641782 | 20.2132266 | -13.75335483 | 0.14922355 | -0.14887224 | 332.5801965 | -226.2920978
22394 | 0.277302777 | -0.092272884 | 0.018685088 | -0.018640369 | 20.19694271 | -13.72590391 | 0.149218084 | -0.148860954 | 332.3122679 | -225.8404316
22395 | 0.277707762 | -0.09154736 | 0.018678795 | -0.01863472 | 20.23089631 | -13.6673402 | 0.149167825 | -0.148815846 | 332.8709266 | -224.8768482
22396 | 0.277642174 | -0.091775139 | 0.018692793 | -0.018686276 | 20.26352091 | -13.69530447 | 0.14927961 | -0.149227567 | 333.4077185 | -225.3369608
22397 | 0.277332951 | -0.091064702 | 0.018681705 | -0.018664453 | 20.23808248 | -13.60952538 | 0.149191067 | -0.149053288 | 332.989165 | -223.9255866
22398 | 0.278428815 | -0.090750591 | 0.018688108 | -0.018691764 | 20.32041093 | -13.56378691 | 0.1492422 | -0.149271392 | 334.3437638 | -223.1730245
22399 | 0.278643392 | -0.090779578 | 0.018678301 | -0.018655007 | 20.32187972 | -13.58375493 | 0.149163883 | -0.148977853 | 334.3679307 | -223.5015702
22400 | 0.278624184 | -0.091080698 | 0.018633614 | -0.018685047 | 20.31332767 | -13.59852524 | 0.148807014 | -0.149217749 | 334.2272186 | -223.7445949
22401 | 0.277819102 | -0.091324541 | 0.018675936 | -0.018691182 | 20.2773287 | -13.62066083 | 0.149144992 | -0.149266744 | 333.6349062 | -224.1088048
22402 | 0.277524408 | -0.091221095 | 0.018705356 | -0.018639808 | 20.2424393 | -13.6409875 | 0.149379942 | -0.148856473 | 333.0608504 | -224.4432516
22403 | 0.277760708 | -0.091831647 | 0.018695633 | -0.018667552 | 20.25587056 | -13.67662316 | 0.149302295 | -0.149078036 | 333.2818428 | -225.0295862
22404 | 0.277688344 | -0.091129453 | 0.018688318 | -0.018681528 | 20.24605526 | -13.64878528 | 0.149243873 | -0.149189654 | 333.1203458 | -224.571553
22405 | 0.277349226 | -0.091770878 | 0.018716458 | -0.018635221 | 20.2109891 | -13.70245488 | 0.149468597 | -0.148819843 | 332.5433815 | -225.4546108
22406 | 0.277842571 | -0.091916932 | 0.018701089 | -0.018670618 | 20.27946832 | -13.64569012 | 0.14934586 | -0.149102524 | 333.6701107 | -224.5206266
22407 | 0.278498455 | -0.091871181 | 0.018711268 | -0.018632278 | 20.30710457 | -13.65277758 | 0.149427152 | -0.148796341 | 334.1248263 | -224.6372407
22408 | 0.278278151 | -0.091765779 | 0.018709273 | -0.018697964 | 20.28399212 | -13.63225253 | 0.149411217 | -0.149320907 | 333.7445435 | -224.29953
22409 | 0.27790327 | -0.089512094 | 0.018688458 | -0.018693265 | 20.28724914 | -13.4763875 | 0.149244989 | -0.149283385 | 333.7981332 | -221.7349903
22410 | 0.279062697 | -0.090397782 | 0.018679021 | -0.018656765 | 20.35446502 | -13.53682559 | 0.149169629 | -0.148991891 | 334.9040759 | -222.7294139
22411 | 0.278775966 | -0.09078789 | 0.018646569 | -0.018647314 | 20.33674568 | -13.54951626 | 0.148910469 | -0.148916419 | 334.6125291 | -222.938221
22412 | 0.279349358 | -0.090130679 | 0.018681019 | -0.018662117 | 20.37063502 | -13.5097065 | 0.149185582 | -0.149034638 | 335.1701304 | -222.2832075
22413 | 0.279958513 | -0.089955497 | 0.018686576 | -0.018694956 | 20.40837537 | -13.52192955 | 0.149229965 | -0.149296884 | 335.7910949 | -222.4843206
22414 | 0.279076318 | -0.090712662 | 0.018660583 | -0.018662949 | 20.35807781 | -13.54546174 | 0.149022385 | -0.149041276 | 334.9635192 | -222.8715097
22415 | 0.278339618 | -0.090780416 | 0.018683673 | -0.018662292 | 20.30611048 | -13.55243595 | 0.149206779 | -0.149036033 | 334.1084699 | -222.9862605
22416 | 0.278015867 | -0.09083895 | 0.018641624 | -0.018657989 | 20.29272784 | -13.5889166 | 0.148870976 | -0.149001671 | 333.8882774 | -223.5864982
22417 | 0.277763991 | -0.091599677 | 0.018673603 | -0.018601875 | 20.25361732 | -13.6428006 | 0.149126361 | -0.148553544 | 333.2447689 | -224.4730836
22418 | 0.277887554 | -0.091131548 | 0.018662411 | -0.018662632 | 20.27589688 | -13.60247452 | 0.149036981 | -0.149038747 | 333.6113477 | -223.8095746
22419 | 0.277644828 | -0.091793509 | 0.018685978 | -0.01863058 | 20.25967818 | -13.65608349 | 0.149225187 | -0.148782786 | 333.3444918 | -224.6916349
22420 | 0.277209737 | -0.091920704 | 0.01868235 | -0.018662946 | 20.2412351 | -13.65581425 | 0.149196218 | -0.149041257 | 333.041037 | -224.6872048
22421 | 0.277609973 | -0.091679794 | 0.018678222 | -0.018661889 | 20.25025971 | -13.65492148 | 0.149163251 | -0.149032816 | 333.1895242 | -224.6725156
22422 | 0.277311717 | -0.091477092 | 0.018680918 | -0.018663258 | 20.25740184 | -13.6507812 | 0.149184782 | -0.149043749 | 333.3070378 | -224.604393
22423 | 0.276485122 | -0.092318565 | 0.018700632 | -0.018650264 | 20.17834336 | -13.69043486 | 0.149342215 | -0.148939977 | 332.0062418 | -225.2568383
22424 | 0.27685665 | -0.091982591 | 0.018681524 | -0.018613002 | 20.16211273 | -13.66910068 | 0.149189617 | -0.148642403 | 331.7391897 | -224.9058144
22425 | 0.276980143 | -0.092590698 | 0.018664276 | -0.018662171 | 20.2262531 | -13.67167477 | 0.149051874 | -0.149035066 | 332.7945292 | -224.9481673
22426 | 0.276930131 | -0.092183896 | 0.018702879 | -0.018667142 | 20.22773344 | -13.65162348 | 0.149360158 | -0.149074763 | 332.8188861 | -224.6182517
22427 | 0.276377205 | -0.091818794 | 0.018658988 | -0.018675473 | 20.18307 | -13.6414336 | 0.149009648 | -0.149141292 | 332.0840121 | -224.4505916
22428 | 0.277602569 | -0.091684684 | 0.018705103 | -0.018685391 | 20.22675844 | -13.61876018 | 0.149377915 | -0.149220501 | 332.8028438 | -224.0775323
22429 | 0.278319921 | -0.092002288 | 0.0186735 | -0.018639049 | 20.27446153 | -13.69647691 | 0.149125543 | -0.148850411 | 333.587731 | -225.3562517
22430 | 0.276490361 | -0.092673679 | 0.018682669 | -0.018661309 | 20.14237223 | -13.72427279 | 0.149198765 | -0.149028186 | 331.4143875 | -225.8135938
22431 | 0.277298167 | -0.092627369 | 0.018662888 | -0.018651873 | 20.22288982 | -13.72438958 | 0.149040793 | -0.148952826 | 332.7391911 | -225.8155154
22432 | 0.277420752 | -0.091255251 | 0.018642348 | -0.018660366 | 20.25299082 | -13.58426996 | 0.148876759 | -0.149020656 | 333.2344607 | -223.5100442
22433 | 0.278559084 | -0.091049475 | 0.018722197 | -0.018687608 | 20.34145351 | -13.58991293 | 0.149514431 | -0.149238202 | 334.6899899 | -223.6028914
22434 | 0.277299913 | -0.091234296 | 0.018669349 | -0.018688695 | 20.26609303 | -13.59847132 | 0.14909239 | -0.149246885 | 333.4500392 | -223.7437077
22435 | 0.277853188 | -0.091315321 | 0.018633959 | -0.018689866 | 20.292868 | -13.59688174 | 0.148809766 | -0.149256238 | 333.8905836 | -223.7175533
22436 | 0.277200867 | -0.091795744 | 0.018667447 | -0.018667812 | 20.25694968 | -13.6297551 | 0.149077199 | -0.149080118 | 333.2995982 | -224.2584382
22437 | 0.277383452 | -0.091734626 | 0.018669375 | -0.018733019 | 20.25874555 | -13.65657244 | 0.149092595 | -0.149600854 | 333.3291467 | -224.6996798
22438 | 0.277996868 | -0.090390658 | 0.01865385 | -0.018671102 | 20.30119989 | -13.5133924 | 0.148968612 | -0.149106391 | 334.0276731 | -222.3438537
22439 | 0.277533139 | -0.091997608 | 0.018645044 | -0.018636138 | 20.25622176 | -13.64834663 | 0.14889829 | -0.148827169 | 333.2876213 | -224.5643356
22440 | 0.276902541 | -0.09183919 | 0.018666846 | -0.018641414 | 20.20843318 | -13.68898135 | 0.149072402 | -0.148869303 | 332.5013274 | -225.2329228
22441 | 0.277360612 | -0.092121171 | 0.018656015 | -0.018693617 | 20.22472126 | -13.6781103 | 0.148985904 | -0.149286193 | 332.769325 | -225.054055
22442 | 0.276946057 | -0.091960379 | 0.018685079 | -0.01868426 | 20.20985056 | -13.67542082 | 0.149218009 | -0.149211464 | 332.5246484 | -225.0098035
22443 | 0.276491059 | -0.092874774 | 0.01870094 | -0.018639086 | 20.19198826 | -13.71978158 | 0.14934467 | -0.148850709 | 332.2307494 | -225.7396973
22444 | 0.277141425 | -0.092028412 | 0.018671261 | -0.018671503 | 20.23804858 | -13.70025314 | 0.149107656 | -0.149109589 | 332.9886073 | -225.4183843
22445 | 0.27663886 | -0.09263582 | 0.01867018 | -0.018667247 | 20.16446078 | -13.7263597 | 0.149099028 | -0.1490756 | 331.7778236 | -225.8479309
22446 | 0.27672226 | -0.092671653 | 0.018676297 | -0.018666951 | 20.16345188 | -13.68875671 | 0.149147874 | -0.149073239 | 331.7612235 | -225.2292267
22447 | 0.27695849 | -0.093044229 | 0.018708891 | -0.01867401 | 20.22521077 | -13.72465836 | 0.149408167 | -0.149129615 | 332.7773791 | -225.8199378
22448 | 0.276705217 | -0.092100496 | 0.018694139 | -0.018713345 | 20.17621193 | -13.68734967 | 0.149290358 | -0.149443737 | 331.9711722 | -225.2060758
22449 | 0.277085825 | -0.092942319 | 0.018700714 | -0.018665712 | 20.20507259 | -13.73037947 | 0.149342866 | -0.149063347 | 332.4460337 | -225.9140707
22450 | 0.276590734 | -0.092014512 | 0.018713978 | -0.01867452 | 20.14116868 | -13.70219318 | 0.149448795 | -0.149133687 | 331.3945849 | -225.4503049
22451 | 0.276566007 | -0.092710908 | 0.018667992 | -0.018670993 | 20.17951924 | -13.72768385 | 0.14908155 | -0.149105517 | 332.0255893 | -225.869718
22452 | 0.276406751 | -0.093309376 | 0.018684492 | -0.018623351 | 20.13402553 | -13.77713848 | 0.149213324 | -0.148725052 | 331.2770544 | -226.6834243
22453 | 0.275367465 | -0.093506351 | 0.018716129 | -0.018612275 | 20.05116399 | -13.82198585 | 0.149465975 | -0.148636602 | 329.9136844 | -227.4213247
22454 | 0.275668934 | -0.094154482 | 0.018703384 | -0.018664616 | 20.08268861 | -13.83952899 | 0.149364193 | -0.149054589 | 330.4323776 | -227.7099723
22455 | 0.275796618 | -0.092991283 | 0.018683684 | -0.018674537 | 20.07278427 | -13.7841979 | 0.149206872 | -0.149133817 | 330.2694156 | -226.7995772
22456 | 0.276144817 | -0.093287583 | 0.018696171 | -0.018630161 | 20.15171843 | -13.79434075 | 0.14930659 | -0.148779439 | 331.568166 | -226.9664635
22457 | 0.27655539 | -0.092613818 | 0.018687114 | -0.018672199 | 20.14923338 | -13.70397704 | 0.14923426 | -0.149115149 | 331.5272781 | -225.4796557
22458 | 0.276409126 | -0.092923948 | 0.018732779 | -0.01868381 | 20.16245769 | -13.75347953 | 0.149598939 | -0.149207876 | 331.7448655 | -226.2941496
22459 | 0.276401722 | -0.092935543 | 0.018727266 | -0.018672246 | 20.12580801 | -13.74481162 | 0.149554909 | -0.149115521 | 331.1418466 | -226.1515313
22460 | 0.276381885 | -0.092668789 | 0.018689857 | -0.018662003 | 20.1462483 | -13.73348199 | 0.149256164 | -0.149033727 | 331.4781628 | -225.9651182
22461 | 0.276281442 | -0.092967325 | 0.018679715 | -0.018684229 | 20.12224626 | -13.72227948 | 0.149175169 | -0.149211223 | 331.083243 | -225.7807967
22462 | 0.276563213 | -0.092581617 | 0.018671629 | -0.018674511 | 20.16652208 | -13.71266218 | 0.149110593 | -0.149133612 | 331.8117393 | -225.6225575
22463 | 0.276686078 | -0.092184106 | 0.01869334 | -0.01866879 | 20.15204448 | -13.67440308 | 0.14928398 | -0.149087928 | 331.5735308 | -224.9930578
22464 | 0.277559891 | -0.09258022 | 0.018670611 | -0.018648397 | 20.25224585 | -13.69815394 | 0.149102468 | -0.148925065 | 333.2222033 | -225.3838449
22465 | 0.276843099 | -0.092460499 | 0.018698479 | -0.018686623 | 20.18823531 | -13.70356269 | 0.149325016 | -0.149230337 | 332.1689999 | -225.4728383
22466 | 0.276282908 | -0.092665925 | 0.018651687 | -0.018635209 | 20.0996873 | -13.69853253 | 0.148951338 | -0.14881975 | 330.712067 | -225.390074
22467 | 0.276762144 | -0.092660268 | 0.018703179 | -0.018643856 | 20.18557955 | -13.74042891 | 0.149362557 | -0.148888807 | 332.1253031 | -226.07942
22468 | 0.276627684 | -0.092924437 | 0.018683983 | -0.018653426 | 20.14953149 | -13.75611667 | 0.149209252 | -0.148965228 | 331.5321831 | -226.33754
22469 | 0.276600932 | -0.092457356 | 0.018683708 | -0.018651987 | 20.15504604 | -13.70478272 | 0.149207058 | -0.148953737 | 331.6229173 | -225.4929122
22470 | 0.277028968 | -0.093142227 | 0.018695994 | -0.018668213 | 20.1836206 | -13.74841426 | 0.149305177 | -0.149083316 | 332.0930714 | -226.2108076
22471 | 0.276914764 | -0.091674975 | 0.018716376 | -0.018656369 | 20.21445306 | -13.65744108 | 0.149467946 | -0.14898873 | 332.6003761 | -224.7139721
22472 | 0.277486201 | -0.091515858 | 0.018700099 | -0.018680443 | 20.26999034 | -13.63338595 | 0.149337958 | -0.149180989 | 333.5141639 | -224.3181788
22473 | 0.277156652 | -0.091720516 | 0.018647782 | -0.018629901 | 20.24507886 | -13.64276297 | 0.148920156 | -0.148777357 | 333.1042805 | -224.4724645
22474 | 0.277134021 | -0.091446428 | 0.018687715 | -0.018655808 | 20.25154876 | -13.65516391 | 0.149239057 | -0.148984249 | 333.2107336 | -224.6765044
22475 | 0.2773984 | -0.091528501 | 0.018668252 | -0.018706346 | 20.26199745 | -13.61876875 | 0.149083633 | -0.149387844 | 333.3826522 | -224.0776733
22476 | 0.279095945 | -0.090402742 | 0.018650574 | -0.018663133 | 20.35093652 | -13.54212537 | 0.14894245 | -0.149042745 | 334.8460194 | -222.8166144
22477 | 0.277966414 | -0.090893502 | 0.018676341 | -0.018643689 | 20.30609669 | -13.57315974 | 0.149148227 | -0.148887469 | 334.1082431 | -223.3272413
22478 | 0.277950139 | -0.090968241 | 0.018697931 | -0.018676141 | 20.33078521 | -13.56532108 | 0.149320647 | -0.149146628 | 334.514458 | -223.1982671
22479 | 0.277521684 | -0.091666663 | 0.01870297 | -0.018681717 | 20.24493292 | -13.6447371 | 0.149360884 | -0.14919116 | 333.1018793 | -224.5049459
22480 | 0.276798675 | -0.091819074 | 0.018670294 | -0.018631619 | 20.21544343 | -13.64734108 | 0.149099939 | -0.148791079 | 332.6166713 | -224.5477907
22481 | 0.276955905 | -0.0914597 | 0.018647996 | -0.018642022 | 20.22742182 | -13.62264287 | 0.148921867 | -0.148874156 | 332.8137588 | -224.1414164
22482 | 0.278082852 | -0.091463122 | 0.018675393 | -0.01868503 | 20.31938806 | -13.60166827 | 0.149140659 | -0.149217619 | 334.3269339 | -223.796309
22483 | 0.277554373 | -0.090810242 | 0.018649654 | -0.018694488 | 20.29635133 | -13.58356336 | 0.148935106 | -0.149293147 | 333.9478969 | -223.4984182
22484 | 0.277674095 | -0.090777273 | 0.018662448 | -0.018679803 | 20.32332495 | -13.5670688 | 0.149037278 | -0.149175876 | 334.3917098 | -223.2270234
22485 | 0.277406153 | -0.090855644 | 0.018673973 | -0.018643992 | 20.28025687 | -13.54898242 | 0.149129317 | -0.148889886 | 333.6830852 | -222.9294375
22486 | 0.277614653 | -0.091344029 | 0.018701952 | -0.018698711 | 20.31434951 | -13.60673141 | 0.149352758 | -0.149326876 | 334.2440317 | -223.8796158
22487 | 0.277832303 | -0.091391597 | 0.018704413 | -0.018651384 | 20.293786 | -13.60138729 | 0.149372412 | -0.148948921 | 333.9056881 | -223.7916859
22488 | 0.276903449 | -0.092182918 | 0.018654616 | -0.01864005 | 20.23759754 | -13.63823181 | 0.148974729 | -0.148858407 | 332.981186 | -224.3979106
22489 | 0.276398858 | -0.092436052 | 0.018714858 | -0.018670725 | 20.20011982 | -13.69236149 | 0.149455823 | -0.149103379 | 332.3645428 | -225.2885382
22490 | 0.276945219 | -0.091995652 | 0.018710621 | -0.018613826 | 20.21227088 | -13.6476988 | 0.149421983 | -0.148648986 | 332.5644714 | -224.5536765
22491 | 0.276779117 | -0.092541454 | 0.018668401 | -0.018650911 | 20.19571047 | -13.68709616 | 0.149084823 | -0.148945146 | 332.2919932 | -225.2019047
22492 | 0.276692574 | -0.093127978 | 0.018660448 | -0.018632164 | 20.19137256 | -13.70257931 | 0.149021306 | -0.14879543 | 332.220619 | -225.4566581
22493 | 0.276964218 | -0.091646127 | 0.018704658 | -0.01866184 | 20.21736111 | -13.59686498 | 0.149374364 | -0.149032425 | 332.6482241 | -223.7172775
22494 | 0.277809253 | -0.091451946 | 0.018704947 | -0.018677289 | 20.29981725 | -13.61823818 | 0.14937667 | -0.149155795 | 334.0049237 | -224.0689435
22495 | 0.276898769 | -0.091599188 | 0.018686658 | -0.018641612 | 20.25767434 | -13.63776652 | 0.149230616 | -0.148870883 | 333.3115215 | -224.3902549
22496 | 0.277258911 | -0.092046293 | 0.018708039 | -0.018682052 | 20.23265557 | -13.64105837 | 0.149401362 | -0.149193838 | 332.8998729 | -224.4444177
22497 | 0.277322404 | -0.091919866 | 0.01865703 | -0.018630539 | 20.262668 | -13.64572002 | 0.148994011 | -0.148782451 | 333.3936852 | -224.5211185
22498 | 0.277265268 | -0.091693066 | 0.018668998 | -0.018647873 | 20.26883643 | -13.63953464 | 0.149089583 | -0.148920882 | 333.495178 | -224.4193467
22499 | 0.277665015 | -0.091581447 | 0.018697752 | -0.018616736 | 20.28003205 | -13.6546392 | 0.149319215 | -0.148672228 | 333.6793861 | -224.6678711
22500 | 0.2778198 | -0.092208832 | 0.018657717 | -0.018655575 | 20.28872203 | -13.69234715 | 0.148999496 | -0.14898239 | 333.8223675 | -225.2883023
22501 | 0.277382125 | -0.092292651 | 0.018688267 | -0.018659044 | 20.22649366 | -13.70470738 | 0.149243464 | -0.149010094 | 332.7984873 | -225.4916725
22502 | 0.276556927 | -0.092905229 | 0.018776249 | -0.018667223 | 20.20029649 | -13.75786643 | 0.149946084 | -0.149075414 | 332.3674497 | -226.3663299
22503 | 0.276575646 | -0.093091796 | 0.018716586 | -0.018635423 | 20.16142393 | -13.76481624 | 0.14946962 | -0.148821461 | 331.7278563 | -226.4806793
22504 | 0.276950108 | -0.092354468 | 0.018701012 | -0.01871158 | 20.18272243 | -13.70524326 | 0.149345246 | -0.149429643 | 332.0782933 | -225.5004897
22505 | 0.27673609 | -0.092162871 | 0.018695889 | -0.018668381 | 20.18099045 | -13.71049071 | 0.14930434 | -0.149084655 | 332.049796 | -225.586829
22506 | 0.277595654 | -0.091142584 | 0.018705079 | -0.018641808 | 20.24504123 | -13.58360425 | 0.14937773 | -0.148872445 | 333.1036615 | -223.4990909
22507 | 0.278176869 | -0.0905562 | 0.018705731 | -0.018685647 | 20.32215856 | -13.51617193 | 0.149382936 | -0.149222546 | 334.3725186 | -222.389587
22508 | 0.278220106 | -0.091488687 | 0.018669747 | -0.018669363 | 20.31205632 | -13.5984309 | 0.14909557 | -0.149092502 | 334.2063004 | -223.7430426
22509 | 0.277933724 | -0.091319652 | 0.018672164 | -0.01868324 | 20.25135756 | -13.65290945 | 0.14911487 | -0.14920332 | 333.2075877 | -224.6394105
22510 | 0.277350414 | -0.090893572 | 0.01862563 | -0.018662043 | 20.22020128 | -13.61318491 | 0.148743256 | -0.149034043 | 332.6949549 | -223.9857991
22511 | 0.27754676 | -0.091882846 | 0.018652648 | -0.018662953 | 20.25042837 | -13.66906771 | 0.148959017 | -0.149041313 | 333.1922993 | -224.905272
22512 | 0.277177607 | -0.091099278 | 0.018652627 | -0.018646089 | 20.21456556 | -13.6452931 | 0.14895885 | -0.148906639 | 332.6022272 | -224.5140941
22513 | 0.276793297 | -0.090782372 | 0.018709694 | -0.018682923 | 20.18434312 | -13.55610797 | 0.149414582 | -0.149200792 | 332.1049595 | -223.0466784
22514 | 0.278575219 | -0.090860393 | 0.018651696 | -0.018696018 | 20.33734573 | -13.57546402 | 0.148951413 | -0.149305363 | 334.6224021 | -223.3651549
22515 | 0.277937706 | -0.090770637 | 0.018668157 | -0.018643477 | 20.30630801 | -13.55318651 | 0.14908287 | -0.148885777 | 334.11172 | -222.9986098
22516 | 0.27816751 | -0.091020837 | 0.018686495 | -0.018624136 | 20.32078234 | -13.59775579 | 0.149229314 | -0.148731319 | 334.3498749 | -223.7319345
22517 | 0.277376956 | -0.091245612 | 0.018679819 | -0.018661647 | 20.25720151 | -13.62519637 | 0.149176006 | -0.149030882 | 333.3037417 | -224.1834307
22518 | 0.277530834 | -0.092435912 | 0.018676704 | -0.018653149 | 20.22888009 | -13.70286001 | 0.149151128 | -0.148963015 | 332.8377525 | -225.4612766
22519 | 0.276881097 | -0.092055583 | 0.018671934 | -0.018669482 | 20.17654479 | -13.66056064 | 0.149113029 | -0.14909345 | 331.9766488 | -224.7653001
22520 | 0.277068712 | -0.092455609 | 0.018692118 | -0.018660669 | 20.20621318 | -13.67390743 | 0.149274218 | -0.149023073 | 332.4648006 | -224.9849026
22521 | 0.277205267 | -0.092431302 | 0.01869232 | -0.018662353 | 20.20674478 | -13.70564178 | 0.149275836 | -0.149036516 | 332.4735473 | -225.5070467
22522 | 0.277014998 | -0.091338441 | 0.018681582 | -0.018633423 | 20.19421095 | -13.6501221 | 0.149190082 | -0.148805489 | 332.2673207 | -224.5935485
22523 | 0.277321845 | -0.092928698 | 0.018625316 | -0.018663514 | 20.21399345 | -13.7497264 | 0.148740746 | -0.149045794 | 332.5928139 | -226.2323971
22524 | 0.276649617 | -0.092292023 | 0.018681042 | -0.0186431 | 20.15141146 | -13.73723261 | 0.149185768 | -0.148882764 | 331.5631154 | -226.0268294
22525 | 0.276265027 | -0.092934845 | 0.01868524 | -0.018664674 | 20.14270816 | -13.76181208 | 0.149219292 | -0.149055054 | 331.4199148 | -226.4312499
22526 | 0.276352758 | -0.093380133 | 0.018674148 | -0.018671493 | 20.10646537 | -13.81416852 | 0.149130712 | -0.149109515 | 330.8235907 | -227.2927015
22527 | 0.275057334 | -0.094512808 | 0.0187166 | -0.018628101 | 20.04005425 | -13.86567811 | 0.149469731 | -0.148762984 | 329.7308891 | -228.1402193
22528 | 0.274981129 | -0.094041466 | 0.01869635 | -0.018664418 | 20.06777572 | -13.83827487 | 0.149308022 | -0.149053009 | 330.1870068 | -227.6893376
22529 | 0.275210374 | -0.094011081 | 0.018681941 | -0.018680341 | 20.0301094 | -13.83537157 | 0.149192945 | -0.149180171 | 329.5672606 | -227.6415678
22530 | 0.276298694 | -0.092843203 | 0.018694928 | -0.018645505 | 20.12773426 | -13.75559894 | 0.149296661 | -0.148901972 | 331.1735404 | -226.3290216
22531 | 0.276876557 | -0.092837824 | 0.018675845 | -0.018706153 | 20.15414517 | -13.74089215 | 0.149144267 | -0.149386301 | 331.6080947 | -226.087042
22532 | 0.276648359 | -0.092367879 | 0.018680464 | -0.018671156 | 20.15633918 | -13.68723717 | 0.149181157 | -0.149106819 | 331.6441941 | -225.2042247
22533 | 0.276807197 | -0.09216811 | 0.018633784 | -0.018669007 | 20.17085096 | -13.68914954 | 0.148808371 | -0.149089657 | 331.8829649 | -225.2356902
22534 | 0.276986849 | -0.092572816 | 0.018682481 | -0.018670979 | 20.16623262 | -13.71017937 | 0.149197259 | -0.149105406 | 331.8069767 | -225.5817063
22535 | 0.276615321 | -0.092741572 | 0.018673619 | -0.018656732 | 20.16343893 | -13.76100741 | 0.149126491 | -0.148991631 | 331.7610105 | -226.4180103
22536 | 0.2757033 | -0.093354219 | 0.018715145 | -0.018629367 | 20.12243588 | -13.75361485 | 0.14945811 | -0.148773099 | 331.0863629 | -226.2963762
22537 | 0.27667113 | -0.092799896 | 0.018635805 | -0.018649859 | 20.16366674 | -13.70421145 | 0.14882451 | -0.148936742 | 331.7647586 | -225.4835127
22538 | 0.276339975 | -0.09258951 | 0.018664313 | -0.018650164 | 20.11276186 | -13.72381197 | 0.149052172 | -0.148939178 | 330.9271905 | -225.8060117
22539 | 0.276621468 | -0.092219449 | 0.018675216 | -0.018668741 | 20.16650895 | -13.66842175 | 0.149139246 | -0.149087537 | 331.8115232 | -224.8946435
22540 | 0.276838838 | -0.091154808 | 0.018661612 | -0.018678322 | 20.21671496 | -13.63480082 | 0.149030603 | -0.14916405 | 332.6375926 | -224.3414584
22541 | 0.278241201 | -0.090418877 | 0.018687335 | -0.018690087 | 20.31683102 | -13.55555411 | 0.149236027 | -0.149258004 | 334.2848614 | -223.0375654
22542 | 0.277816168 | -0.091656046 | 0.018643386 | -0.018672513 | 20.31690693 | -13.62389531 | 0.148885052 | -0.149117659 | 334.2861103 | -224.1620236
22543 | 0.277312486 | -0.090698762 | 0.018679999 | -0.018677051 | 20.26461232 | -13.54915705 | 0.149177438 | -0.149153898 | 333.4256762 | -222.9323107
22544 | 0.278229186 | -0.09069045 | 0.018707328 | -0.018680162 | 20.29932253 | -13.56057273 | 0.149395691 | -0.149178739 | 333.9967838 | -223.1201397
22545 | 0.277408808 | -0.091114784 | 0.018652485 | -0.018660162 | 20.28851565 | -13.61769354 | 0.148957716 | -0.149019019 | 333.8189718 | -224.0599822
22546 | 0.277208829 | -0.09194599 | 0.018655498 | -0.01867144 | 20.26012894 | -13.64737619 | 0.148981776 | -0.149109087 | 333.3519084 | -224.5483684
22547 | 0.276717301 | -0.091986013 | 0.01867767 | -0.018657708 | 20.15811456 | -13.6708186 | 0.149158844 | -0.148999422 | 331.6734055 | -224.9340803
22548 | 0.276012941 | -0.09304374 | 0.018716569 | -0.018648387 | 20.11511158 | -13.7558993 | 0.14946949 | -0.148924991 | 330.9658519 | -226.3339634
22549 | 0.275576035 | -0.093453266 | 0.018698276 | -0.01865934 | 20.08036915 | -13.80812507 | 0.149323399 | -0.149012456 | 330.3942141 | -227.1932651
22550 | 0.275745489 | -0.093013355 | 0.018697224 | -0.018687864 | 20.09680159 | -13.77313454 | 0.149314994 | -0.149240247 | 330.6645868 | -226.6175451
22551 | 0.276148309 | -0.093360087 | 0.018671975 | -0.018690611 | 20.12668932 | -13.79287336 | 0.149113364 | -0.149262188 | 331.1563473 | -226.9423196
22552 | 0.276104793 | -0.092604458 | 0.018663009 | -0.018632606 | 20.13294948 | -13.69303679 | 0.149041759 | -0.148798963 | 331.2593495 | -225.2996494
22553 | 0.276678045 | -0.09267319 | 0.018685829 | -0.01865577 | 20.18555375 | -13.71398326 | 0.149223997 | -0.148983952 | 332.1248786 | -225.6442941
22554 | 0.276759839 | -0.092234816 | 0.018624115 | -0.018678395 | 20.18412445 | -13.70127285 | 0.148731151 | -0.149164627 | 332.1013615 | -225.4351621
22555 | 0.276920213 | -0.09239491 | 0.018690728 | -0.018687061 | 20.21889044 | -13.67711807 | 0.149263118 | -0.149233833 | 332.673387 | -225.0377292
22556 | 0.276840584 | -0.092384154 | 0.018667708 | -0.018689556 | 20.20143447 | -13.66814561 | 0.149079282 | -0.149253765 | 332.3861736 | -224.8901001
22557 | 0.27695842 | -0.091850506 | 0.01870541 | -0.018664311 | 20.23113668 | -13.6456944 | 0.14938037 | -0.149052153 | 332.8748816 | -224.5206971
22558 | 0.277302078 | -0.092219799 | 0.018699785 | -0.01871606 | 20.23339057 | -13.69101554 | 0.149335447 | -0.149465418 | 332.9119663 | -225.2663926
22559 | 0.277227339 | -0.091958074 | 0.018696642 | -0.018668783 | 20.21927172 | -13.66247786 | 0.149310346 | -0.149087872 | 332.6796605 | -224.7968452
22560 | 0.276925032 | -0.092953564 | 0.018731184 | -0.01867571 | 20.23181189 | -13.73785986 | 0.149586202 | -0.149143188 | 332.8859912 | -226.0371498
22561 | 0.276729175 | -0.092551652 | 0.018712139 | -0.018632748 | 20.192526 | -13.73630818 | 0.149434106 | -0.148800097 | 332.2395972 | -226.0116192
22562 | 0.276755508 | -0.092907045 | 0.018683559 | -0.018625104 | 20.17982705 | -13.74336323 | 0.149205868 | -0.148739054 | 332.0306538 | -226.1277001
22563 | 0.276750479 | -0.091768503 | 0.018685815 | -0.018642047 | 20.18399695 | -13.63408444 | 0.149223885 | -0.14887436 | 332.0992637 | -224.3296715
22564 | 0.276894159 | -0.09139949 | 0.018689824 | -0.018669587 | 20.20828575 | -13.60534448 | 0.149255903 | -0.149094287 | 332.4989017 | -223.8567959
22565 | 0.277428575 | -0.091007216 | 0.018673205 | -0.018634653 | 20.26428599 | -13.55269952 | 0.149123181 | -0.148815306 | 333.4203068 | -222.9905971
22566 | 0.278741391 | -0.091536045 | 0.018667328 | -0.01870887 | 20.35508445 | -13.59077245 | 0.149076251 | -0.149408 | 334.9142677 | -223.6170336
22567 | 0.277485991 | -0.091260629 | 0.018660902 | -0.018671161 | 20.28576592 | -13.59409038 | 0.149024932 | -0.149106856 | 333.7737289 | -223.6716254
22568 | 0.277507505 | -0.09220967 | 0.018704663 | -0.018652248 | 20.27232265 | -13.63528585 | 0.149374401 | -0.148955819 | 333.5525388 | -224.3494389
22569 | 0.277040423 | -0.091060511 | 0.018709862 | -0.018665906 | 20.23324221 | -13.60481773 | 0.149415921 | -0.14906489 | 332.9095252 | -223.8481288
22570 | 0.277219307 | -0.091849807 | 0.018669796 | -0.018641149 | 20.24875376 | -13.63240872 | 0.14909596 | -0.148867183 | 333.1647459 | -224.3020997
22571 | 0.277090645 | -0.091104447 | 0.01867283 | -0.018649703 | 20.24362497 | -13.58128376 | 0.149120188 | -0.148935496 | 333.0803589 | -223.4609106
22572 | 0.278523531 | -0.089924973 | 0.018677014 | -0.018681859 | 20.35871064 | -13.4740294 | 0.149153601 | -0.149192294 | 334.9739316 | -221.6961909
22573 | 0.279211406 | -0.090508493 | 0.018678823 | -0.018677035 | 20.40272001 | -13.50240633 | 0.149168048 | -0.149153768 | 335.6980439 | -222.1630934
22574 | 0.278548537 | -0.090573593 | 0.018682483 | -0.018668173 | 20.37307797 | -13.49258525 | 0.149197277 | -0.149083 | 335.2103258 | -222.0015014
22575 | 0.278309304 | -0.090479576 | 0.01866896 | -0.018667144 | 20.35568291 | -13.52665694 | 0.149089285 | -0.149074782 | 334.9241146 | -222.5621032
22576 | 0.278325159 | -0.090855783 | 0.018677535 | -0.01866296 | 20.31915635 | -13.55783753 | 0.149157766 | -0.149041369 | 334.3231214 | -223.0751358
22577 | 0.278583182 | -0.090912431 | 0.018682995 | -0.01868243 | 20.36134982 | -13.54313353 | 0.149201368 | -0.14919685 | 335.0173557 | -222.8332022
22578 | 0.278675104 | -0.090333311 | 0.018675321 | -0.018662327 | 20.35413291 | -13.47539853 | 0.149140083 | -0.149036311 | 334.8986115 | -221.7187182
22579 | 0.278779109 | -0.09038486 | 0.018668457 | -0.018667747 | 20.38075989 | -13.5076494 | 0.149085269 | -0.149079598 | 335.336721 | -222.2493607
22580 | 0.27800043 | -0.090751638 | 0.018663577 | -0.01868205 | 20.33174746 | -13.53685958 | 0.149046296 | -0.149193819 | 334.5302904 | -222.7299732
22581 | 0.278327674 | -0.091433646 | 0.018701158 | -0.018622988 | 20.33500532 | -13.61777242 | 0.149346418 | -0.148722152 | 334.5838939 | -224.0612801
22582 | 0.277045173 | -0.09237647 | 0.018706863 | -0.018657288 | 20.24953812 | -13.6431342 | 0.149391972 | -0.148996075 | 333.1776515 | -224.4785725
22583 | 0.277189621 | -0.092591047 | 0.018659938 | -0.018616946 | 20.26088042 | -13.66117168 | 0.149017234 | -0.148673901 | 333.364273 | -224.7753539
22584 | 0.2770743 | -0.091603868 | 0.018710074 | -0.018636865 | 20.23232654 | -13.60818278 | 0.149417613 | -0.14883297 | 332.894459 | -223.9034961
22585 | 0.278525626 | -0.09107965 | 0.018712788 | -0.018690888 | 20.34436911 | -13.58544324 | 0.149439293 | -0.149264401 | 334.737962 | -223.5293489
22586 | 0.277445199 | -0.091275926 | 0.018686814 | -0.018648937 | 20.29288877 | -13.57714934 | 0.149231862 | -0.148929379 | 333.8909253 | -223.3928845
22587 | 0.278158569 | -0.090705887 | 0.018712232 | -0.018679875 | 20.35817802 | -13.54601793 | 0.149434849 | -0.149176452 | 334.9651681 | -222.8806609
22588 | 0.278272214 | -0.089609883 | 0.018661426 | -0.018692544 | 20.32250809 | -13.44028246 | 0.149029116 | -0.149277621 | 334.3782695 | -221.1409325
22589 | 0.278810402 | -0.090727051 | 0.018659954 | -0.018657114 | 20.38385691 | -13.53737535 | 0.149017364 | -0.14899468 | 335.3876781 | -222.7384594
22590 | 0.279026655 | -0.089704948 | 0.018697245 | -0.018636499 | 20.39976185 | -13.43288748 | 0.149315162 | -0.148830051 | 335.6493715 | -221.0192585
22591 | 0.279504773 | -0.090600974 | 0.018666057 | -0.018670597 | 20.38704855 | -13.47552584 | 0.149066099 | -0.149102356 | 335.4401921 | -221.7208129
22592 | 0.279952646 | -0.089600803 | 0.018648394 | -0.018669445 | 20.43549065 | -13.4177343 | 0.148925047 | -0.149093153 | 336.2372385 | -220.7699343
22593 | 0.280254185 | -0.090270587 | 0.018661146 | -0.018643493 | 20.47270834 | -13.46290605 | 0.149026884 | -0.148885907 | 336.8496034 | -221.5131719
22594 | 0.278674894 | -0.090577853 | 0.018708071 | -0.018627798 | 20.38945388 | -13.47863814 | 0.149401622 | -0.148760567 | 335.4797683 | -221.7720213
22595 | 0.278994035 | -0.090729496 | 0.01868035 | -0.018652501 | 20.35967456 | -13.53993937 | 0.149180246 | -0.148957846 | 334.9897916 | -222.7806469
22596 | 0.278826677 | -0.091047869 | 0.018671878 | -0.018699214 | 20.37386587 | -13.52437017 | 0.149112583 | -0.149330892 | 335.2232895 | -222.5244776
22597 | 0.278663998 | -0.090715456 | 0.018662162 | -0.018659878 | 20.36710344 | -13.53216609 | 0.149034991 | -0.149016751 | 335.1120233 | -222.6527484
22598 | 0.278754313 | -0.090724956 | 0.018695852 | -0.018679258 | 20.34752285 | -13.54447035 | 0.149304043 | -0.149171525 | 334.7898523 | -222.8551977
22599 | 0.278703463 | -0.090575688 | 0.018698923 | -0.018645789 | 20.37026957 | -13.53329746 | 0.149328568 | -0.14890424 | 335.1641175 | -222.6713635
22600 | 0.277036931 | -0.091021885 | 0.018666148 | -0.018630555 | 20.25795775 | -13.57666161 | 0.149066824 | -0.148782581 | 333.3161845 | -223.3848596
22601 | 0.277525735 | -0.091430922 | 0.018691494 | -0.018636327 | 20.26607264 | -13.63560073 | 0.149269235 | -0.148828675 | 333.4497036 | -224.3546199
22602 | 0.277283498 | -0.090661044 | 0.01867964 | -0.018670413 | 20.27193271 | -13.51115918 | 0.149174574 | -0.149100888 | 333.5461228 | -222.3071092
22603 | 0.27876507 | -0.090613267 | 0.018676846 | -0.018676183 | 20.37635921 | -13.51726064 | 0.149152262 | -0.149146963 | 335.2643139 | -222.4075003
22604 | 0.278494055 | -0.090851383 | 0.018687852 | -0.018646555 | 20.35701936 | -13.53526907 | 0.149240155 | -0.148910358 | 334.946104 | -222.7038036
22605 | 0.277359145 | -0.091032851 | 0.018674732 | -0.018639773 | 20.260284 | -13.5876636 | 0.149135379 | -0.148856194 | 333.3544598 | -223.5658819
22606 | 0.27743095 | -0.092006339 | 0.018667591 | -0.018647393 | 20.24667868 | -13.60890074 | 0.149078352 | -0.148917051 | 333.1306034 | -223.915309
22607 | 0.277427038 | -0.092149321 | 0.01871249 | -0.01869249 | 20.27663561 | -13.61707244 | 0.149436913 | -0.149277193 | 333.6235024 | -224.0497629
22608 | 0.277916821 | -0.090759042 | 0.018694357 | -0.018659619 | 20.28015181 | -13.54835033 | 0.149292105 | -0.149014687 | 333.6813567 | -222.9190374
22609 | 0.278364065 | -0.090470425 | 0.018656408 | -0.01862801 | 20.38045311 | -13.4864389 | 0.148989046 | -0.148762259 | 335.3316734 | -221.9003718
22610 | 0.278581715 | -0.090731592 | 0.018658965 | -0.018675768 | 20.3861611 | -13.49669779 | 0.149009462 | -0.149143653 | 335.4255902 | -222.0691674
22611 | 0.278094587 | -0.090888682 | 0.018645291 | -0.018662509 | 20.36847379 | -13.5632975 | 0.148900261 | -0.149037762 | 335.1345705 | -223.164972
22612 | 0.278032771 | -0.090782372 | 0.018679223 | -0.018629828 | 20.30993467 | -13.56205298 | 0.149171246 | -0.14877678 | 334.1713917 | -223.1444951
22613 | 0.277785714 | -0.091227451 | 0.01868659 | -0.018621137 | 20.30498525 | -13.57446946 | 0.149230077 | -0.14870737 | 334.0899559 | -223.3487909
22614 | 0.2778293 | -0.091026215 | 0.018685373 | -0.018676909 | 20.31956911 | -13.5614288 | 0.149220352 | -0.149152764 | 334.3299128 | -223.1342252
22615 | 0.277969208 | -0.091050244 | 0.018692919 | -0.018689158 | 20.32978432 | -13.54263369 | 0.149280614 | -0.149250586 | 334.4979897 | -222.824978
22616 | 0.278033818 | -0.090914038 | 0.018702155 | -0.018673067 | 20.31241655 | -13.56974347 | 0.149354376 | -0.149122084 | 334.2122275 | -223.2710312
22617 | 0.277446666 | -0.09086221 | 0.018678693 | -0.018655458 | 20.2941969 | -13.57423756 | 0.149167007 | -0.14898146 | 333.9124488 | -223.3449753
22618 | 0.277306548 | -0.092346854 | 0.018655978 | -0.018688893 | 20.25986556 | -13.66174519 | 0.148985606 | -0.149248466 | 333.3475749 | -224.7847901
22619 | 0.276784076 | -0.091567617 | 0.018721857 | -0.018646709 | 20.23148462 | -13.6274768 | 0.149511716 | -0.148911585 | 332.8806065 | -224.2209521
22620 | 0.277894329 | -0.090855364 | 0.01870117 | -0.018682755 | 20.33184823 | -13.51676956 | 0.149346511 | -0.149199453 | 334.5319484 | -222.3994201
22621 | 0.279022115 | -0.091017484 | 0.018662278 | -0.018678166 | 20.3722097 | -13.52418978 | 0.149035921 | -0.149162805 | 335.1960396 | -222.5215094
22622 | 0.278214728 | -0.090930592 | 0.018656415 | -0.018652909 | 20.36528345 | -13.55643393 | 0.148989102 | -0.1489611 | 335.082078 | -223.0520416
22623 | 0.278688096 | -0.09096838 | 0.018675903 | -0.018624941 | 20.3588374 | -13.55584105 | 0.149144732 | -0.148737752 | 334.9760172 | -223.0422866
22624 | 0.278874942 | -0.089204828 | 0.018668625 | -0.018672073 | 20.37672782 | -13.40053678 | 0.149086608 | -0.149114145 | 335.270379 | -220.4869733
22625 | 0.279108099 | -0.09077874 | 0.018645149 | -0.018645752 | 20.40387569 | -13.50242663 | 0.148899127 | -0.148903943 | 335.7170589 | -222.1634275
22626 | 0.278604975 | -0.090854875 | 0.018691 | -0.018664353 | 20.35222175 | -13.54796812 | 0.149265293 | -0.149052488 | 334.867166 | -222.9127486
22627 | 0.278502856 | -0.091156833 | 0.018714562 | -0.018639724 | 20.37236821 | -13.59594604 | 0.149453462 | -0.148855804 | 335.1986477 | -223.7021577
22628 | 0.276537509 | -0.092110275 | 0.018696926 | -0.018651847 | 20.20954341 | -13.65669658 | 0.149312614 | -0.148952621 | 332.5195947 | -224.7017224
22629 | 0.276983426 | -0.091931321 | 0.018678553 | -0.018667198 | 20.22923771 | -13.61878961 | 0.149165891 | -0.14907521 | 332.8436368 | -224.0780166
22630 | 0.277721732 | -0.09233477 | 0.018695014 | -0.01863262 | 20.29020088 | -13.65939053 | 0.149297349 | -0.148799074 | 333.8466999 | -224.7460475
22631 | 0.276475483 | -0.092140869 | 0.018713552 | -0.018659654 | 20.20927593 | -13.67666088 | 0.149445392 | -0.149014966 | 332.5151938 | -225.0302068
22632 | 0.277475444 | -0.092216027 | 0.018686173 | -0.018651884 | 20.26103297 | -13.67335953 | 0.149226748 | -0.148952919 | 333.366783 | -224.9758877
22633 | 0.276923146 | -0.092249973 | 0.018687582 | -0.018653566 | 20.221972 | -13.6600134 | 0.149237998 | -0.148966343 | 332.7240897 | -224.7562959
22634 | 0.276818861 | -0.091600236 | 0.018674094 | -0.01864194 | 20.2356643 | -13.61672552 | 0.149130284 | -0.148873505 | 332.9493773 | -224.0440549
22635 | 0.276978537 | -0.091561051 | 0.01870171 | -0.018649866 | 20.24072912 | -13.61021334 | 0.149350824 | -0.148936798 | 333.0327116 | -223.9369061
22636 | 0.276714577 | -0.091534159 | 0.018675761 | -0.01866415 | 20.24280597 | -13.62781646 | 0.149143597 | -0.14905087 | 333.0668833 | -224.2265406
22637 | 0.277043706 | -0.090989545 | 0.018671482 | -0.018654536 | 20.24448533 | -13.57236197 | 0.149109422 | -0.148974097 | 333.0945148 | -223.3141151
22638 | 0.277367247 | -0.091095855 | 0.018673046 | -0.018670516 | 20.32836946 | -13.56880898 | 0.149121917 | -0.149101706 | 334.4747101 | -223.2556555
22639 | 0.277839987 | -0.091091036 | 0.018679023 | -0.018643414 | 20.34873199 | -13.56506301 | 0.149169647 | -0.148885275 | 334.8097469 | -223.1940209
22640 | 0.277645387 | -0.091296602 | 0.018693072 | -0.018687701 | 20.33051923 | -13.54955677 | 0.149281842 | -0.149238946 | 334.5100816 | -222.9388876
22641 | 0.277581754 | -0.090956785 | 0.018685498 | -0.01866012 | 20.32082127 | -13.54615539 | 0.149221356 | -0.149018685 | 334.3505154 | -222.8829227
22642 | 0.278209 | -0.090880789 | 0.018682183 | -0.018722728 | 20.36533905 | -13.52587249 | 0.149194879 | -0.14951867 | 335.0829928 | -222.5491961
22643 | 0.278466534 | -0.090883094 | 0.018661947 | -0.018646713 | 20.37898982 | -13.53276251 | 0.149033281 | -0.148911622 | 335.3075969 | -222.6625616
22644 | 0.278381178 | -0.090669426 | 0.018690374 | -0.018708651 | 20.38944913 | -13.5214177 | 0.149260292 | -0.149406252 | 335.4796902 | -222.4758987
22645 | 0.278856083 | -0.09012111 | 0.018684108 | -0.018659254 | 20.39671186 | -13.45724883 | 0.149210256 | -0.149011768 | 335.5991882 | -221.4200903
22646 | 0.278772613 | -0.090692546 | 0.01869341 | -0.018633996 | 20.41445225 | -13.49076023 | 0.149284538 | -0.148810063 | 335.8910814 | -221.9714733
22647 | 0.27912633 | -0.090442625 | 0.018712057 | -0.018688402 | 20.42472092 | -13.48253964 | 0.149433455 | -0.149244543 | 336.0600379 | -221.8362149
22648 | 0.279042371 | -0.090529308 | 0.018724858 | -0.018657985 | 20.40954214 | -13.49362172 | 0.149535683 | -0.149001634 | 335.8102923 | -222.0185551
22649 | 0.279679745 | -0.090580368 | 0.018701401 | -0.018669603 | 20.42532982 | -13.47421911 | 0.149348351 | -0.149094417 | 336.0700565 | -221.6993123
22650 | 0.279700141 | -0.089416052 | 0.018670096 | -0.018692565 | 20.45681626 | -13.41664791 | 0.149098359 | -0.149277788 | 336.5881214 | -220.7520593
22651 | 0.278828213 | -0.090226931 | 0.01867591 | -0.018637011 | 20.40698407 | -13.46732937 | 0.149144787 | -0.148834142 | 335.768203 | -221.5859514
22652 | 0.278781135 | -0.090525187 | 0.018712837 | -0.018610659 | 20.39042087 | -13.49574951 | 0.149439684 | -0.148623698 | 335.4956788 | -222.0535649
22653 | 0.279113687 | -0.089939502 | 0.018662276 | -0.018659908 | 20.42633602 | -13.40754312 | 0.149035902 | -0.149016993 | 336.0866121 | -220.6022527
22654 | 0.279461326 | -0.090201227 | 0.018661426 | -0.018656751 | 20.43863786 | -13.4235519 | 0.149029116 | -0.14899178 | 336.2890216 | -220.8656547
22655 | 0.279286843 | -0.090378294 | 0.018699051 | -0.018700649 | 20.44543801 | -13.45882975 | 0.14932959 | -0.149342346 | 336.4009084 | -221.4461021
22656 | 0.279455669 | -0.090621439 | 0.018727915 | -0.018694662 | 20.43966223 | -13.47101638 | 0.149560097 | -0.149294541 | 336.305876 | -221.646616
22657 | 0.278099896 | -0.089701176 | 0.018703007 | -0.018629922 | 20.38579006 | -13.40713073 | 0.149361181 | -0.148777524 | 335.4194853 | -220.5954675
22658 | 0.278154029 | -0.09097299 | 0.018706253 | -0.018635007 | 20.37091451 | -13.5599304 | 0.149387101 | -0.148818133 | 335.1747291 | -223.109571
22659 | 0.27710217 | -0.090872477 | 0.018711571 | -0.01864709 | 20.26387826 | -13.54250852 | 0.149429569 | -0.148914634 | 333.4135982 | -222.8229185
22660 | 0.277410205 | -0.091401725 | 0.018705089 | -0.018648706 | 20.30043704 | -13.58069517 | 0.149377804 | -0.148927538 | 334.0151216 | -223.4512261
22661 | 0.276968059 | -0.092143872 | 0.018697941 | -0.018669147 | 20.29839987 | -13.62687377 | 0.149320721 | -0.149090773 | 333.9816027 | -224.21103
22662 | 0.278072724 | -0.091679515 | 0.018699936 | -0.018653358 | 20.33898886 | -13.59261665 | 0.149336656 | -0.148964688 | 334.6494375 | -223.6473774
22663 | 0.27731025 | -0.091113876 | 0.018690944 | -0.018671547 | 20.32386605 | -13.55990646 | 0.149264847 | -0.149109943 | 334.4006128 | -223.1091772
22664 | 0.278364694 | -0.090871011 | 0.018681293 | -0.018645102 | 20.37820565 | -13.54833599 | 0.149187776 | -0.148898755 | 335.2946945 | -222.9188014
22665 | 0.278570051 | -0.090877227 | 0.018707023 | -0.018668243 | 20.38429808 | -13.51088295 | 0.149393255 | -0.149083558 | 335.3949369 | -222.3025643
22666 | 0.27772271 | -0.091233039 | 0.018678262 | -0.01868395 | 20.34021188 | -13.55739385 | 0.149163567 | -0.149208991 | 334.6695605 | -223.0678357
22667 | 0.277330996 | -0.091180023 | 0.018699531 | -0.01867466 | 20.32405147 | -13.55816787 | 0.149333421 | -0.149134802 | 334.4036638 | -223.0805711
22668 | 0.276691526 | -0.091209151 | 0.018716213 | -0.018672518 | 20.25261819 | -13.57748248 | 0.149466645 | -0.149117696 | 333.2283297 | -223.3983658
22669 | 0.276760537 | -0.092138285 | 0.018717079 | -0.018641256 | 20.25642488 | -13.61397635 | 0.149473562 | -0.148868038 | 333.2909634 | -223.9988211
22670 | 0.276644588 | -0.093042901 | 0.018688069 | -0.018655749 | 20.20741403 | -13.72620333 | 0.149241884 | -0.148983784 | 332.4845588 | -225.8453581
22671 | 0.276902331 | -0.091633065 | 0.01872649 | -0.018668928 | 20.25879417 | -13.6061009 | 0.149548717 | -0.149089025 | 333.3299466 | -223.8692417
22672 | 0.276921051 | -0.092403153 | 0.018734181 | -0.018659868 | 20.26479263 | -13.68580181 | 0.149610133 | -0.149016677 | 333.4286429 | -225.180608
22673 | 0.277531882 | -0.091768363 | 0.018713908 | -0.018643687 | 20.31102339 | -13.6208415 | 0.149448237 | -0.14888745 | 334.189305 | -224.1117775
22674 | 0.278293727 | -0.091062537 | 0.018787138 | -0.018663216 | 20.35435243 | -13.57331667 | 0.150033047 | -0.149043414 | 334.9022233 | -223.3298233
22675 | 0.277777751 | -0.090744304 | 0.018688523 | -0.018668585 | 20.30700902 | -13.50615909 | 0.14924551 | -0.149086291 | 334.1232541 | -222.2248399
22676 | 0.279375342 | -0.090788169 | 0.018693268 | -0.01865276 | 20.38911926 | -13.51742074 | 0.149283404 | -0.14895991 | 335.4742626 | -222.4101344
22677 | 0.277753723 | -0.090606422 | 0.018731031 | -0.018679289 | 20.33294756 | -13.49302577 | 0.149584975 | -0.149171767 | 334.5500364 | -222.0087495
22678 | 0.279286564 | -0.090722371 | 0.018660322 | -0.018693789 | 20.40199935 | -13.49973669 | 0.149020302 | -0.149287569 | 335.6861865 | -222.1191683
22679 | 0.278553287 | -0.090529937 | 0.018649314 | -0.018665975 | 20.34987025 | -13.47813783 | 0.148932391 | -0.149065448 | 334.8284754 | -221.7637895
22680 | 0.278281224 | -0.089874961 | 0.018692483 | -0.018652655 | 20.38281467 | -13.44272615 | 0.149277137 | -0.148959073 | 335.3705294 | -221.1811401
22681 | 0.278435451 | -0.090767424 | 0.018663021 | -0.018667703 | 20.37766604 | -13.46128071 | 0.149041852 | -0.149079244 | 335.285816 | -221.4864292
22682 | 0.278694173 | -0.090661952 | 0.018634941 | -0.018664103 | 20.33916768 | -13.53423642 | 0.148817612 | -0.149050498 | 334.6523796 | -222.6868128
22683 | 0.278735593 | -0.089730722 | 0.018654113 | -0.018688308 | 20.3814256 | -13.44174063 | 0.148970713 | -0.149243799 | 335.3476743 | -221.1649247
22684 | 0.27901499 | -0.089738825 | 0.018655144 | -0.018677982 | 20.39146004 | -13.47162928 | 0.14897895 | -0.149161336 | 335.5127769 | -221.6567005
22685 | 0.279279299 | -0.09057939 | 0.018649009 | -0.018657132 | 20.35802174 | -13.4817671 | 0.148929955 | -0.148994829 | 334.9625968 | -221.823504
22686 | 0.279820142 | -0.089618405 | 0.018665573 | -0.018674972 | 20.468996 | -13.43306443 | 0.149062231 | -0.149137294 | 336.788522 | -221.02217
22687 | 0.279846475 | -0.09098717 | 0.018654755 | -0.018665277 | 20.43175166 | -13.540118 | 0.148975845 | -0.14905987 | 336.1757189 | -222.7835859
22688 | 0.278089698 | -0.090769799 | 0.018694323 | -0.018651905 | 20.32994991 | -13.52647189 | 0.149291826 | -0.148953086 | 334.5007143 | -222.5590584
22689 | 0.278253354 | -0.09092242 | 0.018685705 | -0.018664194 | 20.33208422 | -13.55651515 | 0.149223011 | -0.149051224 | 334.5358314 | -223.0533779
22690 | 0.277874911 | -0.091944243 | 0.018706211 | -0.0186474 | 20.27152013 | -13.6900289 | 0.149386766 | -0.148917107 | 333.5393345 | -225.2501588
22691 | 0.276262163 | -0.093721556 | 0.018716074 | -0.018628871 | 20.12917222 | -13.80520072 | 0.149465529 | -0.148769138 | 331.1972 | -227.145149
22692 | 0.276053594 | -0.093740835 | 0.018716264 | -0.01864415 | 20.10297859 | -13.79906954 | 0.149467054 | -0.14889115 | 330.7662206 | -227.0442691
22693 | 0.276287938 | -0.092873098 | 0.018669549 | -0.018666606 | 20.15490346 | -13.75259059 | 0.149093989 | -0.149070487 | 331.6205712 | -226.2795233
22694 | 0.276376017 | -0.092485784 | 0.018671838 | -0.018681098 | 20.14929382 | -13.7179899 | 0.149112267 | -0.149186214 | 331.5282726 | -225.7102177
22695 | 0.276758302 | -0.09206641 | 0.018668825 | -0.018653994 | 20.16426073 | -13.72986948 | 0.149088207 | -0.148969765 | 331.774532 | -225.9056795
22696 | 0.27666191 | -0.091426312 | 0.018676991 | -0.018651037 | 20.18774617 | -13.66319079 | 0.149153415 | -0.148946151 | 332.1609519 | -224.8085754
22697 | 0.277611929 | -0.091778352 | 0.018668085 | -0.018648406 | 20.27724246 | -13.62770544 | 0.149082294 | -0.14892514 | 333.6334873 | -224.224714
22698 | 0.277382475 | -0.091406684 | 0.01867331 | -0.018705892 | 20.22535903 | -13.64217084 | 0.149124018 | -0.149384219 | 332.7798186 | -224.4627217
22699 | 0.277419984 | -0.09221896 | 0.018677652 | -0.018643693 | 20.23330014 | -13.67678642 | 0.149158695 | -0.148887506 | 332.9104783 | -225.0322725
22700 | 0.277544944 | -0.091097811 | 0.018685957 | -0.018693373 | 20.27601292 | -13.63063166 | 0.149225019 | -0.14928424 | 333.613257 | -224.2728608
22701 | 0.278449491 | -0.090972152 | 0.018725194 | -0.018687137 | 20.29446857 | -13.59756514 | 0.149538361 | -0.149234446 | 333.9169187 | -223.7287978
22702 | 0.278553566 | -0.090971244 | 0.018682767 | -0.018693459 | 20.30219259 | -13.57156448 | 0.149199546 | -0.149284928 | 334.0440066 | -223.3009935
22703 | 0.278966375 | -0.090743885 | 0.018724367 | -0.018646597 | 20.35752954 | -13.55022937 | 0.14953176 | -0.148910692 | 334.9544982 | -222.9499543
22704 | 0.280023892 | -0.090776714 | 0.018735093 | -0.018703249 | 20.42939495 | -13.5655744 | 0.149617421 | -0.149363115 | 336.1369425 | -223.2024351
22705 | 0.278791403 | -0.090262973 | 0.018649384 | -0.018663261 | 20.34574607 | -13.4910238 | 0.148932949 | -0.149043768 | 334.7606179 | -221.9758099
22706 | 0.278541482 | -0.089814611 | 0.018645777 | -0.018676236 | 20.32278338 | -13.48457634 | 0.148904147 | -0.14914739 | 334.3827992 | -221.8697261
22707 | 0.277975494 | -0.090701626 | 0.018679573 | -0.018631065 | 20.29245095 | -13.55136838 | 0.149174035 | -0.148786654 | 333.8837217 | -222.968695
22708 | 0.279245213 | -0.090554454 | 0.018693435 | -0.018685792 | 20.37002761 | -13.5304899 | 0.149284742 | -0.149223699 | 335.1601364 | -222.625169
22709 | 0.278817876 | -0.090045672 | 0.018674134 | -0.01870914 | 20.35368383 | -13.52251507 | 0.1491306 | -0.149410157 | 334.8912225 | -222.4939545
22710 | 0.279312967 | -0.090141925 | 0.018695682 | -0.018683303 | 20.38073847 | -13.51082316 | 0.149302685 | -0.149203822 | 335.3363685 | -222.3015805
22711 | 0.279139741 | -0.090369284 | 0.01867062 | -0.018639256 | 20.35692008 | -13.50112073 | 0.149102542 | -0.148852066 | 334.9444705 | -222.1419407
22712 | 0.278855594 | -0.090571777 | 0.018678779 | -0.01866086 | 20.35838719 | -13.53322109 | 0.149167695 | -0.149024597 | 334.9686097 | -222.670107
22713 | 0.278604556 | -0.090878275 | 0.018682562 | -0.018678425 | 20.33424852 | -13.56330877 | 0.14919791 | -0.149164869 | 334.5714419 | -223.1651574
22714 | 0.278841834 | -0.090751778 | 0.018701929 | -0.018676218 | 20.36449639 | -13.54009034 | 0.149352572 | -0.149147242 | 335.069128 | -222.7831308
22715 | 0.278412541 | -0.091302399 | 0.018734081 | -0.018630471 | 20.33224916 | -13.62312241 | 0.149609333 | -0.148781912 | 334.5385452 | -224.1493066
22716 | 0.277886925 | -0.090724746 | 0.018701466 | -0.018679859 | 20.28542683 | -13.56636686 | 0.149348872 | -0.149176322 | 333.7681496 | -223.215474
22717 | 0.278933406 | -0.090408609 | 0.01870497 | -0.01865126 | 20.36451912 | -13.54374606 | 0.149376856 | -0.148947935 | 335.0695019 | -222.8432805
22718 | 0.278853289 | -0.090082972 | 0.018670064 | -0.018653128 | 20.36458543 | -13.51014413 | 0.149098098 | -0.148962848 | 335.0705929 | -222.290408
22719 | 0.279775578 | -0.090280575 | 0.018690765 | -0.01869348 | 20.38503001 | -13.5176558 | 0.149263415 | -0.149285096 | 335.4069797 | -222.4140021
22720 | 0.278620761 | -0.090154428 | 0.018702481 | -0.018674723 | 20.35523746 | -13.50393621 | 0.149356979 | -0.149135304 | 334.9167853 | -222.1882655
22721 | 0.278664207 | -0.090266396 | 0.018670509 | -0.018604829 | 20.32791488 | -13.53394957 | 0.14910165 | -0.148577139 | 334.4672307 | -222.6820931
22722 | 0.279233059 | -0.090501369 | 0.018635547 | -0.018673896 | 20.38714187 | -13.52677494 | 0.148822446 | -0.149128704 | 335.4417275 | -222.5640447
22723 | 0.278913848 | -0.090022343 | 0.018672453 | -0.018656902 | 20.36713809 | -13.508345 | 0.149117176 | -0.148992988 | 335.1125934 | -222.2608059
22724 | 0.279314922 | -0.090438574 | 0.018674965 | -0.01863736 | 20.38918631 | -13.54280915 | 0.149137238 | -0.148836931 | 335.4753659 | -222.827865
22725 | 0.279105794 | -0.090145836 | 0.018732104 | -0.018662783 | 20.36607089 | -13.4898968 | 0.149593547 | -0.149039956 | 335.0950341 | -221.9572668
22726 | 0.278763603 | -0.090910894 | 0.018712735 | -0.018683393 | 20.34218078 | -13.57747158 | 0.149438866 | -0.149204548 | 334.7019561 | -223.3981865
22727 | 0.27807482 | -0.090661742 | 0.018677193 | -0.018626112 | 20.30162206 | -13.55579365 | 0.149155032 | -0.148747105 | 334.0346193 | -223.0415067
22728 | 0.278523741 | -0.090893781 | 0.018717475 | -0.018653817 | 20.33495596 | -13.59643992 | 0.149476723 | -0.148968351 | 334.5830817 | -223.7102838
22729 | 0.277974446 | -0.090914806 | 0.018694746 | -0.018681994 | 20.30980913 | -13.58441291 | 0.149295211 | -0.149193373 | 334.1693261 | -223.5123964
22730 | 0.278538339 | -0.090329749 | 0.018702697 | -0.018673014 | 20.32253854 | -13.52498839 | 0.149358708 | -0.149121657 | 334.3787706 | -222.5346494
22731 | 0.278540854 | -0.09078335 | 0.018689887 | -0.018668031 | 20.3452521 | -13.5759498 | 0.149256405 | -0.149081866 | 334.7524903 | -223.3731477
22732 | 0.278279408 | -0.090899439 | 0.018667985 | -0.01865645 | 20.29269654 | -13.60699125 | 0.149081494 | -0.148989381 | 333.8877625 | -223.883891
22733 | 0.277328272 | -0.091550643 | 0.018669903 | -0.018657647 | 20.27411992 | -13.6054216 | 0.149096815 | -0.148998938 | 333.5821103 | -223.8580647
22734 | 0.277311228 | -0.09156119 | 0.018684171 | -0.018641815 | 20.28152132 | -13.64845708 | 0.149210758 | -0.148872501 | 333.70389 | -224.566153
22735 | 0.277990163 | -0.091112549 | 0.018685286 | -0.018651163 | 20.31913735 | -13.58376071 | 0.149219664 | -0.148947155 | 334.3228088 | -223.5016652
22736 | 0.279297949 | -0.090846354 | 0.018732989 | -0.01870269 | 20.36402561 | -13.57485624 | 0.149600613 | -0.149358652 | 335.0613819 | -223.3551548
22737 | 0.278449631 | -0.090093589 | 0.018707631 | -0.018662222 | 20.32844881 | -13.51235509 | 0.149398108 | -0.149035475 | 334.4760157 | -222.3267863
22738 | 0.279335318 | -0.090022133 | 0.018682569 | -0.018688728 | 20.37814707 | -13.4891592 | 0.149197965 | -0.149247146 | 335.2937306 | -221.9451305
22739 | 0.279809455 | -0.089785973 | 0.018677389 | -0.018681263 | 20.42119084 | -13.45264567 | 0.149156594 | -0.149187534 | 336.0019553 | -221.3443518
22740 | 0.279601933 | -0.089529976 | 0.018656199 | -0.018659109 | 20.42014124 | -13.41928095 | 0.148987373 | -0.149010615 | 335.9846856 | -220.7953822
22741 | 0.280141099 | -0.089801061 | 0.018697694 | -0.018662136 | 20.45844635 | -13.4618314 | 0.14931875 | -0.149034787 | 336.6149423 | -221.49549
22742 | 0.278745931 | -0.090051749 | 0.018702569 | -0.018666874 | 20.37980612 | -13.4986015 | 0.149357685 | -0.149072625 | 335.3210281 | -222.1004904
22743 | 0.279345656 | -0.090567027 | 0.018717992 | -0.018659596 | 20.40699665 | -13.53850709 | 0.14948085 | -0.149014501 | 335.7684098 | -222.7570807
22744 | 0.277407411 | -0.091064004 | 0.018738137 | -0.018673794 | 20.29886581 | -13.60649047 | 0.149641723 | -0.149127886 | 333.9892691 | -223.8756515
22745 | 0.278146206 | -0.091776675 | 0.018715117 | -0.018624846 | 20.3092237 | -13.63942465 | 0.149457887 | -0.14873699 | 334.1596936 | -224.417537
22746 | 0.277666621 | -0.090965866 | 0.018656446 | -0.018596077 | 20.28472265 | -13.57557643 | 0.148989344 | -0.148507246 | 333.7565634 | -223.3670045
22747 | 0.277912351 | -0.091417022 | 0.018668793 | -0.018655682 | 20.28161855 | -13.6328103 | 0.149087946 | -0.148983245 | 333.7054898 | -224.3087073
22748 | 0.27716217 | -0.091524031 | 0.018672066 | -0.018649354 | 20.22456611 | -13.65748765 | 0.149114089 | -0.148932707 | 332.7667721 | -224.7147383
22749 | 0.276903658 | -0.091929924 | 0.018712833 | -0.018599498 | 20.20713389 | -13.65494635 | 0.149439647 | -0.14853456 | 332.4799495 | -224.6729248
22750 | 0.278401155 | -0.090953153 | 0.018741061 | -0.018660278 | 20.32252597 | -13.5784992 | 0.149665077 | -0.149019949 | 334.3785637 | -223.4150946
22751 | 0.278726024 | -0.090760649 | 0.018772314 | -0.018673843 | 20.3643823 | -13.56993839 | 0.149914661 | -0.149128276 | 335.0672508 | -223.2742385
22752 | 0.279189194 | -0.091139022 | 0.018783352 | -0.018687899 | 20.38290249 | -13.58537227 | 0.150002813 | -0.149240526 | 335.3719745 | -223.5281812
22753 | 0.278332354 | -0.09057499 | 0.018667421 | -0.018627072 | 20.3249881 | -13.54391351 | 0.149076995 | -0.148754765 | 334.4190747 | -222.8460357
22754 | 0.277403709 | -0.091417581 | 0.018648092 | -0.018695403 | 20.25738014 | -13.63422247 | 0.148922629 | -0.149300454 | 333.3066808 | -224.3319425
22755 | 0.27837133 | -0.090818274 | 0.018639402 | -0.018640788 | 20.32693578 | -13.56678298 | 0.148853238 | -0.148864301 | 334.451121 | -223.2223206
22756 | 0.27849168 | -0.090812826 | 0.018655675 | -0.01862944 | 20.3188247 | -13.55831521 | 0.148983189 | -0.148773675 | 334.3176647 | -223.0829953
22757 | 0.278806769 | -0.090814572 | 0.018679752 | -0.018718474 | 20.30124562 | -13.58777629 | 0.149175467 | -0.149484699 | 334.0284255 | -223.567736
22758 | 0.277720475 | -0.090781115 | 0.018668921 | -0.018676353 | 20.26570933 | -13.54372213 | 0.149088969 | -0.14914832 | 333.4437259 | -222.8428867
22759 | 0.279146237 | -0.090765468 | 0.018721999 | -0.018670162 | 20.37127921 | -13.54679363 | 0.14951285 | -0.149098879 | 335.1807298 | -222.893424
22760 | 0.278497826 | -0.090574361 | 0.018666537 | -0.018658015 | 20.34680974 | -13.55197681 | 0.149069929 | -0.149001876 | 334.778119 | -222.9787059
22761 | 0.279564843 | -0.090965796 | 0.018774933 | -0.018708383 | 20.4072915 | -13.58953873 | 0.149935579 | -0.149404114 | 335.7732613 | -223.5967344
22762 | 0.279924357 | -0.091025098 | 0.018775152 | -0.018658285 | 20.39786717 | -13.6036125 | 0.149937326 | -0.149004033 | 335.6181972 | -223.8282986
22763 | 0.278057567 | -0.090748146 | 0.018679454 | -0.018622813 | 20.28188128 | -13.57898572 | 0.149173087 | -0.148720757 | 333.7098126 | -223.4230996
22764 | 0.279160626 | -0.090694641 | 0.018697014 | -0.018695205 | 20.34815773 | -13.57184518 | 0.149313321 | -0.149298874 | 334.8002984 | -223.305612
22765 | 0.279535646 | -0.090698343 | 0.01868307 | -0.018649044 | 20.34809897 | -13.56790531 | 0.149201963 | -0.148930234 | 334.7993314 | -223.240787
22766 | 0.278137474 | -0.09068598 | 0.018759864 | -0.018654373 | 20.28856659 | -13.58439047 | 0.14981524 | -0.148972795 | 333.81981 | -223.5120271
22767 | 0.279248496 | -0.089810001 | 0.018667312 | -0.018643922 | 20.30204516 | -13.53980293 | 0.149076121 | -0.148889328 | 334.0415808 | -222.7784019
22768 | 0.279482421 | -0.09052868 | 0.018720383 | -0.018663992 | 20.34406625 | -13.55683804 | 0.149499946 | -0.149049606 | 334.7329787 | -223.0586906
22769 | 0.279848081 | -0.090182856 | 0.018728069 | -0.018688956 | 20.36640448 | -13.5445836 | 0.149561324 | -0.149248968 | 335.100523 | -222.8570611
22770 | 0.278026275 | -0.090590496 | 0.018667952 | -0.018693168 | 20.27363805 | -13.57380422 | 0.149081234 | -0.149282604 | 333.5741819 | -223.3378452
22771 | 0.277525805 | -0.090784328 | 0.018660357 | -0.018665947 | 20.20430574 | -13.62877795 | 0.149020581 | -0.149065225 | 332.4334163 | -224.2423607
22772 | 0.278414566 | -0.090640578 | 0.018653368 | -0.018669289 | 20.26216714 | -13.61420229 | 0.148964763 | -0.149091907 | 333.3854441 | -224.0025386
22773 | 0.277984295 | -0.090890079 | 0.018682155 | -0.018652788 | 20.24099333 | -13.6550907 | 0.149194656 | -0.148960133 | 333.037059 | -224.6752999
22774 | 0.277010667 | -0.091213202 | 0.018682825 | -0.01860428 | 20.12557369 | -13.69251115 | 0.149200011 | -0.148572751 | 331.1379911 | -225.2910007
22775 | 0.277067594 | -0.091309105 | 0.018656034 | -0.018676914 | 20.16009791 | -13.68350005 | 0.148986053 | -0.149152801 | 331.7060386 | -225.1427357
22776 | 0.277484873 | -0.091002746 | 0.018658353 | -0.018650786 | 20.17989662 | -13.63672372 | 0.149004572 | -0.148944142 | 332.0317985 | -224.3730971
22777 | 0.27817638 | -0.09079257 | 0.018653959 | -0.018625549 | 20.25299454 | -13.6293212 | 0.148969486 | -0.148742605 | 333.234522 | -224.2512989
22778 | 0.27871387 | -0.090687796 | 0.018670916 | -0.018641046 | 20.27812153 | -13.6128556 | 0.149104904 | -0.148866365 | 333.6479512 | -223.9803807
22779 | 0.278314403 | -0.090434174 | 0.018675887 | -0.018638825 | 20.26600735 | -13.59072607 | 0.149144601 | -0.148848626 | 333.4486295 | -223.6162705
22780 | 0.278368675 | -0.090821487 | 0.018673535 | -0.018643388 | 20.26547259 | -13.62193599 | 0.149125822 | -0.14888507 | 333.4398306 | -224.1297858
22781 | 0.27831098 | -0.091005051 | 0.018700614 | -0.018649156 | 20.24202291 | -13.65545867 | 0.149342067 | -0.148931127 | 333.0539992 | -224.6813543
22782 | 0.277157281 | -0.090828612 | 0.018653391 | -0.018659407 | 20.17516289 | -13.64034712 | 0.148964949 | -0.149012995 | 331.9539117 | -224.4327151
22783 | 0.278634521 | -0.090773012 | 0.018692024 | -0.018646494 | 20.2708343 | -13.64502218 | 0.149273474 | -0.148909874 | 333.5280502 | -224.5096365
22784 | 0.27723635 | -0.090995482 | 0.01869816 | -0.018654096 | 20.17334085 | -13.66595393 | 0.149322469 | -0.148970583 | 331.9239326 | -224.854039
22785 | 0.278018801 | -0.091680633 | 0.018656602 | -0.018679757 | 20.24613116 | -13.70570539 | 0.14899059 | -0.149175504 | 333.1215947 | -225.5080933
22786 | 0.277164266 | -0.092016747 | 0.018682283 | -0.018627305 | 20.16354129 | -13.73674022 | 0.149195678 | -0.148756625 | 331.7626946 | -226.0187278
22787 | 0.277234743 | -0.091972463 | 0.018673007 | -0.018630534 | 20.16280033 | -13.75210248 | 0.149121601 | -0.148782414 | 331.7505031 | -226.2714922
22788 | 0.276691736 | -0.092452187 | 0.018652937 | -0.018633374 | 20.06261088 | -13.76935514 | 0.148961323 | -0.148805098 | 330.1020267 | -226.5553604
22789 | 0.27529119 | -0.093214102 | 0.018660378 | -0.018621344 | 20.0066953 | -13.84120574 | 0.149020749 | -0.148709025 | 329.1820145 | -227.737561
22790 | 0.275363972 | -0.093030887 | 0.018662166 | -0.018629889 | 19.99063641 | -13.80423689 | 0.149035029 | -0.148777264 | 328.9177881 | -227.1292906
22791 | 0.276389079 | -0.093010352 | 0.018662155 | -0.018649554 | 20.08700147 | -13.81036285 | 0.149034936 | -0.148934306 | 330.5033396 | -227.2300846
22792 | 0.275745419 | -0.093487212 | 0.018688532 | -0.018645703 | 20.01486979 | -13.85799013 | 0.149245584 | -0.148903552 | 329.3165144 | -228.0137244
22793 | 0.276010636 | -0.093227094 | 0.018692406 | -0.018657084 | 20.03625445 | -13.88510941 | 0.149276524 | -0.148994438 | 329.6683688 | -228.459934
22794 | 0.276015456 | -0.093226256 | 0.018655987 | -0.018628615 | 20.05368173 | -13.83621125 | 0.148985681 | -0.148767093 | 329.9551102 | -227.6553835
22795 | 0.275636803 | -0.092730117 | 0.018711682 | -0.018630639 | 20.01930233 | -13.8124099 | 0.149430461 | -0.148783251 | 329.3894455 | -227.2637659
22796 | 0.27628682 | -0.092708464 | 0.018675687 | -0.018647451 | 20.04360761 | -13.8117617 | 0.149143002 | -0.148917516 | 329.7893548 | -227.2531007
22797 | 0.275997435 | -0.092616263 | 0.018665975 | -0.018631826 | 20.06251141 | -13.8136439 | 0.149065448 | -0.148792734 | 330.1003902 | -227.2840697
22798 | 0.275981789 | -0.092588113 | 0.018673724 | -0.018646394 | 20.04818507 | -13.79025774 | 0.149127328 | -0.148909075 | 329.8646703 | -226.8992833
22799 | 0.276466961 | -0.092591466 | 0.018704055 | -0.018632899 | 20.07071404 | -13.76445023 | 0.149369548 | -0.148801305 | 330.2353528 | -226.4746571
22800 | 0.276396693 | -0.09252029 | 0.018670343 | -0.018652928 | 20.03675355 | -13.80905379 | 0.14910033 | -0.148961249 | 329.6765807 | -227.2085458
22801 | 0.276020485 | -0.093143694 | 0.018659922 | -0.018643796 | 20.02637954 | -13.86018563 | 0.149017104 | -0.148888324 | 329.5058911 | -228.0498483
22802 | 0.276593598 | -0.092898593 | 0.01867029 | -0.018656101 | 20.08120138 | -13.80641134 | 0.149099902 | -0.148986592 | 330.4079073 | -227.1650681
22803 | 0.276682655 | -0.092714191 | 0.018691785 | -0.018690744 | 20.0725642 | -13.83062331 | 0.149271559 | -0.149263248 | 330.2657947 | -227.5634419
22804 | 0.2768658 | -0.092161474 | 0.018681715 | -0.018646874 | 20.14061837 | -13.76782777 | 0.149191141 | -0.148912905 | 331.3855301 | -226.5302297
22805 | 0.277162519 | -0.0916909 | 0.01870981 | -0.018674222 | 20.12602594 | -13.73916771 | 0.149415512 | -0.149131307 | 331.1454323 | -226.0586688
22806 | 0.276933484 | -0.09239526 | 0.018669535 | -0.018676823 | 20.13086686 | -13.74670547 | 0.149093878 | -0.149152076 | 331.2250828 | -226.1826919
22807 | 0.277255 | -0.091549665 | 0.018665046 | -0.01867893 | 20.17212724 | -13.71105378 | 0.149058029 | -0.149168903 | 331.9039644 | -225.5960937
22808 | 0.278298058 | -0.090868217 | 0.018685852 | -0.01867297 | 20.26885664 | -13.64746876 | 0.149224183 | -0.149121303 | 333.4955105 | -224.5498916
22809 | 0.278307068 | -0.091072945 | 0.01866842 | -0.018688355 | 20.2351952 | -13.64217345 | 0.149084971 | -0.149244171 | 332.9416588 | -224.4627646
22810 | 0.279115014 | -0.09016253 | 0.018695361 | -0.018676278 | 20.32741215 | -13.57918326 | 0.149300119 | -0.149147725 | 334.458959 | -223.4263497
22811 | 0.279857022 | -0.090203113 | 0.018730819 | -0.018685743 | 20.35534512 | -13.57283881 | 0.149583283 | -0.149223309 | 334.9185567 | -223.3219608
22812 | 0.279021695 | -0.090888822 | 0.018668406 | -0.018678534 | 20.30129721 | -13.62448912 | 0.14908486 | -0.149165742 | 334.0292745 | -224.171794
22813 | 0.27880649 | -0.090757925 | 0.018648208 | -0.018684604 | 20.31158106 | -13.60733192 | 0.148923559 | -0.149214216 | 334.1984807 | -223.8894964
22814 | 0.277955797 | -0.090991151 | 0.01865896 | -0.018669587 | 20.20966681 | -13.63610597 | 0.149009425 | -0.149094287 | 332.5216251 | -224.3629329
22815 | 0.277402521 | -0.090802977 | 0.018639754 | -0.018670432 | 20.19486185 | -13.64343399 | 0.148856045 | -0.149101036 | 332.2780304 | -224.4835051
22816 | 0.278489305 | -0.090803885 | 0.018718805 | -0.018643547 | 20.28025296 | -13.63126282 | 0.14948734 | -0.148886334 | 333.6830208 | -224.2832456
22817 | 0.279105445 | -0.090763792 | 0.018667144 | -0.018669475 | 20.28339747 | -13.62137189 | 0.149074782 | -0.149093394 | 333.7347594 | -224.1205043
22818 | 0.27800043 | -0.091017764 | 0.018703454 | -0.018660471 | 20.21502126 | -13.65917856 | 0.149364751 | -0.149021492 | 332.6097251 | -224.7425598
22819 | 0.278468909 | -0.090489005 | 0.018695782 | -0.018682211 | 20.28731965 | -13.59636625 | 0.149303485 | -0.149195102 | 333.7992932 | -223.7090717
22820 | 0.27973751 | -0.090508842 | 0.018703149 | -0.018697133 | 20.36599154 | -13.59389154 | 0.149362315 | -0.149314269 | 335.0937285 | -223.6683539
22821 | 0.277718868 | -0.091076647 | 0.018619232 | -0.018653577 | 20.222113 | -13.62245483 | 0.14869216 | -0.148966436 | 332.7264097 | -224.1383226
22822 | 0.279281046 | -0.090814572 | 0.018704765 | -0.018682965 | 20.28095834 | -13.6046676 | 0.149375219 | -0.149201126 | 333.6946269 | -223.8456587
22823 | 0.278862579 | -0.090776225 | 0.01872877 | -0.01863659 | 20.28418817 | -13.62503171 | 0.149566921 | -0.148830776 | 333.7477692 | -224.1807215
22824 | 0.278686769 | -0.090955249 | 0.018757664 | -0.01863971 | 20.28204836 | -13.61388387 | 0.149797669 | -0.148855692 | 333.7125617 | -223.9972995
22825 | 0.27893173 | -0.090705608 | 0.018761073 | -0.018674259 | 20.27943535 | -13.61824442 | 0.14982489 | -0.149131604 | 333.6695682 | -224.0690461
22826 | 0.27903832 | -0.090905307 | 0.018746563 | -0.018655838 | 20.31899123 | -13.61180618 | 0.149709014 | -0.148984491 | 334.3204045 | -223.9631141
22827 | 0.279323863 | -0.091024399 | 0.018732816 | -0.018692118 | 20.3219261 | -13.63341063 | 0.149599237 | -0.149274218 | 334.3686938 | -224.3185849
22828 | 0.27968198 | -0.09042649 | 0.018728374 | -0.018697531 | 20.37674813 | -13.5686296 | 0.14956376 | -0.149317449 | 335.270713 | -223.2527042
22829 | 0.2791169 | -0.089998734 | 0.018643577 | -0.018678611 | 20.33877298 | -13.50408085 | 0.148886576 | -0.149166356 | 334.6458855 | -222.1906453
22830 | 0.27905215 | -0.090318643 | 0.018598648 | -0.018672103 | 20.29270828 | -13.54644997 | 0.148527773 | -0.149114387 | 333.8879556 | -222.8877696
22831 | 0.278793568 | -0.090001807 | 0.018635957 | -0.018670462 | 20.31652592 | -13.50791762 | 0.148825719 | -0.149101278 | 334.2798414 | -222.2537739
22832 | 0.278892125 | -0.089965066 | 0.01865188 | -0.018666367 | 20.30346571 | -13.55230184 | 0.148952881 | -0.149068572 | 334.0649539 | -222.9840539
22833 | 0.278445859 | -0.090595525 | 0.018652609 | -0.018683743 | 20.28788114 | -13.58794095 | 0.148958701 | -0.149207337 | 333.8085318 | -223.5704452
22834 | 0.277765388 | -0.090273311 | 0.018667021 | -0.018643111 | 20.23144886 | -13.55903717 | 0.149073796 | -0.148882857 | 332.8800181 | -223.0948742
22835 | 0.279524749 | -0.090777832 | 0.018694215 | -0.018668199 | 20.33098321 | -13.62544829 | 0.149290971 | -0.149083205 | 334.5177158 | -224.1875757
22836 | 0.277561708 | -0.091121001 | 0.018672143 | -0.018667587 | 20.22652607 | -13.64890505 | 0.149114703 | -0.149078315 | 332.7990206 | -224.5735236
22837 | 0.278616151 | -0.090888543 | 0.018699536 | -0.018667261 | 20.27904056 | -13.64082545 | 0.149333458 | -0.149075712 | 333.6630725 | -224.4405853
22838 | 0.278346254 | -0.091518094 | 0.018699449 | -0.018667736 | 20.27393365 | -13.67980782 | 0.14933277 | -0.149079505 | 333.5790456 | -225.0819853
22839 | 0.277861011 | -0.0907925 | 0.018699196 | -0.018653759 | 20.22767216 | -13.60307429 | 0.149330743 | -0.148967887 | 332.8178778 | -223.819443
22840 | 0.279205399 | -0.090354266 | 0.018715354 | -0.018643933 | 20.30771468 | -13.58115608 | 0.149459784 | -0.148889421 | 334.1348648 | -223.4588097
22841 | 0.278897713 | -0.090955388 | 0.018749662 | -0.018642189 | 20.27042741 | -13.59770559 | 0.149733762 | -0.148875494 | 333.5213553 | -223.7311086
22842 | 0.278415614 | -0.090461974 | 0.01868673 | -0.018646895 | 20.26985586 | -13.59949 | 0.149231192 | -0.148913072 | 333.5119512 | -223.7604686
22843 | 0.279127028 | -0.090176081 | 0.018682839 | -0.018659824 | 20.29096493 | -13.58440993 | 0.149200122 | -0.149016323 | 333.8592714 | -223.5123473
22844 | 0.280226385 | -0.08939852 | 0.018713354 | -0.018645293 | 20.38162025 | -13.52430601 | 0.149443812 | -0.14890028 | 335.3508769 | -222.5234218
22845 | 0.279466705 | -0.089668347 | 0.018681654 | -0.018661966 | 20.34349702 | -13.51761818 | 0.149190658 | -0.149033429 | 334.7236129 | -222.413383
22846 | 0.279017644 | -0.089326575 | 0.01868252 | -0.018680779 | 20.30703882 | -13.51700658 | 0.149197575 | -0.149183667 | 334.1237445 | -222.40332
22847 | 0.278483298 | -0.08994474 | 0.018616511 | -0.018666238 | 20.26290987 | -13.54713161 | 0.148670424 | -0.149067549 | 333.3976647 | -222.8989849
22848 | 0.278646535 | -0.090572685 | 0.018632026 | -0.018648772 | 20.25863342 | -13.56607927 | 0.148794333 | -0.148928059 | 333.3273018 | -223.2107421
22849 | 0.278627746 | -0.09003303 | 0.018669293 | -0.018639759 | 20.28137324 | -13.57003665 | 0.149091944 | -0.148856082 | 333.7014536 | -223.2758551
22850 | 0.278548956 | -0.089605553 | 0.018672474 | -0.018635633 | 20.2478989 | -13.52351476 | 0.149117343 | -0.148823134 | 333.1506804 | -222.5104029
22851 | 0.27910782 | -0.090853478 | 0.018714427 | -0.018671496 | 20.30288102 | -13.61467391 | 0.149452383 | -0.149109534 | 334.0553338 | -224.0102985
22852 | 0.279580838 | -0.090113356 | 0.018711606 | -0.018644171 | 20.32682458 | -13.52233943 | 0.149429848 | -0.148891318 | 334.4492913 | -222.4910645
22853 | 0.279865544 | -0.090677808 | 0.018720691 | -0.018689356 | 20.38675006 | -13.59475506 | 0.1495024 | -0.149252166 | 335.4352809 | -223.6825619
22854 | 0.27805617 | -0.090766796 | 0.018619984 | -0.018640457 | 20.25713054 | -13.60749453 | 0.148698166 | -0.148861661 | 333.3025741 | -223.8921719
22855 | 0.276786661 | -0.091067287 | 0.01865602 | -0.018687545 | 20.15530402 | -13.66224466 | 0.148985941 | -0.1492377 | 331.6271619 | -224.7930082
22856 | 0.27795873 | -0.090402602 | 0.018658853 | -0.018653968 | 20.21128647 | -13.57709141 | 0.14900857 | -0.14896956 | 332.5482744 | -223.3919314
22857 | 0.277344197 | -0.091020488 | 0.018668846 | -0.018603905 | 20.21398908 | -13.62352464 | 0.149088374 | -0.148569758 | 332.5927419 | -224.1559248
22858 | 0.277763222 | -0.091066099 | 0.018688776 | -0.018646366 | 20.23637956 | -13.6284465 | 0.149247536 | -0.148908851 | 332.9611458 | -224.236907
22859 | 0.277363126 | -0.090889451 | 0.018641915 | -0.018621623 | 20.20866489 | -13.63005452 | 0.1488733 | -0.148711256 | 332.5051399 | -224.2633647
22860 | 0.27715742 | -0.090990383 | 0.018657812 | -0.018628655 | 20.18080074 | -13.65259634 | 0.149000258 | -0.148767409 | 332.0466746 | -224.6342587
22861 | 0.277310041 | -0.090842652 | 0.018678043 | -0.018656553 | 20.18620213 | -13.62806084 | 0.149161819 | -0.148990199 | 332.1355469 | -224.2305615
22862 | 0.277582453 | -0.09116312 | 0.018636806 | -0.018645724 | 20.2423661 | -13.67283966 | 0.148832506 | -0.14890372 | 333.0596459 | -224.9673341
22863 | 0.277349436 | -0.091144051 | 0.018656762 | -0.018635405 | 20.22722634 | -13.64361793 | 0.148991872 | -0.148821312 | 332.8105424 | -224.4865316
22864 | 0.277434722 | -0.090385978 | 0.018686301 | -0.018657507 | 20.20876231 | -13.56106363 | 0.149227771 | -0.148997822 | 332.5067428 | -223.1282168
22865 | 0.277371718 | -0.090757087 | 0.018669885 | -0.018648467 | 20.24100488 | -13.61035137 | 0.149096667 | -0.148925623 | 333.037249 | -223.9391771
22866 | 0.278684464 | -0.091023631 | 0.018698683 | -0.01865618 | 20.28361838 | -13.62645878 | 0.149326653 | -0.148987224 | 333.7383942 | -224.2042018
22867 | 0.279451827 | -0.090591823 | 0.018666311 | -0.018665985 | 20.32996453 | -13.59275216 | 0.149068125 | -0.149065522 | 334.5009549 | -223.649607
22868 | 0.279655298 | -0.089951446 | 0.018730965 | -0.018653791 | 20.35594927 | -13.51766968 | 0.149584455 | -0.148968147 | 334.9284972 | -222.4142304
22869 | 0.279544237 | -0.090188584 | 0.018707727 | -0.018650981 | 20.3666985 | -13.52690347 | 0.149398871 | -0.148945704 | 335.1053606 | -222.5661593
22870 | 0.278752636 | -0.090013891 | 0.018676483 | -0.018686516 | 20.32984514 | -13.52755697 | 0.149149361 | -0.149229482 | 334.4989904 | -222.5769119
22871 | 0.279096225 | -0.090169655 | 0.018641426 | -0.018655219 | 20.35273677 | -13.52572031 | 0.148869396 | -0.148979545 | 334.8756399 | -222.5466922
22872 | 0.277953003 | -0.091018392 | 0.018622403 | -0.018680381 | 20.28009221 | -13.63961296 | 0.148717485 | -0.149180487 | 333.680376 | -224.4206355
22873 | 0.277110482 | -0.091925244 | 0.01861028 | -0.018612776 | 20.19471936 | -13.70963901 | 0.148620667 | -0.1486406 | 332.2756859 | -225.5728156
22874 | 0.277108805 | -0.091289477 | 0.01867598 | -0.018674832 | 20.15316114 | -13.68428394 | 0.149145345 | -0.149136178 | 331.5919038 | -225.1556336
22875 | 0.277631068 | -0.091409199 | 0.018697177 | -0.018656627 | 20.24019519 | -13.68467901 | 0.149314622 | -0.148990794 | 333.0239266 | -225.1621339
22876 | 0.278269559 | -0.090955947 | 0.018687412 | -0.018665412 | 20.26012531 | -13.61073181 | 0.14923664 | -0.149060948 | 333.3518487 | -223.9454368
22877 | 0.278986841 | -0.090760998 | 0.018708062 | -0.01870355 | 20.35974208 | -13.57643753 | 0.149401548 | -0.149365513 | 334.9909025 | -223.3811727
22878 | 0.277589927 | -0.091135041 | 0.01867774 | -0.01867629 | 20.24251493 | -13.62846447 | 0.149159402 | -0.149147818 | 333.0620947 | -224.2372028
22879 | 0.279600675 | -0.090594408 | 0.018717634 | -0.018682986 | 20.3721948 | -13.5328562 | 0.149477987 | -0.149201294 | 335.1957944 | -222.6641032
22880 | 0.278212213 | -0.090064671 | 0.018657528 | -0.018696031 | 20.32788396 | -13.52804769 | 0.14899799 | -0.149305474 | 334.4667219 | -222.5849859
22881 | 0.27869082 | -0.090525327 | 0.018652378 | -0.01864303 | 20.32011431 | -13.54009621 | 0.14895686 | -0.148882207 | 334.3388832 | -222.7832273
22882 | 0.279111312 | -0.090712593 | 0.018663174 | -0.018680034 | 20.35121871 | -13.58287781 | 0.14904308 | -0.149177717 | 334.8506624 | -223.4871385
22883 | 0.278044296 | -0.090492917 | 0.01863523 | -0.018708288 | 20.29136205 | -13.53298528 | 0.148819918 | -0.149403352 | 333.8658053 | -222.666227
22884 | 0.278582274 | -0.09067201 | 0.018674339 | -0.01861062 | 20.34476874 | -13.55001843 | 0.149132237 | -0.148623382 | 334.7445373 | -222.9464835
22885 | 0.279353968 | -0.090488377 | 0.018681072 | -0.018649552 | 20.39249856 | -13.5276611 | 0.14918601 | -0.148934288 | 335.5298643 | -222.5786251
22886 | 0.278600435 | -0.090653221 | 0.018669563 | -0.01867764 | 20.34017853 | -13.54928957 | 0.149094101 | -0.149158602 | 334.6690119 | -222.9344912
22887 | 0.279148053 | -0.090532521 | 0.018692369 | -0.018658429 | 20.37255941 | -13.5288625 | 0.149276226 | -0.149005186 | 335.2017936 | -222.5983925
22888 | 0.277991001 | -0.090701766 | 0.018665805 | -0.018663319 | 20.31186083 | -13.5588224 | 0.149064091 | -0.149044232 | 334.203084 | -223.0913405
22889 | 0.278216055 | -0.090100783 | 0.018662732 | -0.018662367 | 20.32960942 | -13.50130774 | 0.149039547 | -0.149036628 | 334.495112 | -222.1450177
22890 | 0.278822276 | -0.090303346 | 0.01869202 | -0.01866601 | 20.36054265 | -13.5171569 | 0.149273437 | -0.149065727 | 335.0040747 | -222.4057932
22891 | 0.278029208 | -0.090759042 | 0.018687736 | -0.018692043 | 20.3301548 | -13.54678636 | 0.149239225 | -0.149273623 | 334.5040855 | -222.8933044
22892 | 0.278226672 | -0.090631568 | 0.018690558 | -0.018737873 | 20.35902897 | -13.49272747 | 0.14926176 | -0.149639622 | 334.9791692 | -222.0038414
22893 | 0.279373037 | -0.090362229 | 0.018702483 | -0.018667028 | 20.40354516 | -13.49684754 | 0.149356998 | -0.149073852 | 335.7116206 | -222.0716314
22894 | 0.280429855 | -0.08886557 | 0.018697196 | -0.01866703 | 20.55251198 | -13.32799718 | 0.149314771 | -0.149073871 | 338.1626599 | -219.2934363
22895 | 0.281014842 | -0.0883841 | 0.018734879 | -0.018685079 | 20.60464695 | -13.22583463 | 0.149615711 | -0.149218009 | 339.0204675 | -217.6124954
22896 | 0.282364399 | -0.088474624 | 0.018765643 | -0.018681873 | 20.73953254 | -13.23775994 | 0.14986139 | -0.149192406 | 341.23982 | -217.8087095
22897 | 0.281670796 | -0.088568572 | 0.018772379 | -0.018691543 | 20.71762551 | -13.26339766 | 0.149915181 | -0.149269626 | 340.8793706 | -218.2305422
22898 | 0.281015192 | -0.088659166 | 0.018752581 | -0.01871911 | 20.60830146 | -13.30693895 | 0.149757079 | -0.149489775 | 339.0805973 | -218.9469528
22899 | 0.280860825 | -0.088764289 | 0.018741226 | -0.018677084 | 20.61523907 | -13.2949017 | 0.149666397 | -0.149154159 | 339.1947459 | -218.7488968
22900 | 0.280735934 | -0.0888472 | 0.018703047 | -0.018690367 | 20.52175077 | -13.37270131 | 0.149361497 | -0.149260236 | 337.6565274 | -220.0289799
22901 | 0.279125072 | -0.089730443 | 0.018688467 | -0.018642404 | 20.37788806 | -13.43755256 | 0.149245063 | -0.148877205 | 335.2894691 | -221.096016
22902 | 0.279541793 | -0.088681518 | 0.01864554 | -0.018670343 | 20.43548822 | -13.34551917 | 0.148902251 | -0.14910033 | 336.2371987 | -219.5817361
22903 | 0.280515071 | -0.08886585 | 0.018730805 | -0.018692849 | 20.53553695 | -13.35916603 | 0.149583172 | -0.149280057 | 337.8833596 | -219.8062759
22904 | 0.280494117 | -0.089655355 | 0.018739941 | -0.018652874 | 20.5488869 | -13.44747441 | 0.149656133 | -0.148960821 | 338.1030143 | -221.259266
22905 | 0.279792202 | -0.090550752 | 0.018676273 | -0.018666686 | 20.42141603 | -13.50507271 | 0.149147688 | -0.149071119 | 336.0056606 | -222.2069649
22906 | 0.278727561 | -0.090629542 | 0.018676271 | -0.01865063 | 20.3513382 | -13.51520168 | 0.149147669 | -0.148942897 | 334.8526285 | -222.3736229
22907 | 0.278645348 | -0.09097306 | 0.018676094 | -0.018651822 | 20.38375894 | -13.5336942 | 0.149146256 | -0.148952417 | 335.386066 | -222.6778914
22908 | 0.279175503 | -0.090267304 | 0.01867266 | -0.018661095 | 20.39230699 | -13.48421546 | 0.14911883 | -0.149026475 | 335.5267122 | -221.8637882
22909 | 0.27945511 | -0.089499382 | 0.018705526 | -0.018639465 | 20.38970748 | -13.41061322 | 0.1493813 | -0.14885374 | 335.483941 | -220.652767
22910 | 0.279912762 | -0.08925938 | 0.01867683 | -0.018672427 | 20.4772762 | -13.38372789 | 0.149152132 | -0.149116971 | 336.924761 | -220.2104068
22911 | 0.280094789 | -0.089024058 | 0.018654059 | -0.01866276 | 20.45296216 | -13.39201741 | 0.148970285 | -0.14903977 | 336.5247078 | -220.3467991
22912 | 0.280414838 | -0.088862008 | 0.018705622 | -0.018666588 | 20.52343441 | -13.37099336 | 0.149382062 | -0.149070338 | 337.6842294 | -220.000878
22913 | 0.280706109 | -0.088485591 | 0.018778677 | -0.018657978 | 20.59696233 | -13.26466771 | 0.149965477 | -0.149001578 | 338.8940278 | -218.251439
22914 | 0.280680055 | -0.088525055 | 0.018737294 | -0.018649649 | 20.55675313 | -13.30952179 | 0.149634992 | -0.148935069 | 338.232442 | -218.9894497
22915 | 0.282523306 | -0.088840494 | 0.01879223 | -0.018647735 | 20.7483015 | -13.3302181 | 0.150073711 | -0.148919785 | 341.3841009 | -219.3299785
22916 | 0.281648375 | -0.088541191 | 0.018792889 | -0.018669407 | 20.69347827 | -13.20385458 | 0.150078973 | -0.149092855 | 340.4820618 | -217.2508446
22917 | 0.281102224 | -0.088803824 | 0.018760952 | -0.018691575 | 20.63984582 | -13.29571567 | 0.149823923 | -0.149269886 | 339.5996153 | -218.7622896
22918 | 0.282306563 | -0.088605801 | 0.018766544 | -0.01866255 | 20.73507737 | -13.27359164 | 0.149868585 | -0.149038096 | 341.1665165 | -218.3982698
22919 | 0.280881989 | -0.088818003 | 0.018746954 | -0.018666823 | 20.63173074 | -13.34478315 | 0.149712138 | -0.149072216 | 339.4660931 | -219.5696258
22920 | 0.280328434 | -0.089533049 | 0.018694609 | -0.01867696 | 20.53487739 | -13.37865433 | 0.149294114 | -0.149153173 | 337.8725075 | -220.1269284
22921 | 0.280536375 | -0.088742915 | 0.018702639 | -0.018652981 | 20.54832708 | -13.32836924 | 0.149358243 | -0.148961676 | 338.0938033 | -219.2995581
22922 | 0.280656516 | -0.089003662 | 0.018735927 | -0.018663722 | 20.59358796 | -13.30469577 | 0.149624078 | -0.149047449 | 338.8385073 | -218.9100444
22923 | 0.28055754 | -0.088648689 | 0.018723331 | -0.018668308 | 20.55312227 | -13.33851628 | 0.149523486 | -0.149084079 | 338.1727014 | -219.4665133
22924 | 0.280622918 | -0.088704708 | 0.018700399 | -0.018661896 | 20.5949299 | -13.33314553 | 0.149340356 | -0.149032872 | 338.8605871 | -219.3781452
22925 | 0.280075371 | -0.089420941 | 0.01865882 | -0.018666381 | 20.47044644 | -13.37140119 | 0.149008309 | -0.149068683 | 336.8123869 | -220.0075882
22926 | 0.279369894 | -0.089745391 | 0.018663347 | -0.018645868 | 20.40722035 | -13.42614442 | 0.149044456 | -0.148904872 | 335.7720906 | -220.9083111
22927 | 0.279438695 | -0.08949086 | 0.018646725 | -0.018652455 | 20.42571967 | -13.37649338 | 0.148911715 | -0.148957474 | 336.0764709 | -220.091373
22928 | 0.278550772 | -0.09055145 | 0.018623104 | -0.018656585 | 20.37929986 | -13.49034309 | 0.148723082 | -0.148990459 | 335.3126982 | -221.9646099
22929 | 0.277892304 | -0.090345326 | 0.018661931 | -0.018664562 | 20.32358795 | -13.46052988 | 0.149033151 | -0.149054161 | 334.3960372 | -221.4740753
22930 | 0.278276544 | -0.090825189 | 0.018646876 | -0.018664965 | 20.35423387 | -13.51296194 | 0.148912924 | -0.149057378 | 334.9002726 | -222.3367711
22931 | 0.278272074 | -0.090717482 | 0.018656548 | -0.018664415 | 20.35562703 | -13.50785587 | 0.148990162 | -0.14905299 | 334.9231952 | -222.2527579
22932 | 0.278819412 | -0.089347669 | 0.018690278 | -0.018674113 | 20.35134919 | -13.39901211 | 0.149259529 | -0.149130433 | 334.8528093 | -220.461887
22933 | 0.278824581 | -0.090242438 | 0.018711664 | -0.018639009 | 20.4162173 | -13.45137078 | 0.149430313 | -0.148850095 | 335.9201227 | -221.3233753
22934 | 0.279750642 | -0.090272752 | 0.018656667 | -0.018657025 | 20.46146719 | -13.42071742 | 0.14899111 | -0.148993974 | 336.664646 | -220.8190174
22935 | 0.280099538 | -0.090186698 | 0.01865229 | -0.018666716 | 20.46399778 | -13.44222175 | 0.148956154 | -0.149071361 | 336.7062833 | -221.1728409
22936 | 0.279066609 | -0.089515796 | 0.018631139 | -0.018673377 | 20.40069494 | -13.38862572 | 0.148787249 | -0.149124557 | 335.6647242 | -220.2909936
22937 | 0.278709679 | -0.089872726 | 0.018596722 | -0.01863795 | 20.38542358 | -13.42015145 | 0.148512396 | -0.148841635 | 335.4134555 | -220.8097052
22938 | 0.277925063 | -0.090587842 | 0.018627426 | -0.018645652 | 20.35371624 | -13.46021546 | 0.148757592 | -0.148903143 | 334.8917558 | -221.4689021
22939 | 0.278039616 | -0.091191339 | 0.018660667 | -0.018665456 | 20.36268925 | -13.5487481 | 0.149023054 | -0.149061301 | 335.0393941 | -222.9255821
22940 | 0.277239214 | -0.090808845 | 0.018657554 | -0.018664925 | 20.32269295 | -13.52050342 | 0.148998194 | -0.149057062 | 334.3813112 | -222.4608555
22941 | 0.277242497 | -0.09212173 | 0.01865628 | -0.018637116 | 20.30291231 | -13.60507393 | 0.148988024 | -0.148834979 | 334.0558487 | -223.8523443
22942 | 0.276582981 | -0.091638374 | 0.018651607 | -0.01860706 | 20.26240444 | -13.59534785 | 0.148950706 | -0.148594952 | 333.3893486 | -223.6923154
22943 | 0.276272222 | -0.092341196 | 0.018638974 | -0.018639149 | 20.24502447 | -13.6042201 | 0.148849816 | -0.148851211 | 333.1033856 | -223.8382957
22944 | 0.276240789 | -0.092182848 | 0.018667831 | -0.018637496 | 20.23575325 | -13.64504751 | 0.149080267 | -0.148838009 | 332.9508407 | -224.5100533
22945 | 0.276367985 | -0.092187458 | 0.018682178 | -0.0186494 | 20.23241119 | -13.66173448 | 0.149194842 | -0.148933079 | 332.895852 | -224.7846139
22946 | 0.276647032 | -0.092398892 | 0.018625868 | -0.018635451 | 20.23443552 | -13.64637082 | 0.148745152 | -0.148821684 | 332.9291593 | -224.5318266
22947 | 0.275210933 | -0.09291836 | 0.018639242 | -0.018642629 | 20.15167978 | -13.66718989 | 0.148851955 | -0.148879009 | 331.5675301 | -224.874375
22948 | 0.276084537 | -0.092142475 | 0.0186654 | -0.018635032 | 20.19498218 | -13.62548554 | 0.149060855 | -0.148818337 | 332.2800102 | -224.1881887
22949 | 0.276453341 | -0.091939703 | 0.018653284 | -0.018641738 | 20.25829237 | -13.60172788 | 0.148964093 | -0.148871887 | 333.3216903 | -223.7972897
22950 | 0.27702785 | -0.091769481 | 0.018658399 | -0.018623444 | 20.29763488 | -13.57213613 | 0.149004944 | -0.148725796 | 333.9690159 | -223.3103991
22951 | 0.275962161 | -0.09121383 | 0.018695224 | -0.018649491 | 20.22289801 | -13.52652982 | 0.149299022 | -0.148933804 | 332.739326 | -222.5600115
22952 | 0.276819071 | -0.091090477 | 0.018656425 | -0.018666762 | 20.2785912 | -13.54996273 | 0.148989176 | -0.149071733 | 333.6556789 | -222.9455671
22953 | 0.276693273 | -0.091712554 | 0.018673084 | -0.018637894 | 20.28948059 | -13.57379016 | 0.149122215 | -0.148841189 | 333.8348486 | -223.3376138
22954 | 0.277104754 | -0.092482152 | 0.018667726 | -0.018680816 | 20.25902653 | -13.62507036 | 0.14907943 | -0.149183964 | 333.3337699 | -224.1813574
22955 | 0.276153967 | -0.092348531 | 0.018679002 | -0.01863964 | 20.22947799 | -13.63941152 | 0.14916948 | -0.148855134 | 332.8475903 | -224.417321
22956 | 0.275890775 | -0.092217354 | 0.018661575 | -0.018632641 | 20.21762952 | -13.61654038 | 0.149030306 | -0.148799241 | 332.6526403 | -224.0410085
22957 | 0.275910193 | -0.092722643 | 0.018649396 | -0.018654893 | 20.22856306 | -13.67250141 | 0.148933042 | -0.148976942 | 332.8325364 | -224.9617686
22958 | 0.274971909 | -0.094112013 | 0.018640632 | -0.018630827 | 20.12051828 | -13.7677649 | 0.148863055 | -0.148784757 | 331.0548116 | -226.5291953
22959 | 0.274604991 | -0.094233691 | 0.018659777 | -0.018646904 | 20.10588376 | -13.79751861 | 0.149015951 | -0.148913147 | 330.8140211 | -227.0187507
22960 | 0.274232765 | -0.094949435 | 0.018656518 | -0.018641244 | 20.03247133 | -13.83460071 | 0.14898992 | -0.148867945 | 329.6061228 | -227.6288844
22961 | 0.274276071 | -0.094520352 | 0.018707119 | -0.018659281 | 20.0677475 | -13.82828886 | 0.149394018 | -0.149011991 | 330.1865425 | -227.5250318
22962 | 0.274135674 | -0.094533344 | 0.018655647 | -0.018677822 | 20.01674399 | -13.84160137 | 0.148982966 | -0.149160053 | 329.3473516 | -227.7440704
22963 | 0.274722338 | -0.093490216 | 0.018682287 | -0.018650972 | 20.09807555 | -13.74135604 | 0.149195716 | -0.14894563 | 330.685548 | -226.0946747
22964 | 0.274882362 | -0.093197827 | 0.018661007 | -0.018686977 | 20.1553924 | -13.7079725 | 0.149025769 | -0.149233163 | 331.6286161 | -225.5453955
22965 | 0.275208628 | -0.093016848 | 0.018672131 | -0.018662488 | 20.13912424 | -13.69380541 | 0.14911461 | -0.149037594 | 331.3609465 | -225.312296
22966 | 0.27483717 | -0.093413242 | 0.01864503 | -0.018653784 | 20.13044581 | -13.72644007 | 0.148898179 | -0.148968091 | 331.218155 | -225.8492534
22967 | 0.274909603 | -0.093075032 | 0.018665391 | -0.018657871 | 20.10457302 | -13.6845503 | 0.149060781 | -0.149000723 | 330.7924546 | -225.1600161
22968 | 0.275663975 | -0.093128187 | 0.018678311 | -0.01865655 | 20.18575966 | -13.68760234 | 0.149163957 | -0.14899018 | 332.1282667 | -225.2102331
22969 | 0.275122643 | -0.092694144 | 0.018697193 | -0.018673959 | 20.15411993 | -13.66420267 | 0.149314753 | -0.149129206 | 331.6076795 | -224.8252245
22970 | 0.27698643 | -0.093425046 | 0.01869357 | -0.018665498 | 20.25384372 | -13.71323261 | 0.149285821 | -0.149061636 | 333.248494 | -225.6319432
22971 | 0.276162558 | -0.093139224 | 0.018724029 | -0.018650753 | 20.2308869 | -13.6374278 | 0.149529064 | -0.148943882 | 332.8707718 | -224.3846817
22972 | 0.276029915 | -0.09302984 | 0.018717438 | -0.018716397 | 20.21945929 | -13.66916988 | 0.149476425 | -0.149468114 | 332.6827466 | -224.906953
22973 | 0.276273549 | -0.092355446 | 0.018666674 | -0.01866697 | 20.24794156 | -13.62189502 | 0.149071026 | -0.149073387 | 333.1513822 | -224.1291116
22974 | 0.276415133 | -0.092256749 | 0.018696369 | -0.018659286 | 20.29070444 | -13.60721756 | 0.14930817 | -0.149012028 | 333.8549853 | -223.8876147
22975 | 0.27692126 | -0.093219061 | 0.018698534 | -0.018659144 | 20.30762937 | -13.62764351 | 0.149325463 | -0.149010894 | 334.1334612 | -224.223695
22976 | 0.277015068 | -0.091914069 | 0.018683617 | -0.018663067 | 20.33138424 | -13.59382914 | 0.149206333 | -0.149042224 | 334.5243142 | -223.6673272
22977 | 0.276765846 | -0.093228211 | 0.018709354 | -0.018681538 | 20.31643204 | -13.64877066 | 0.149411868 | -0.149189728 | 334.2782968 | -224.5713124
22978 | 0.276390686 | -0.091961985 | 0.018670481 | -0.018697573 | 20.2769422 | -13.62425536 | 0.149101427 | -0.149317783 | 333.6285469 | -224.1679477
22979 | 0.27651865 | -0.092360126 | 0.018704909 | -0.01868043 | 20.27296806 | -13.6374875 | 0.149376372 | -0.149180878 | 333.5631581 | -224.3856639
22980 | 0.276032499 | -0.092164967 | 0.018685924 | -0.018691701 | 20.24006657 | -13.59181805 | 0.149224759 | -0.14927089 | 333.0218104 | -223.6342374
22981 | 0.276686567 | -0.092672142 | 0.018698614 | -0.018641575 | 20.31585574 | -13.6593963 | 0.149326095 | -0.148870586 | 334.2688145 | -224.7461425
22982 | 0.276039554 | -0.092284479 | 0.018692355 | -0.018689377 | 20.24290487 | -13.62034446 | 0.149276115 | -0.149252333 | 333.0685106 | -224.1035993
22983 | 0.276191825 | -0.092203803 | 0.018672839 | -0.018690264 | 20.26942959 | -13.61035425 | 0.149120262 | -0.149259418 | 333.5049376 | -223.9392246
22984 | 0.276024466 | -0.092525179 | 0.018656597 | -0.018673084 | 20.25390705 | -13.62317801 | 0.148990552 | -0.149122215 | 333.249536 | -224.1502214
22985 | 0.27506411 | -0.092767975 | 0.018680818 | -0.018644643 | 20.19859618 | -13.66308983 | 0.149183983 | -0.148895092 | 332.3394734 | -224.8069144
22986 | 0.27619881 | -0.092798848 | 0.01868398 | -0.018687179 | 20.22959972 | -13.65182269 | 0.149209233 | -0.149234781 | 332.8495931 | -224.6215294
22987 | 0.276436088 | -0.092760781 | 0.018658655 | -0.01867011 | 20.24910115 | -13.63179423 | 0.149006989 | -0.14909847 | 333.1704616 | -224.2919892
22988 | 0.276605821 | -0.091267824 | 0.018703193 | -0.018705387 | 20.27535252 | -13.54452977 | 0.149362669 | -0.149380184 | 333.6023911 | -222.8561754
22989 | 0.276549453 | -0.090842372 | 0.018707878 | -0.018683205 | 20.30830374 | -13.49323196 | 0.149400079 | -0.149203041 | 334.144557 | -222.0121421
22990 | 0.277538797 | -0.092581059 | 0.018747706 | -0.018653619 | 20.38524179 | -13.61220032 | 0.149718143 | -0.148966771 | 335.4104643 | -223.969599
22991 | 0.278108557 | -0.09150105 | 0.018740835 | -0.018650287 | 20.44691201 | -13.51937745 | 0.149663273 | -0.148940163 | 336.425161 | -222.4423293
22992 | 0.277309831 | -0.091271875 | 0.018705049 | -0.018648869 | 20.40436724 | -13.49629294 | 0.149377488 | -0.14892884 | 335.7251467 | -222.0625062
22993 | 0.278165065 | -0.090892315 | 0.018707456 | -0.018661482 | 20.44595918 | -13.4432801 | 0.149396714 | -0.149029562 | 336.4094835 | -221.1902546
22994 | 0.277532231 | -0.090821348 | 0.018688511 | -0.018694865 | 20.41666619 | -13.4116454 | 0.149245417 | -0.149296159 | 335.9275087 | -220.6697502
22995 | 0.27830148 | -0.091039277 | 0.018683035 | -0.018674825 | 20.47495889 | -13.461308 | 0.149201684 | -0.149136123 | 336.8866329 | -221.4868782
22996 | 0.277448901 | -0.091699632 | 0.018664965 | -0.01867923 | 20.38869886 | -13.51598362 | 0.149057378 | -0.149171302 | 335.4673455 | -222.3864886
22997 | 0.277205756 | -0.091529968 | 0.018669154 | -0.018680586 | 20.37358657 | -13.5107412 | 0.149090828 | -0.149182123 | 335.218694 | -222.300232
22998 | 0.277917799 | -0.091610364 | 0.018669906 | -0.01866174 | 20.44192431 | -13.48880809 | 0.149096834 | -0.149031626 | 336.3430955 | -221.9393535
22999 | 0.276431198 | -0.091893393 | 0.018638695 | -0.018662672 | 20.31775853 | -13.5338976 | 0.148847585 | -0.149039063 | 334.3001222 | -222.681238
23000 | 0.276651084 | -0.092921573 | 0.018630085 | -0.018709487 | 20.28458985 | -13.62893339 | 0.148778826 | -0.149412927 | 333.7543782 | -224.2449182
23001 | 0.276179182 | -0.091863847 | 0.018648464 | -0.018649258 | 20.29333385 | -13.53336899 | 0.148925604 | -0.148931945 | 333.8982485 | -222.6725404
23002 | 0.276512782 | -0.092845787 | 0.01872412 | -0.018643344 | 20.31461867 | -13.62329172 | 0.149529789 | -0.148884717 | 334.2484602 | -224.1520924
23003 | 0.276682166 | -0.092716287 | 0.018711238 | -0.018664082 | 20.37961362 | -13.57893515 | 0.14942691 | -0.149050331 | 335.3178607 | -223.4222675
23004 | 0.275855082 | -0.09371541 | 0.018734344 | -0.018663875 | 20.29341916 | -13.69989654 | 0.149611434 | -0.149048676 | 333.8996521 | -225.4125169
23005 | 0.275218057 | -0.093496153 | 0.018693959 | -0.018650415 | 20.20184705 | -13.65561867 | 0.149288926 | -0.148941186 | 332.392962 | -224.6839869
23006 | 0.275603276 | -0.093225906 | 0.018682357 | -0.01867178 | 20.25503786 | -13.6084713 | 0.149196273 | -0.149111802 | 333.2681419 | -223.9082433
23007 | 0.276221511 | -0.092767975 | 0.018685552 | -0.018666497 | 20.32672167 | -13.56517384 | 0.149221784 | -0.149069613 | 334.4475981 | -223.1958445
23008 | 0.27612002 | -0.092467135 | 0.018691822 | -0.018660085 | 20.33439493 | -13.55119497 | 0.149271857 | -0.149018406 | 334.5738508 | -222.9658418
23009 | 0.276752086 | -0.092285317 | 0.018720244 | -0.018670131 | 20.34784192 | -13.5580061 | 0.14949883 | -0.149098638 | 334.7951021 | -223.0779094
23010 | 0.275987307 | -0.093030049 | 0.018698572 | -0.018658387 | 20.29886534 | -13.63143148 | 0.14932576 | -0.149004851 | 333.9892615 | -224.2860207
23011 | 0.275572961 | -0.093066441 | 0.018723652 | -0.018639479 | 20.2564843 | -13.62285949 | 0.149526052 | -0.148853851 | 333.291941 | -224.1449807
23012 | 0.274949627 | -0.093595618 | 0.018679468 | -0.018568268 | 20.20482747 | -13.68258372 | 0.149173199 | -0.148285162 | 332.4420006 | -225.1276588
23013 | 0.274346898 | -0.094381072 | 0.018666802 | -0.018647356 | 20.14375357 | -13.70929014 | 0.149072049 | -0.148916754 | 331.4371155 | -225.5670754
23014 | 0.27442017 | -0.094643985 | 0.018647712 | -0.018629633 | 20.05407112 | -13.76267094 | 0.148919599 | -0.148775218 | 329.961517 | -226.4453813
23015 | 0.274436515 | -0.096481158 | 0.018689671 | -0.018626792 | 20.09979505 | -13.84730153 | 0.149254676 | -0.148752534 | 330.71384 | -227.8378585
23016 | 0.272635034 | -0.097803124 | 0.018640888 | -0.018642811 | 19.95208282 | -13.95107191 | 0.1488651 | -0.148880459 | 328.2834431 | -229.5452541
23017 | 0.271681243 | -0.098396353 | 0.018722155 | -0.018673929 | 19.89566535 | -14.04884756 | 0.149514096 | -0.149128964 | 327.355173 | -231.1540148
23018 | 0.271039679 | -0.100347102 | 0.018647831 | -0.018648755 | 19.82103931 | -14.16132469 | 0.148920547 | -0.148927929 | 326.1273065 | -233.0046677
23019 | 0.27043674 | -0.101398891 | 0.018716516 | -0.018606592 | 19.67327343 | -14.26519789 | 0.149469062 | -0.148591215 | 323.696027 | -234.713755
23020 | 0.270987711 | -0.102437199 | 0.01869164 | -0.018630827 | 19.73222066 | -14.36049622 | 0.149270407 | -0.148784757 | 324.6659206 | -236.2817549
23021 | 0.269666653 | -0.104144803 | 0.018736283 | -0.018628753 | 19.55522513 | -14.44846392 | 0.149626923 | -0.14876819 | 321.7537083 | -237.7291396
23022 | 0.268006547 | -0.104079983 | 0.018668935 | -0.018629477 | 19.4770759 | -14.4564216 | 0.14908908 | -0.148773973 | 320.4678727 | -237.8600721
23023 | 0.269559714 | -0.103508197 | 0.018698306 | -0.018633672 | 19.51707685 | -14.42491384 | 0.14932364 | -0.148807478 | 321.1260321 | -237.3416563
23024 | 0.269274869 | -0.103736464 | 0.018693787 | -0.018638983 | 19.51067671 | -14.44338216 | 0.14928755 | -0.148849891 | 321.0207268 | -237.6455264
23025 | 0.267360652 | -0.104235746 | 0.01871466 | -0.018657184 | 19.44787903 | -14.48198678 | 0.149454243 | -0.148995238 | 319.9874793 | -238.2807111
23026 | 0.268508972 | -0.103804497 | 0.018713659 | -0.018645752 | 19.49094776 | -14.40542554 | 0.149446247 | -0.148903943 | 320.6961147 | -237.0210037
23027 | 0.268573164 | -0.104189646 | 0.018697007 | -0.018660569 | 19.50817676 | -14.47717315 | 0.149313265 | -0.149022273 | 320.9795936 | -238.2015095
23028 | 0.267158298 | -0.104170717 | 0.01868903 | -0.018672262 | 19.46167704 | -14.49432047 | 0.149249563 | -0.149115651 | 320.2145061 | -238.4836446
23029 | 0.269060082 | -0.103270989 | 0.018692707 | -0.018605265 | 19.51077236 | -14.40533129 | 0.149278922 | -0.148580616 | 321.0223005 | -237.019453
23030 | 0.268304663 | -0.104459124 | 0.018685156 | -0.018648385 | 19.48206313 | -14.4891154 | 0.149218623 | -0.148924972 | 320.5499306 | -238.3980026
23031 | 0.266331144 | -0.104091717 | 0.018682914 | -0.018637298 | 19.43560326 | -14.49868307 | 0.149200717 | -0.148836429 | 319.7854989 | -238.555425
23032 | 0.265571395 | -0.103706289 | 0.018683317 | -0.018690076 | 19.36675273 | -14.45232732 | 0.149203934 | -0.149257912 | 318.6526602 | -237.7927065
23033 | 0.267020835 | -0.104490137 | 0.018672988 | -0.018676746 | 19.43737846 | -14.63082107 | 0.149121452 | -0.149151462 | 319.8147072 | -240.7295699
23034 | 0.266414614 | -0.104235816 | 0.018704257 | -0.018663512 | 19.38882349 | -14.52023033 | 0.149371166 | -0.149045776 | 319.0158035 | -238.9099549
23035 | 0.266549702 | -0.104114279 | 0.018658776 | -0.018650124 | 19.42050047 | -14.50173911 | 0.149007956 | -0.148938862 | 319.5370037 | -238.6057079
23036 | 0.268287341 | -0.104033603 | 0.018652937 | -0.018680867 | 19.46673989 | -14.5005676 | 0.148961323 | -0.149184373 | 320.2978083 | -238.5864323
23037 | 0.266978507 | -0.104326061 | 0.018673973 | -0.018631211 | 19.42702094 | -14.58736742 | 0.149129317 | -0.148787825 | 319.6442888 | -240.0146012
23038 | 0.263488701 | -0.105230539 | 0.018636315 | -0.018660781 | 19.23016608 | -14.75316323 | 0.148828582 | -0.149023965 | 316.4053191 | -242.742538
23039 | 0.263570005 | -0.104779243 | 0.018738009 | -0.018635833 | 19.25511891 | -14.70683226 | 0.149640701 | -0.148824733 | 316.8158828 | -241.9802271
23040 | 0.263658155 | -0.104613002 | 0.018673961 | -0.018617121 | 19.24465531 | -14.69446179 | 0.149129224 | -0.148675296 | 316.6437191 | -241.7766883
23041 | 0.263522718 | -0.104861386 | 0.018685768 | -0.018634804 | 19.26497873 | -14.65901425 | 0.149223513 | -0.148816515 | 316.9781123 | -241.193449
23042 | 0.264493901 | -0.10518807 | 0.01866785 | -0.018669775 | 19.31738304 | -14.71926505 | 0.149080416 | -0.149095793 | 317.8403514 | -242.1847911
23043 | 0.263186603 | -0.104933051 | 0.018674441 | -0.018639556 | 19.24788151 | -14.69610771 | 0.149133055 | -0.148854465 | 316.6968016 | -241.8037697
23044 | 0.263723324 | -0.104776449 | 0.018711857 | -0.018655284 | 19.26813778 | -14.72929344 | 0.149431856 | -0.148980065 | 317.0300899 | -242.3497941
23045 | 0.262817869 | -0.105806236 | 0.018683659 | -0.018671994 | 19.16775201 | -14.77170857 | 0.149206667 | -0.149113513 | 315.3783834 | -243.0476754
23046 | 0.26279447 | -0.106201442 | 0.018674027 | -0.018606615 | 19.2009313 | -14.7639065 | 0.149129745 | -0.148591401 | 315.924302 | -242.9193034
23047 | 0.262400451 | -0.105643627 | 0.018707219 | -0.018654404 | 19.11336761 | -14.76831604 | 0.149394817 | -0.148973037 | 314.4835647 | -242.9918561
23048 | 0.263358223 | -0.105116265 | 0.018688821 | -0.01863256 | 19.18841172 | -14.75100946 | 0.14924789 | -0.148798591 | 315.7183099 | -242.7071007
23049 | 0.263564487 | -0.104992213 | 0.018712746 | -0.018673463 | 19.25853044 | -14.70789099 | 0.149438959 | -0.149125245 | 316.8720147 | -241.997647
23050 | 0.264084654 | -0.105279922 | 0.018704041 | -0.018656888 | 19.29172929 | -14.71963702 | 0.149369437 | -0.148992877 | 317.4182552 | -242.1909113
23051 | 0.264127123 | -0.10438222 | 0.01867626 | -0.01867578 | 19.32158358 | -14.61367859 | 0.149147576 | -0.149143746 | 317.9094655 | -240.4475145
23052 | 0.265343546 | -0.104407086 | 0.018662653 | -0.018690076 | 19.38568633 | -14.52902826 | 0.149038915 | -0.149257912 | 318.964186 | -239.0547124
23053 | 0.265384548 | -0.10439158 | 0.018649884 | -0.018675428 | 19.41149598 | -14.51642113 | 0.148936947 | -0.149140938 | 319.3888474 | -238.8472799
23054 | 0.267730643 | -0.103660259 | 0.018719298 | -0.018689312 | 19.47877519 | -14.43538601 | 0.149491281 | -0.149251813 | 320.4958321 | -237.513961
23055 | 0.268668159 | -0.10384962 | 0.01866422 | -0.018628199 | 19.50159082 | -14.44004411 | 0.149051428 | -0.148763765 | 320.8712313 | -237.5906035
23056 | 0.267369313 | -0.103449035 | 0.01865303 | -0.018691522 | 19.45868554 | -14.4040213 | 0.148962067 | -0.149269458 | 320.1652852 | -236.9978988
23057 | 0.269380481 | -0.102505232 | 0.018683806 | -0.018705284 | 19.56568873 | -14.35571024 | 0.149207839 | -0.149379366 | 321.925872 | -236.2030084
23058 | 0.269427838 | -0.103328615 | 0.018691396 | -0.018645363 | 19.53978566 | -14.37693266 | 0.149268454 | -0.148900838 | 321.4996736 | -236.5521935
23059 | 0.268165384 | -0.10388664 | 0.018692558 | -0.018638983 | 19.49113421 | -14.40813476 | 0.149277732 | -0.148849891 | 320.6991824 | -237.0655801
23060 | 0.268211275 | -0.104364129 | 0.018684001 | -0.018662995 | 19.48084254 | -14.50409321 | 0.1492094 | -0.149041648 | 320.5298474 | -238.6444413
23061 | 0.266737806 | -0.104149203 | 0.018736705 | -0.018676865 | 19.43303207 | -14.45974214 | 0.149630288 | -0.149152411 | 319.7431935 | -237.9147069
23062 | 0.267100254 | -0.104318587 | 0.018648278 | -0.018680143 | 19.44599012 | -14.55018241 | 0.148924117 | -0.149178591 | 319.9563999 | -239.4027742
23063 | 0.265189739 | -0.104414979 | 0.018706397 | -0.01867818 | 19.37775994 | -14.56660898 | 0.149388254 | -0.149162916 | 318.8337683 | -239.6730504
23064 | 0.265264687 | -0.10444257 | 0.018697068 | -0.018654762 | 19.35494905 | -14.59157458 | 0.149313748 | -0.1489759 | 318.4584473 | -240.0838241
23065 | 0.264892181 | -0.104401848 | 0.018715287 | -0.018672804 | 19.38937614 | -14.54714444 | 0.149459244 | -0.149119983 | 319.0248965 | -239.3527886
23066 | 0.264320535 | -0.104308599 | 0.018681959 | -0.01864645 | 19.35796058 | -14.5360427 | 0.149193094 | -0.148909521 | 318.5079977 | -239.1701252
23067 | 0.265369111 | -0.104434607 | 0.018692048 | -0.018699023 | 19.39025167 | -14.5856373 | 0.14927366 | -0.149329367 | 319.0393023 | -239.9861346
23068 | 0.264863613 | -0.104710022 | 0.018683978 | -0.018637079 | 19.34237657 | -14.6749136 | 0.149209215 | -0.148834681 | 318.2515848 | -241.4550505
23069 | 0.263480319 | -0.104713235 | 0.01868832 | -0.01867019 | 19.28849043 | -14.65003099 | 0.149243892 | -0.149099103 | 317.3649643 | -241.0456421
23070 | 0.263970241 | -0.104702968 | 0.018699144 | -0.018670362 | 19.31742383 | -14.6269802 | 0.149330334 | -0.149100478 | 317.8410226 | -240.6663738
23071 | 0.264038205 | -0.104565714 | 0.01869683 | -0.018618022 | 19.34926556 | -14.62100735 | 0.149311852 | -0.148682491 | 318.3649335 | -240.5680989
23072 | 0.264035481 | -0.104457029 | 0.01866236 | -0.01867574 | 19.33514355 | -14.59959988 | 0.149036572 | -0.14914343 | 318.1325756 | -240.2158691
23073 | 0.264665311 | -0.104383128 | 0.018645433 | -0.018655512 | 19.35666623 | -14.5654412 | 0.148901395 | -0.148981888 | 318.486701 | -239.6538361
23074 | 0.264180907 | -0.104371952 | 0.018731189 | -0.01866886 | 19.36477991 | -14.54971572 | 0.14958624 | -0.149088485 | 318.6202002 | -239.3950956
23075 | 0.264964056 | -0.104287365 | 0.018695016 | -0.018683056 | 19.39399708 | -14.51989738 | 0.149297367 | -0.149201851 | 319.1009277 | -238.9044767
23076 | 0.264022558 | -0.104533164 | 0.018728728 | -0.01865489 | 19.37596388 | -14.62312117 | 0.149566586 | -0.148976923 | 318.8042168 | -240.6028789
23077 | 0.263306674 | -0.104432372 | 0.018686809 | -0.018663589 | 19.29222727 | -14.61725673 | 0.149231825 | -0.149046389 | 317.4264487 | -240.5063877
23078 | 0.263833547 | -0.104703596 | 0.018703117 | -0.018671466 | 19.32481881 | -14.63830518 | 0.149362055 | -0.149109292 | 317.9626966 | -240.8527103
23079 | 0.263311983 | -0.104779592 | 0.018722483 | -0.018639952 | 19.30284277 | -14.61563166 | 0.149516718 | -0.148857626 | 317.6011117 | -240.4796496
23080 | 0.264014037 | -0.104710022 | 0.018674411 | -0.018654304 | 19.34088254 | -14.6422049 | 0.149132813 | -0.148972238 | 318.2270027 | -240.9168749
23081 | 0.263387699 | -0.105026998 | 0.018724691 | -0.018672658 | 19.28552268 | -14.6382642 | 0.149534344 | -0.149118812 | 317.3161341 | -240.8520361
23082 | 0.263551216 | -0.104774353 | 0.018693934 | -0.018655079 | 19.3164099 | -14.65095123 | 0.149288721 | -0.148978429 | 317.8243398 | -241.0607834
23083 | 0.262992003 | -0.105269864 | 0.018652795 | -0.018632941 | 19.24454486 | -14.67983508 | 0.148960189 | -0.14880164 | 316.6419017 | -241.5360265
23084 | 0.263020851 | -0.105041527 | 0.018675978 | -0.018673798 | 19.25173206 | -14.69785152 | 0.149145327 | -0.149127923 | 316.760157 | -241.8324616
23085 | 0.263321901 | -0.105090351 | 0.018696683 | -0.018680851 | 19.30272812 | -14.67804201 | 0.149310681 | -0.149184243 | 317.5992254 | -241.506524
23086 | 0.262506132 | -0.106607546 | 0.018669363 | -0.018632762 | 19.21260078 | -14.76316638 | 0.149092502 | -0.148800208 | 316.1163067 | -242.9071258
23087 | 0.261682261 | -0.107820547 | 0.01870608 | -0.018698604 | 19.15235398 | -14.82843095 | 0.149385725 | -0.14932602 | 315.1250306 | -243.9809624
23088 | 0.261512737 | -0.107533467 | 0.018685338 | -0.018690818 | 19.15580826 | -14.84026769 | 0.149220073 | -0.149263843 | 315.1818658 | -244.1757193
23089 | 0.261674228 | -0.108253821 | 0.018669566 | -0.01865364 | 19.16437196 | -14.84953212 | 0.149094119 | -0.148966938 | 315.3227694 | -244.3281524
23090 | 0.26174778 | -0.107389717 | 0.018714451 | -0.018656229 | 19.12976997 | -14.75418769 | 0.149452569 | -0.148987615 | 314.7534424 | -242.759394
23091 | 0.262297144 | -0.106066005 | 0.018693042 | -0.018656194 | 19.19408897 | -14.72062003 | 0.1492816 | -0.148987336 | 315.811721 | -242.2070854
23092 | 0.262949256 | -0.10482206 | 0.018653819 | -0.018670846 | 19.25607752 | -14.63820441 | 0.14896837 | -0.149104346 | 316.8316554 | -240.8510523
23093 | 0.263674849 | -0.104424199 | 0.018688378 | -0.018644518 | 19.36705122 | -14.50990168 | 0.149244357 | -0.148894088 | 318.6575714 | -238.7400116
23094 | 0.26430922 | -0.104385852 | 0.018694246 | -0.018696013 | 19.40523842 | -14.51543029 | 0.149291213 | -0.149305326 | 319.2858881 | -238.8309771
23095 | 0.264296926 | -0.104519404 | 0.018661358 | -0.018683074 | 19.41945795 | -14.50461075 | 0.149028576 | -0.149202 | 319.5198504 | -238.6529567
23096 | 0.269006718 | 0.055170248 | 0.018776286 | -0.002584672 | 19.62429946 | -0.030346774 | 0.149946381 | -0.020641046 | 322.8902292 | -0.49931345